## init
| DMF | NFM | EA | Me-4 | Py3 | 4PADCB | 4F-BASZ | F3EABr | 5F-SPBS | Voc*FF | Voc | FF | Jsc | PCE
1-2 | 0.81 | 0.17 | 0.02 | 0.3 | 0.3 | 0.15 | 0.9 | 0.2 | 0.4 | 85.64612 | 1.113851 | 76.89192 | 20.24774 | 17.34141
1-3 | 0.81 | 0.17 | 0.02 | 0.2 | 0.2 | 0.3 | 0.2 | 1.4 | 0.2 | 88.7063 | 1.122255 | 79.04287 | 24.07515 | 21.35618
1-4 | 0.81 | 0.17 | 0.02 | 0.8 | 0.4 | 0.9 | 0.5 | 0.4 | 0.2 | 83.08452 | 1.141847 | 72.76325 | 24.13926 | 20.05599
1-5 | 0.81 | 0.17 | 0.02 | 0.1 | 0.3 | 0.6 | 0.8 | 1.4 | 0.2 | 78.47086 | 1.104622 | 71.03862 | 21.09343 | 16.5522
1-6 | 0.81 | 0.17 | 0.02 | 0.6 | 0.4 | 0.45 | 0.5 | 0.6 | 0 | 83.72073 | 1.137151 | 73.62322 | 21.76998 | 18.22598
1-7 | 0.81 | 0.17 | 0.02 | 1 | 0.9 | 0 | 0 | 0.2 | 2 | 78.93321 | 1.113397 | 70.89402 | 23.92239 | 18.88271
1-8 | 0.81 | 0.17 | 0.02 | 0 | 1 | 0 | 0.2 | 1.4 | 0.6 | 80.94574 | 1.104621 | 73.27919 | 22.56793 | 18.26777
2-1 | 0.81 | 0.17 | 0.02 | 0.2 | 0.4 | 1.5 | 0.3 | 0.4 | 1.6 | 88.26078 | 1.139122 | 77.48144 | 24.03833 | 21.21642
2-2 | 0.81 | 0.17 | 0.02 | 0.1 | 0.4 | 0.45 | 0 | 1.2 | 0 | 91.01672 | 1.131474 | 80.44081 | 23.78053 | 21.64426
2-3 | 0.81 | 0.17 | 0.02 | 0.4 | 0.5 | 0.3 | 0 | 0.8 | 1.2 | 88.8794 | 1.136148 | 78.2287 | 23.36178 | 20.76381
2-4 | 0.81 | 0.17 | 0.02 | 0.8 | 0.6 | 0.75 | 0.2 | 0 | 0.6 | 82.89332 | 1.139178 | 72.76589 | 24.51437 | 20.32077
2-5 | 0.81 | 0.17 | 0.02 | 0.2 | 0.8 | 1.2 | 0.7 | 0.4 | 1.2 | 83.86228 | 1.129393 | 74.25428 | 23.56229 | 19.75987
2-6 | 0.81 | 0.17 | 0.02 | 0.4 | 0.9 | 0.75 | 0.9 | 0.6 | 0 | 59.22449 | 1.138866 | 52.00302 | 22.21192 | 13.1549
2-7 | 0.81 | 0.17 | 0.02 | 0.6 | 0.3 | 1.2 | 0.3 | 0 | 0 | 80.38278 | 1.130474 | 71.1054 | 23.24584 | 18.68565
2-8 | 0.81 | 0.17 | 0.02 | 0.3 | 0.1 | 1.2 | 0.4 | 2 | 0 | 81.92163 | 1.124486 | 72.8525 | 23.60866 | 19.3406
3-1 | 0.81 | 0.17 | 0.02 | 0.5 | 0.8 | 0.75 | 0.9 | 0 | 0.2 | 78.45749 | 1.137162 | 68.99409 | 22.17509 | 17.39802
3-2 | 0.81 | 0.17 | 0.02 | 0.2 | 0.6 | 1.35 | 0.4 | 0.6 | 0.4 | 87.39447 | 1.137211 | 76.84985 | 23.09852 | 20.18683
3-3 | 0.81 | 0.17 | 0.02 | 0.3 | 0.5 | 1.5 | 1 | 0 | 1.2 | 82.33 | 1.133783 | 72.6153 | 23.51455 | 19.35953
3-4 | 0.81 | 0.17 | 0.02 | 1 | 0.4 | 0.6 | 1 | 0 | 1.2 | 76.93477 | 1.139063 | 67.54218 | 23.06715 | 17.74666
3-5 | 0.81 | 0.17 | 0.02 | 0.8 | 0.9 | 0.15 | 0.3 | 0.8 | 0.6 | 72.88511 | 1.127285 | 64.65547 | 23.02896 | 16.78468
3-6 | 0.81 | 0.17 | 0.02 | 0.8 | 0.5 | 1.05 | 0 | 0.8 | 1.4 | 81.95156 | 1.136003 | 72.1403 | 23.87055 | 19.56229
3-7 | 0.81 | 0.17 | 0.02 | 0.6 | 0.1 | 1.2 | 0.2 | 0.6 | 1.4 | 85.77438 | 1.121292 | 76.49599 | 22.99895 | 19.72721
3-8 | 0.81 | 0.17 | 0.02 | 1 | 0.2 | 0.15 | 0.2 | 1 | 0 | 88.40317 | 1.119442 | 78.97077 | 20.84109 | 18.42418
4-1 | 0.81 | 0.17 | 0.02 | 0.7 | 0.3 | 0.75 | 0.7 | 0.8 | 0.4 | 80.93237 | 1.134488 | 71.33821 | 22.81208 | 18.46236
4-2 | 0.81 | 0.17 | 0.02 | 0.1 | 0.7 | 0.3 | 0.3 | 0.2 | 0.2 | 89.51601 | 1.131483 | 79.11389 | 23.14353 | 20.71717
4-3 | 0.81 | 0.17 | 0.02 | 0.6 | 0.8 | 0.3 | 0.1 | 1.8 | 0.4 | 71.45027 | 1.126353 | 63.43505 | 22.88847 | 16.35387
4-4 | 0.81 | 0.17 | 0.02 | 0.1 | 0.2 | 1.2 | 0.6 | 0.4 | 0.4 | 88.00001 | 0.9800001 | 89.79593 | 5.442201e-07 | 4.789138e-07
4-5 | 0.81 | 0.17 | 0.02 | 0.4 | 0.7 | 0.6 | 0.5 | 1 | 0.6 | 78.57216 | 1.126025 | 69.77837 | 22.87892 | 17.97646
4-7 | 0.81 | 0.17 | 0.02 | 0.4 | 0 | 0 | 0.5 | 1.2 | 0.4 | 75.81474 | 1.047588 | 72.37074 | 9.2592 | 7.019839
5-2 | 0.81 | 0.17 | 0.02 | 0.2 | 0 | 0.3 | 0.7 | 0 | 0.6 | 86.99924 | 1.12845 | 77.09626 | 23.03987 | 20.04451
5-3 | 0.81 | 0.17 | 0.02 | 0 | 0.6 | 0.6 | 0.1 | 0 | 1.4 | 85.72847 | 1.131874 | 75.74028 | 24.52255 | 21.02281
5-4 | 0.81 | 0.17 | 0.02 | 0.6 | 0.5 | 0.6 | 0.2 | 0.4 | 1.8 | 84.04007 | 1.12643 | 74.60746 | 23.0958 | 19.40972
5-5 | 0.81 | 0.17 | 0.02 | 0 | 0.2 | 0.6 | 0.4 | 0.2 | 0.8 | 87.8254 | 1.11615 | 78.68602 | 23.61003 | 20.7356
5-6 | 0.81 | 0.17 | 0.02 | 0.6 | 0.7 | 0.6 | 0.5 | 0 | 1.6 | 83.54747 | 1.120278 | 74.57744 | 23.57593 | 19.69709
5-7 | 0.81 | 0.17 | 0.02 | 0.1 | 0.6 | 0.15 | 0.6 | 0.4 | 0 | 66.53547 | 1.032784 | 64.4234 | 14.73355 | 9.803036
5-8 | 0.81 | 0.17 | 0.02 | 0.3 | 0.1 | 0.9 | 0 | 0 | 1.8 | 83.61867 | 1.125904 | 74.268 | 23.6564 | 19.78117
6-2 | 0.81 | 0.17 | 0.02 | 0.7 | 0 | 0.9 | 0.1 | 1.2 | 1 | 84.65446 | 1.148798 | 73.68961 | 23.61139 | 19.9881
6-3 | 0.81 | 0.17 | 0.02 | 0.3 | 0 | 0.6 | 0.1 | 0.6 | 1.6 | 84.73284 | 1.14463 | 74.02642 | 24.90038 | 21.0988
6-4 | 0.81 | 0.17 | 0.02 | 0 | 1 | 1.05 | 0.4 | 0 | 1.2 | 86.59206 | 1.129532 | 76.66187 | 24.42161 | 21.14718
6-5 | 0.81 | 0.17 | 0.02 | 0.2 | 0.2 | 1.05 | 0.2 | 1.8 | 0.2 | 84.19901 | 1.125722 | 74.79559 | 23.56638 | 19.84266
6-6 | 0.81 | 0.17 | 0.02 | 0.5 | 0.1 | 0 | 0.8 | 0.2 | 1.2 | 83.50828 | 1.11125 | 75.14804 | 22.68386 | 18.9429
6-7 | 0.81 | 0.17 | 0.02 | 0.5 | 0.2 | 1.5 | 0.1 | 0.6 | 1 | 82.45908 | 1.136986 | 72.5243 | 23.95103 | 19.7498
6-8 | 0.81 | 0.17 | 0.02 | 0.8 | 0.1 | 0 | 1 | 0.6 | 0.2 | 69.40024 | 1.065765 | 65.11775 | 18.98331 | 13.17446
7-1 | 0.81 | 0.17 | 0.02 | 0.5 | 0.6 | 1.2 | 0 | 1.2 | 0.2 | 85.66816 | 1.141088 | 75.07586 | 23.80644 | 20.39454
7-3 | 0.81 | 0.17 | 0.02 | 0.7 | 0.9 | 0.3 | 0.1 | 1 | 1.2 | 78.28802 | 1.119825 | 69.91091 | 23.97695 | 18.77108
7-4 | 0.81 | 0.17 | 0.02 | 0.3 | 0.8 | 1.05 | 0.1 | 0.8 | 0.2 | 85.38597 | 1.133715 | 75.31518 | 24.55119 | 20.96328
7-5 | 0.81 | 0.17 | 0.02 | 0.9 | 0.3 | 0.45 | 0.2 | 0.2 | 1.4 | 84.64689 | 1.125368 | 75.21708 | 23.72188 | 20.07983
7-6 | 0.81 | 0.17 | 0.02 | 0.7 | 0.5 | 0.45 | 0.4 | 1.4 | 0.6 | 72.84694 | 1.120629 | 65.00538 | 22.71387 | 16.54636
7-7 | 0.81 | 0.17 | 0.02 | 0.9 | 0 | 1.35 | 0 | 0.4 | 0 | 76.6056 | 1.108859 | 69.08509 | 23.96194 | 18.35619
8-1 | 0.81 | 0.17 | 0.02 | 0.4 | 0.4 | 0.15 | 0.1 | 0 | 0.8 | 89.64271 | 1.137685 | 78.79395 | 24.38751 | 21.86163
8-2 | 0.81 | 0.17 | 0.02 | 0.9 | 0.8 | 0.75 | 0 | 0.4 | 0.6 | 77.96199 | 1.138209 | 68.49534 | 23.86783 | 18.60783
8-3 | 0.81 | 0.17 | 0.02 | 0.5 | 0.7 | 1.2 | 0.1 | 0.2 | 1 | 80.89512 | 1.133111 | 71.39205 | 23.60866 | 19.09826
8-4 | 0.81 | 0.17 | 0.02 | 0 | 0.8 | 1.35 | 0.6 | 1 | 0.2 | 85.01684 | 1.130314 | 75.21524 | 22.89392 | 19.46369
8-5 | 0.81 | 0.17 | 0.02 | 0.1 | 0.1 | 0.75 | 0.4 | 0.8 | 0.8 | 87.30079 | 1.11791 | 78.09288 | 23.27312 | 20.31761
8-6 | 0.81 | 0.17 | 0.02 | 0 | 0.9 | 0.45 | 0.3 | 0.4 | 1 | 86.1554 | 1.11461 | 77.29643 | 22.49018 | 19.3765
8-7 | 0.81 | 0.17 | 0.02 | 0.6 | 0.8 | 0.15 | 0.5 | 0.6 | 0.8 | 69.78637 | 1.108882 | 62.93397 | 21.87773 | 15.26768
8-8 | 0.81 | 0.17 | 0.02 | 0.7 | 0 | 0.3 | 0.4 | 0 | 1.6 | 83.38011 | 1.106438 | 75.35907 | 22.90211 | 19.0958