## 1
| DMF | NFM | EA | Me-4 | Py3 | 4PADCB | 4F-BASZ | F3EABr | SPFBS | Voc | FF | Jsc | PCE
1-2 | 0.74 | 0.14 | 0.12 | 1.29 | 1.72 | 2.15 | 4.26 | 5 | 0.71 | 0.8404317 | 11.97073 | 3.940161 | 0.396403
1-3 | 0.79 | 0.12 | 0.09 | 2.58 | 2.15 | 3 | 0.71 | 2.13 | 1.42 | 1.081926 | 52.80676 | 21.66768 | 12.37939
1-4 | 0.84 | 0.11 | 0.05 | 2.15 | 0.43 | 0.86 | 5 | 2.84 | 2.13 | 0.9769555 | 31.20652 | 18.42952 | 5.618679
1-5 | 0.84 | 0.09 | 0.07 | 0.43 | 3 | 1.29 | 1.42 | 4.26 | 2.84 | 0.5173488 | 51.42315 | 19.74306 | 5.252385
1-6 | 0.92 | 0.08 | 0 | 0.86 | 1.29 | 2.58 | 2.84 | 0.71 | 3.55 | 0.4708996 | 44.31956 | 17.12553 | 3.574108
1-7 | 0.8 | 0.05 | 0.15 | 3 | 0.86 | 1.72 | 2.13 | 3.55 | 4.26 | 0.467979 | 44.00603 | 16.86364 | 3.47288
1-8 | 0.88 | 0 | 0.12 | 1.72 | 2.58 | 0.43 | 3.55 | 1.42 | 5 | 0.9437691 | 39.9809 | 16.44625 | 6.205621
2-1 | 0.75 | 0.15 | 0.1 | 0.86 | 2.15 | 1.72 | 5 | 4.26 | 0.71 | 0.6204295 | 19.77874 | 1.110324 | 0.1362514
2-2 | 0.74 | 0.13 | 0.13 | 0.43 | 0.43 | 0.43 | 0.71 | 0.71 | 0 | 1.074023 | 57.65926 | 19.518 | 12.08698
2-3 | 0.87 | 0.13 | 0 | 1.72 | 0 | 1.29 | 4.26 | 3.55 | 2.13 | 1.017595 | 40.18881 | 17.56747 | 7.184379
2-4 | 0.82 | 0.11 | 0.07 | 3 | 1.72 | 2.58 | 0 | 1.42 | 1.42 | 0.8169969 | 52.40598 | 20.68286 | 8.855477
2-5 | 0.86 | 0.09 | 0.05 | 1.29 | 0.86 | 3 | 3.55 | 0 | 3.55 | 0.4501308 | 42.39696 | 15.88974 | 3.032426
2-6 | 0.84 | 0.07 | 0.09 | 0 | 2.58 | 0.86 | 2.13 | 5 | 2.84 | 0.8522004 | 39.63147 | 12.66209 | 4.276488
2-7 | 0.82 | 0.05 | 0.13 | 2.15 | 3 | 0 | 2.84 | 2.13 | 5 | 0.4781882 | 47.15833 | 17.45698 | 3.936647
2-8 | 0.83 | 0 | 0.17 | 2.58 | 1.29 | 2.15 | 1.42 | 2.84 | 4.26 | 0.6931303 | 58.58606 | 18.9683 | 7.702605
3-1 | 0.79 | 0.16 | 0.05 | 1.72 | 3 | 2.15 | 2.13 | 0.71 | 1.42 | 1.047688 | 46.76512 | 17.25102 | 8.452177
3-2 | 0.78 | 0.14 | 0.08 | 3 | 1.29 | 0 | 3.55 | 4.26 | 2.13 | 1.031472 | 33.15371 | 16.21573 | 5.545312
3-3 | 0.76 | 0.12 | 0.12 | 0.86 | 0.86 | 0.86 | 1.42 | 1.42 | 0 | 0.9846248 | 26.31486 | 15.1507 | 3.925587
3-4 | 0.75 | 0.1 | 0.15 | 0.43 | 2.58 | 3 | 2.84 | 3.55 | 0.71 | 0.9931181 | 45.72591 | 19.76079 | 8.973619
3-5 | 0.82 | 0.08 | 0.1 | 2.15 | 0 | 2.58 | 0.71 | 5 | 4.26 | 0.4837691 | 51.72271 | 15.41642 | 3.857474
3-6 | 0.8 | 0.06 | 0.14 | 2.58 | 1.72 | 1.29 | 5 | 0 | 5 | 0.4992661 | 34.45471 | 15.1977 | 2.614319
3-7 | 0.95 | 0.05 | 0 | 1.29 | 2.15 | 0.43 | 0 | 2.84 | 2.84 | 0.753164 | 47.20849 | 18.79644 | 6.683212
3-8 | 0.93 | 0 | 0.07 | 0 | 0.43 | 1.72 | 4.26 | 2.13 | 3.55 | 0.9180104 | 42.65773 | 18.29721 | 7.165231
4-1 | 0.79 | 0.15 | 0.06 | 2.58 | 0.86 | 0.43 | 2.84 | 5 | 2.13 | 0.9875547 | 27.52441 | 16.46807 | 4.476329
4-2 | 0.86 | 0.14 | 0 | 2.15 | 2.58 | 1.72 | 1.42 | 0 | 1.42 | 0.7159161 | 46.81445 | 17.74479 | 5.947204
4-3 | 0.76 | 0.11 | 0.13 | 0 | 3 | 2.58 | 3.55 | 2.84 | 0.71 | 0.8818312 | 21.31491 | 7.082431 | 1.331225
4-4 | 0.8 | 0.1 | 0.1 | 1.29 | 1.29 | 1.29 | 2.13 | 2.13 | 0 | 0.9684737 | 31.91203 | 15.71241 | 4.856072
4-5 | 0.77 | 0.08 | 0.15 | 3 | 2.15 | 0.86 | 4.26 | 0.71 | 5 | 0.3941903 | 36.3906 | 12.69874 | 1.821611
4-6 | 0.82 | 0.06 | 0.12 | 1.72 | 0.43 | 3 | 0 | 4.26 | 4.26 | 0.4716626 | 48.53652 | 16.66313 | 3.814667
4-7 | 0.86 | 0.05 | 0.09 | 0.43 | 0 | 2.15 | 5 | 1.42 | 3.55 | 0.8414932 | 35.28944 | 15.62512 | 4.640008
4-8 | 0.95 | 0 | 0.05 | 0.86 | 1.72 | 0 | 0.71 | 3.55 | 2.84 | 0.8926579 | 58.22635 | 18.16217 | 9.44001
5-1 | 0.74 | 0.14 | 0.12 | 2.15 | 1.29 | 3 | 4.26 | 1.42 | 2.84 | 0.5196305 | 34.39179 | 12.22886 | 2.185423
5-2 | 0.78 | 0.13 | 0.09 | 2.58 | 3 | 0.86 | 0 | 3.55 | 3.55 | 0.3447028 | 42.3556 | 17.52245 | 2.558294
5-3 | 0.82 | 0.12 | 0.06 | 1.29 | 2.58 | 0 | 5 | 0.71 | 4.26 | 0.4062326 | 38.85888 | 14.03739 | 2.215906
5-4 | 0.89 | 0.11 | 0 | 0 | 0.86 | 2.15 | 0.71 | 4.26 | 5 | 0.498975 | 64.45459 | 16.04932 | 5.161659
5-5 | 0.84 | 0.08 | 0.08 | 1.72 | 1.72 | 1.72 | 2.84 | 2.84 | 0 | 0.9765553 | 26.20821 | 12.8411 | 3.286521
5-6 | 0.88 | 0.07 | 0.05 | 3 | 0 | 0.43 | 1.42 | 2.13 | 0.71 | 1.00973 | 40.01243 | 11.37684 | 4.596444
5-7 | 0.81 | 0.04 | 0.15 | 0.86 | 0.43 | 1.29 | 3.55 | 5 | 1.42 | 1.028612 | 45.91949 | 18.97103 | 8.960647
5-8 | 0.87 | 0 | 0.13 | 0.43 | 2.15 | 2.58 | 2.13 | 0 | 2.13 | 0.6466097 | 49.47347 | 15.70696 | 5.02466
6-1 | 0.75 | 0.14 | 0.11 | 3 | 2.58 | 1.29 | 0.71 | 2.84 | 3.55 | 0.3398855 | 40.7862 | 17.40924 | 2.413381
6-2 | 0.74 | 0.12 | 0.14 | 1.72 | 0.86 | 2.58 | 5 | 2.13 | 2.84 | 0.5334812 | 29.22296 | 10.39513 | 1.620591
6-3 | 0.83 | 0.12 | 0.05 | 0.43 | 1.29 | 1.72 | 0 | 5 | 5 | 0.3973816 | 48.29357 | 15.44756 | 2.964538
6-4 | 0.82 | 0.1 | 0.08 | 0.86 | 3 | 0.43 | 4.26 | 0 | 4.26 | 0.3423935 | 40.67415 | 13.62745 | 1.897836
6-5 | 0.91 | 0.09 | 0 | 2.58 | 0.43 | 0 | 2.13 | 1.42 | 0.71 | 1.024684 | 32.95553 | 14.48587 | 4.891734
6-6 | 0.86 | 0.07 | 0.07 | 2.15 | 2.15 | 2.15 | 3.55 | 3.55 | 0 | 0.927657 | 29.00092 | 9.626492 | 2.589806
6-7 | 0.85 | 0.05 | 0.1 | 0 | 1.72 | 3 | 1.42 | 0.71 | 2.13 | 1.035936 | 51.23085 | 19.15381 | 10.16529
6-8 | 0.86 | 0 | 0.14 | 1.29 | 0 | 0.86 | 2.84 | 4.26 | 1.42 | 0.05977597 | 22.10752 | 3.623005 | 0.04787796
7-1 | 0.85 | 0.15 | 0 | 0.43 | 1.72 | 0.86 | 3.55 | 2.13 | 4.26 | 0.6589543 | 36.08804 | 0.04285955 | 0.01019216
7-2 | 0.81 | 0.13 | 0.06 | 0.86 | 0 | 3 | 2.13 | 2.84 | 5 | 1.043164 | 49.12862 | 11.45041 | 5.868245
7-3 | 0.8 | 0.11 | 0.09 | 3 | 0.43 | 2.15 | 2.84 | 0 | 2.84 | 0.3740365 | 39.9705 | 10.66569 | 1.594567
7-4 | 0.79 | 0.09 | 0.12 | 1.72 | 2.15 | 0 | 1.42 | 5 | 3.55 | 0.358369 | 48.53547 | 15.9743 | 2.778507
7-5 | 0.81 | 0.08 | 0.11 | 0 | 1.29 | 0.43 | 5 | 3.55 | 1.42 | 1.056501 | 31.67094 | 13.83726 | 4.63
7-6 | 0.8 | 0.06 | 0.14 | 1.29 | 3 | 1.72 | 0.71 | 1.42 | 2.13 | 1.091096 | 53.51826 | 19.90129 | 11.62108
7-7 | 0.9 | 0.05 | 0.05 | 2.58 | 2.58 | 2.58 | 4.26 | 4.26 | 0 | 0.7808443 | 16.72793 | 1.571166 | 0.2052243
7-8 | 0.91 | 0 | 0.09 | 2.15 | 0.86 | 1.29 | 0 | 0.71 | 0.71 | 0.457819 | 51.30861 | 16.94957 | 3.981463
8-1 | 0.8 | 0.13 | 0.07 | 1.29 | 0.43 | 2.58 | 1.42 | 3.55 | 5 | 0.6897138 | 60.38005 | 9.891878 | 4.119468
8-2 | 0.83 | 0.13 | 0.04 | 0 | 2.15 | 1.29 | 2.84 | 1.42 | 4.26 | 0.8636631 | 46.96922 | 15.22236 | 6.17504
8-3 | 0.77 | 0.1 | 0.13 | 2.15 | 1.72 | 0.43 | 2.13 | 4.26 | 3.55 | 0.2889084 | 42.12799 | 15.26487 | 1.857907
8-4 | 0.81 | 0.09 | 0.1 | 2.58 | 0 | 1.72 | 3.55 | 0.71 | 2.84 | 0.4924297 | 31.61159 | 9.383447 | 1.460673
8-6 | 0.85 | 0.06 | 0.09 | 0.43 | 0.86 | 0 | 4.26 | 2.84 | 1.42 | 1.099588 | 46.0766 | 16.90729 | 8.566124
8-7 | 0.9 | 0.04 | 0.06 | 1.72 | 1.29 | 0.86 | 0.71 | 0 | 0.71 | 0.6624598 | 14.22451 | 1.540973 | 0.1452084
8-8 | 1 | 0 | 0 | 3 | 3 | 3 | 5 | 5 | 0 | 0.621317 | 42.36889 | 4.280477 | 1.126815

## 2
| DMF | NFM | EA | Me-4 | Py3 | 4PADCB | 4F-BASZ | F3EABr | SPFBS | Voc | FF | Jsc | PCE | PCE_pred
1-2 | 0.73 | 0.13 | 0.14 | 1.9 | 1.1 | 0.9 | 0.6 | 0.5 | 0.5 | 1.087025 | 62.8661 | 22.39151 | 15.30168 | 16.31785
1-3 | 0.73 | 0.08 | 0.19 | 0.2 | 1.1 | 1.7 | 1 | 4.2 | 2.7 | 1.112296 | 64.23605 | 20.67583 | 14.77278 | 14.60875
1-4 | 0.73 | 0.23 | 0.04 | 0.5 | 0.8 | 1.7 | 0.4 | 4.3 | 1.5 |  |  |  |  | 7.041761
1-5 | 0.74 | 0.09 | 0.17 | 0.4 | 1.3 | 0.5 | 0.7 | 0.4 | 2.6 |  |  |  |  | 14.98136
1-6 | 0.74 | 0.17 | 0.09 | 2 | 0.4 | 1.1 | 0.5 | 0.6 | 1.3 | 1.063869 | 63.24938 | 21.96157 | 14.77773 | 16.14426
1-7 | 0.74 | 0.11 | 0.15 | 2.1 | 1.2 | 2 | 3.7 | 3.3 | 2.7 | 1.105414 | 64.8202 | 22.41607 | 16.06182 | 15.3966
1-8 | 0.74 | 0.09 | 0.17 | 1.5 | 2.3 | 0.8 | 4.4 | 0.1 | 0.6 | 0.7555336 | 10.61351 | 0.07200737 | 0.005774174 | 12.84632
2-1 | 0.75 | 0.14 | 0.11 | 2.3 | 0.7 | 0.3 | 0.5 | 0.6 | 3.4 |  |  |  |  | 5.46855
2-2 | 0.76 | 0.16 | 0.08 | 0.3 | 0.9 | 1 | 0.4 | 0.8 | 3.2 | 1.107955 | 71.48131 | 22.81599 | 18.06982 | 17.61471
2-3 | 0.76 | 0.22 | 0.02 | 0.7 | 1.3 | 2.3 | 0.6 | 0.8 | 4.5 |  |  |  |  | 5.888176
2-4 | 0.77 | 0.11 | 0.12 | 1.5 | 0.4 | 1.2 | 0.6 | 0.6 | 4.9 |  |  |  |  | 3.237183
2-5 | 0.77 | 0.21 | 0.02 | 1.9 | 1.7 | 3 | 2.5 | 4.3 | 1.8 | 1.053851 | 63.11291 | 21.79232 | 14.49442 | 14.75222
2-6 | 0.77 | 0.02 | 0.21 | 2.7 | 2.9 | 2.7 | 3.1 | 2.7 | 2 |  |  |  |  | 7.322063
2-7 | 0.78 | 0.22 | 0 | 2.5 | 1.6 | 3 | 0.9 | 1.3 | 3.5 |  |  |  |  | 7.772178
2-8 | 0.78 | 0 | 0.22 | 1.1 | 0.1 | 2.6 | 0.5 | 1.3 | 4.9 |  |  |  |  | 4.170786
3-1 | 0.78 | 0.01 | 0.21 | 1.3 | 0.9 | 1.8 | 0.8 | 0.5 | 3.7 | 1.114558 | 57.3575 | 19.27955 | 12.32507 | 12.76079
3-2 | 0.79 | 0 | 0.21 | 2.5 | 1.3 | 3 | 0.7 | 1.7 | 1.2 |  |  |  |  | 7.719761
3-3 | 0.79 | 0.05 | 0.16 | 2.7 | 0.1 | 1.6 | 0.6 | 1.1 | 2.5 | 1.063245 | 54.52902 | 19.48291 | 11.29574 | 12.39242
3-4 | 0.79 | 0.07 | 0.14 | 1.7 | 0.7 | 3 | 1.9 | 2.8 | 4.1 |  |  |  |  | 3.223202
3-5 | 0.8 | 0.2 | 0 | 2.8 | 0.1 | 2.4 | 0.9 | 1.6 | 1.8 | 1.091788 | 55.73954 | 21.30915 | 12.96785 | 17.89309
3-6 | 0.8 | 0 | 0.2 | 1.3 | 2.6 | 2.4 | 0.7 | 1.2 | 2.1 |  |  |  |  | 7.443115
3-7 | 0.8 | 0.12 | 0.08 | 2.1 | 2.6 | 3 | 1.1 | 1.9 | 1.5 |  |  |  |  | 6.893281
3-8 | 0.8 | 0.2 | 0 | 0.7 | 1.2 | 2.9 | 1.2 | 1.2 | 1.9 | 1.083033 | 59.9713 | 20.86692 | 13.55325 | 14.25906
4-1 | 0.8 | 0 | 0.2 | 2.2 | 0.3 | 2.3 | 0.9 | 0.9 | 0.5 |  |  |  |  | 6.55579
4-2 | 0.8 | 0.19 | 0.01 | 0.4 | 0.5 | 3 | 1.4 | 1.7 | 2.8 | 1.111825 | 63.68744 | 22.22499 | 15.73736 | 15.9341
4-3 | 0.81 | 0.18 | 0.01 | 1.8 | 0 | 3 | 1.2 | 2 | 2.5 | 1.081815 | 55.07567 | 20.34416 | 12.12139 | 12.91736
4-4 | 0.82 | 0.18 | 0 | 0.7 | 2.4 | 2.1 | 1 | 1.4 | 1.7 | 1.117242 | 62.78202 | 22.93474 | 16.08705 | 16.74292
4-5 | 0.82 | 0.06 | 0.12 | 1.4 | 1 | 2.8 | 0.8 | 1.3 | 1 |  |  |  |  | 10.9276
4-6 | 0.82 | 0.04 | 0.14 | 2.4 | 2.9 | 3 | 0.9 | 1.7 | 3.9 |  |  |  |  | 3.709747
4-7 | 0.82 | 0.01 | 0.17 | 2.8 | 2.1 | 3 | 1.6 | 1.4 | 1.1 |  |  |  |  | 8.094036
4-8 | 0.82 | 0.11 | 0.07 | 3 | 0.3 | 2.5 | 4.7 | 3.1 | 1.3 |  |  |  |  | 3.325554
5-2 | 0.83 | 0.13 | 0.04 | 0.2 | 1.7 | 2.8 | 1.1 | 1.3 | 1.9 |  |  |  |  | 5.213697
5-3 | 0.83 | 0.17 | 0 | 1.6 | 1.5 | 2.6 | 1.3 | 1.5 | 2.3 |  |  |  |  | 9.738732
5-4 | 0.83 | 0.06 | 0.11 | 2.7 | 1.2 | 2.6 | 3.4 | 1.3 | 1.9 |  |  |  |  | 4.795007
5-5 | 0.83 | 0.1 | 0.07 | 0.3 | 2.3 | 1.1 | 4.8 | 1.2 | 2.6 |  |  |  |  | 5.552802
5-6 | 0.84 | 0 | 0.16 | 0 | 1.9 | 3 | 1.1 | 1.7 | 4.8 |  |  |  |  | 3.880522
5-7 | 0.87 | 0.08 | 0.05 | 0.8 | 2.5 | 0 | 4.4 | 3 | 1.2 |  |  |  |  | 4.745855
5-8 | 0.89 | 0.08 | 0.03 | 2.5 | 0.9 | 0 | 4.8 | 3.1 | 2.9 |  |  |  |  | 5.919374
6-1 | 0.91 | 0.04 | 0.05 | 0.4 | 0.3 | 0 | 4.7 | 2.8 | 1.7 |  |  |  |  | 6.434874
6-2 | 0.91 | 0.05 | 0.04 | 1.8 | 0.9 | 2.1 | 5 | 2.4 | 0.5 |  |  |  |  | 3.903376
6-3 | 0.92 | 0.06 | 0.02 | 0.3 | 0.2 | 0 | 4.5 | 2.6 | 4.1 |  |  |  |  | 6.242045
6-4 | 0.92 | 0.04 | 0.04 | 1.5 | 0.5 | 0 | 5 | 2.6 | 3.9 |  |  |  |  | 4.968995
6-5 | 0.93 | 0.04 | 0.03 | 0.7 | 1.6 | 0 | 0.9 | 3.4 | 2.4 |  |  |  |  | 10.40297
6-6 | 0.93 | 0.06 | 0.01 | 1.1 | 0.9 | 0 | 4 | 2.3 | 0.1 |  |  |  |  | 6.60788
6-7 | 0.94 | 0.02 | 0.04 | 2.4 | 1.6 | 0 | 1.2 | 3.1 | 3.9 | 0.9714988 | 58.53712 | 21.76229 | 12.37594 | 11.75594
6-8 | 0.95 | 0.03 | 0.02 | 2.6 | 1.9 | 0.1 | 5 | 2 | 3.6 |  |  |  |  | 6.624115
7-1 | 0.96 | 0.02 | 0.02 | 1.7 | 0.2 | 0.2 | 1.2 | 3.3 | 1.3 |  |  |  |  | 12.14384
7-2 | 0.97 | 0.03 | 0 | 1.8 | 1.3 | 0.7 | 0.9 | 4.1 | 3.1 | 1.027103 | 60.3456 | 19.8528 | 12.305 | 11.73538
7-3 | 0.97 | 0.03 | 0 | 2.5 | 2.7 | 0 | 2 | 2.8 | 3.8 |  |  |  |  | 5.356262
7-4 | 0.97 | 0.02 | 0.01 | 1.2 | 0.1 | 0.3 | 4 | 2.2 | 1.2 |  |  |  |  | 5.590196
7-5 | 0.97 | 0.02 | 0.01 | 0.7 | 2.3 | 0 | 4.7 | 3 | 1.7 |  |  |  |  | 5.536156
7-6 | 0.98 | 0.01 | 0.01 | 0.1 | 0.9 | 0.6 | 0.8 | 3.9 | 4 |  |  |  |  | 3.691853
7-7 | 0.98 | 0 | 0.02 | 0.6 | 2 | 1.1 | 0.9 | 3.2 | 0.5 |  |  |  |  | 4.891873
7-8 | 0.99 | 0 | 0.01 | 2.1 | 0.5 | 1 | 1.4 | 3.6 | 3.4 |  |  |  |  | 6.246185
8-1 | 0.99 | 0 | 0.01 | 1.9 | 0.7 | 1.5 | 0.7 | 4.6 | 4.1 |  |  |  |  | 3.450476
8-2 | 0.98 | 0.01 | 0.01 | 0.4 | 1 | 1.4 | 2.1 | 2.6 | 1.5 |  |  |  |  | 7.668687
8-3 | 0.99 | 0.01 | 0 | 2.5 | 1.1 | 0.3 | 3.8 | 2.6 | 0.3 |  |  |  |  | 5.466291
8-4 | 1 | 0 | 0 | 1.5 | 1.9 | 0.5 | 1 | 3.1 | 0.9 |  |  |  |  | 7.413884
8-5 | 1 | 0 | 0 | 1.7 | 0.7 | 0.8 | 0.2 | 4.3 | 0.3 |  |  |  |  | 2.815928
8-6 | 1 | 0 | 0 | 2.6 | 2.2 | 0.3 | 1.4 | 2.6 | 4 |  |  |  |  | 4.302151
8-7 | 1 | 0 | 0 | 1.7 | 1.6 | 0 | 1.8 | 2.9 | 2.4 |  |  |  |  | 7.192246
8-8 | 1 | 0 | 0 | 1.1 | 1.8 | 0 | 4.7 | 3.8 | 3.5 |  |  |  |  | 7.850975

## 3
| DMF | NFM | EA | Me-4 | Py3 | 4PADCB | 4F-BASZ | F3EABr | SPFBS | Voc | FF | Jsc | PCE | PCE_pred
1-2 | 0.82 | 0.16 | 0.02 | 2.6 | 1.7 | 2.9 | 0.5 | 0.1 | 3.1 |  |  |  |  | 11.98761
1-3 | 0.79 | 0.16 | 0.05 | 1.3 | 2.8 | 2.8 | 0.2 | 0.4 | 3.2 | 1.110453 | 72.93014 | 23.02891 | 18.65008 | 18.74503
1-4 | 0.89 | 0.05 | 0.06 | 0.1 | 1.3 | 2 | 4.1 | 1.9 | 0.8 |  |  |  |  | 12.73535
1-5 | 0.82 | 0.18 | 0 | 0.4 | 0.7 | 2.6 | 0.9 | 0 | 1.7 | 1.102757 | 71.92189 | 22.59078 | 17.91728 | 17.2245
1-6 | 0.78 | 0.18 | 0.04 | 0.6 | 2.2 | 2 | 1.2 | 3.2 | 1 | 1.124209 | 66.26508 | 23.08078 | 17.19421 | 15.27003
1-7 | 0.76 | 0.19 | 0.05 | 0.5 | 2.4 | 2.8 | 1.9 | 1 | 2.4 |  |  |  |  | 12.83213
1-8 | 0.83 | 0.16 | 0.01 | 1.1 | 0.3 | 0.4 | 0.4 | 0.9 | 3.2 | 1.093887 | 70.89945 | 21.12625 | 16.38466 | 17.4663
2-1 | 0.76 | 0.2 | 0.04 | 1.2 | 2.1 | 0.1 | 1.6 | 4.1 | 2.9 |  |  |  |  | 4.368485
2-2 | 0.78 | 0.07 | 0.15 | 0.9 | 1.5 | 2.1 | 4.4 | 0.6 | 0.2 | 0.8540647 | 18.09205 | 5.084572 | 0.7856568 | 16.03251
2-3 | 0.79 | 0.19 | 0.02 | 1.5 | 2.2 | 1.6 | 1.3 | 0.2 | 1.5 | 1.085443 | 60.15474 | 21.05801 | 13.74973 | 16.56502
2-4 | 0.9 | 0 | 0.1 | 0.9 | 1.3 | 2.6 | 3.4 | 4.6 | 3.4 |  |  |  |  | 4.440405
2-5 | 0.74 | 0.2 | 0.06 | 2.5 | 0.4 | 1.9 | 3.3 | 3.7 | 3.8 |  |  |  |  | 14.18246
2-6 | 0.77 | 0.17 | 0.06 | 2 | 2.7 | 0.9 | 0.3 | 2.6 | 1.7 |  |  |  |  | 14.6342
2-7 | 0.73 | 0.2 | 0.07 | 0 | 0.1 | 2.3 | 1.5 | 3.4 | 2.1 |  |  |  |  | 5.246422
2-8 | 0.74 | 0.17 | 0.09 | 1.8 | 1.7 | 1.5 | 0.3 | 0.9 | 2.9 |  |  |  |  | 10.93838
3-1 | 0.79 | 0.17 | 0.04 | 1.3 | 1.2 | 1.1 | 0.2 | 1.1 | 2.1 | 1.104438 | 70.66269 | 21.96566 | 17.14256 | 17.30419
3-2 | 0.77 | 0.19 | 0.04 | 2.7 | 1.4 | 0.6 | 1.9 | 1.7 | 2.1 |  |  |  |  | 12.99405
3-3 | 0.74 | 0.15 | 0.11 | 1.1 | 2.9 | 0.8 | 0 | 0.9 | 0.9 | 1.095495 | 67.21065 | 22.59624 | 16.63737 | 17.85163
3-4 | 0.82 | 0.03 | 0.15 | 2.5 | 0.9 | 2.5 | 4.5 | 2.1 | 1.1 |  |  |  |  | 3.775086
3-5 | 0.77 | 0.17 | 0.06 | 2.1 | 0.2 | 0.5 | 0.5 | 0 | 2.1 |  |  |  |  | 11.50152
3-6 | 0.8 | 0.07 | 0.13 | 0 | 0.6 | 0.8 | 3.8 | 0.1 | 4.4 |  |  |  |  | 2.135658
3-7 | 0.88 | 0.06 | 0.06 | 0.4 | 3 | 1.3 | 3.8 | 1.5 | 1.6 |  |  |  |  | 8.951682
3-8 | 0.75 | 0.2 | 0.05 | 2.1 | 2.9 | 2.9 | 1.9 | 2.8 | 2.6 |  |  |  |  | 4.056725
4-1 | 0.82 | 0.07 | 0.11 | 3 | 0.8 | 0.9 | 0.8 | 4.4 | 2.1 |  |  |  |  | 10.79739
4-2 | 0.8 | 0.07 | 0.13 | 2.5 | 1.6 | 1.9 | 0.7 | 4 | 2.3 |  |  |  |  | 10.37527
4-3 | 0.76 | 0.18 | 0.06 | 1.9 | 1.7 | 1.6 | 1 | 4.5 | 3.2 |  |  |  |  | 2.1982
4-4 | 0.78 | 0.17 | 0.05 | 2.3 | 1.5 | 0.1 | 0.3 | 2.2 | 2.6 | 1.107627 | 59.23359 | 20.63762 | 13.54008 | 14.74293
4-5 | 0.85 | 0.07 | 0.08 | 0.7 | 0.2 | 2.2 | 4.3 | 4.7 | 1.8 |  |  |  |  | 9.739529
4-6 | 0.9 | 0.05 | 0.05 | 0 | 1.8 | 2 | 2.6 | 1.6 | 1.7 |  |  |  |  | 7.371698
4-7 | 0.81 | 0 | 0.19 | 2.6 | 2.4 | 0.8 | 3.7 | 5 | 3.3 |  |  |  |  | 6.709541
4-8 | 0.76 | 0.08 | 0.16 | 0.2 | 0.1 | 0.5 | 2.7 | 2.6 | 1.7 |  |  |  |  | 9.922673
5-2 | 0.73 | 0.17 | 0.1 | 1.1 | 2.5 | 0.4 | 0.3 | 0 | 3.4 | 1.097058 | 63.41175 | 21.27229 | 14.79837 | 15.52051
5-3 | 0.75 | 0.22 | 0.03 | 2.5 | 2.6 | 1.7 | 2.5 | 3.6 | 1.4 |  |  |  |  | 3.107289
5-4 | 0.79 | 0.2 | 0.01 | 1.6 | 1.2 | 2.9 | 1.8 | 3.6 | 1.6 |  |  |  |  | 3.481086
5-5 | 0.82 | 0.18 | 0 | 2.4 | 0.8 | 0.1 | 0.3 | 0 | 2.9 |  |  |  |  | 13.12557
5-6 | 0.79 | 0.07 | 0.14 | 1.8 | 1.6 | 0.2 | 1 | 3.8 | 2.1 |  |  |  |  | 9.581227
5-7 | 0.92 | 0.05 | 0.03 | 2.3 | 2.3 | 0.6 | 0.4 | 5 | 4.7 |  |  |  |  | 4.203878
5-8 | 0.81 | 0.18 | 0.01 | 1.3 | 1.9 | 2.8 | 0.2 | 1.9 | 2.3 |  |  |  |  | 12.70465
6-1 | 0.76 | 0.15 | 0.09 | 0.2 | 2.1 | 0.7 | 0.1 | 0.4 | 0.3 | 1.072493 | 68.0265 | 21.56575 | 15.73392 | 18.64716
6-2 | 0.83 | 0.08 | 0.09 | 1.3 | 0.9 | 0 | 0.4 | 2.8 | 2 |  |  |  |  | 12.61348
6-3 | 0.77 | 0.19 | 0.04 | 1.8 | 1.9 | 2.8 | 1.4 | 1.6 | 1.5 | 1.105412 | 61.68222 | 21.48658 | 14.65047 | 14.80824
6-4 | 0.82 | 0.08 | 0.1 | 1.6 | 0.7 | 2.5 | 0.3 | 3.4 | 1.7 |  |  |  |  | 13.837
6-5 | 0.83 | 0.03 | 0.14 | 0.1 | 0.5 | 2.4 | 4.5 | 1 | 0 |  |  |  |  | 8.251357
6-6 | 0.74 | 0.08 | 0.18 | 2.1 | 1.3 | 0.1 | 3.3 | 0.8 | 0.9 |  |  |  |  | 4.78781
6-7 | 0.76 | 0.18 | 0.06 | 0.8 | 2.8 | 0.5 | 0.5 | 1.7 | 1.3 | 1.102935 | 63.04674 | 21.87831 | 15.2134 | 15.76614
6-8 | 0.79 | 0.2 | 0.01 | 0.3 | 2.6 | 0.8 | 1.7 | 4.1 | 1.9 |  |  |  |  | 4.222404
7-1 | 0.88 | 0.01 | 0.11 | 0.5 | 2.9 | 0.4 | 0.9 | 4.2 | 3.7 |  |  |  |  | 7.776702
7-2 | 0.73 | 0.19 | 0.08 | 1.9 | 1.3 | 0.6 | 1.9 | 1.8 | 2.5 |  |  |  |  | 14.47838
7-3 | 0.86 | 0.05 | 0.09 | 0.9 | 1.1 | 1 | 4.2 | 4.7 | 2 |  |  |  |  | 11.88998
7-4 | 0.79 | 0.19 | 0.02 | 2.3 | 1.9 | 0.4 | 1 | 0 | 0.9 |  |  |  |  | 12.23919
7-5 | 0.78 | 0.17 | 0.05 | 2.7 | 2.8 | 0.7 | 0.5 | 0 | 3.3 |  |  |  |  | 9.966436
7-6 | 0.78 | 0.16 | 0.06 | 0.3 | 2.9 | 2.4 | 0.4 | 1 | 3 |  |  |  |  | 14.09394
7-7 | 0.75 | 0.18 | 0.07 | 2.4 | 1.8 | 0.2 | 0.5 | 0.1 | 1.9 |  |  |  |  | 10.45171
7-8 | 0.8 | 0.1 | 0.1 | 3 | 1.9 | 0.4 | 4.1 | 1.6 | 4.1 |  |  |  |  | 1.975311
8-1 | 0.85 | 0 | 0.15 | 1.5 | 1.4 | 0.3 | 3.9 | 1.6 | 2.8 |  |  |  |  | 6.593421
8-2 | 0.75 | 0.17 | 0.08 | 2.8 | 0.5 | 1.8 | 0.6 | 0.5 | 3 |  |  |  |  | 11.96276
8-3 | 0.78 | 0.2 | 0.02 | 0.6 | 1 | 1.6 | 2.1 | 1.9 | 2.4 |  |  |  |  | 10.54151
8-4 | 0.82 | 0.18 | 0 | 0.5 | 0.5 | 1.4 | 0 | 1 | 1.9 | 1.102927 | 73.61239 | 22.55666 | 18.31355 | 19.18451
8-5 | 0.8 | 0.16 | 0.04 | 2.4 | 1.4 | 0.4 | 0.2 | 0 | 2.7 | 1.095012 | 60.13556 | 20.74135 | 13.65801 | 15.14202
8-6 | 0.78 | 0.19 | 0.03 | 1.5 | 2.4 | 0.1 | 1.3 | 0.5 | 2.5 |  |  |  |  | 13.02093
8-7 | 0.77 | 0.07 | 0.16 | 2.9 | 0.1 | 0.8 | 4.5 | 2.8 | 1.7 |  |  |  |  | 7.442278
8-8 | 0.81 | 0.17 | 0.02 | 1.8 | 2.4 | 0.5 | 0.5 | 0 | 2.6 | 1.092674 | 62.86576 | 21.56984 | 14.81671 | 15.86554

## 4
| DMF | NFM | EA | Me-4 | Py3 | 4PADCB | 4F-BASZ | F3EABr | SPFBS | Voc | FF | Jsc | PCE | PCE_pred
1-2 | 0.77 | 0.18 | 0.05 | 0 | 2.5 | 0.3 | 0.2 | 1.1 | 2 |  |  |  |  | 15.3632
1-3 | 0.78 | 0.18 | 0.04 | 0 | 1.2 | 2.1 | 0 | 1.3 | 1.9 | 1.110188 | 72.31096 | 22.11171 | 17.751 | 18.24856
1-4 | 0.82 | 0.17 | 0.01 | 0 | 1.2 | 0.1 | 0 | 0.9 | 2.1 | 1.092624 | 74.75019 | 22.77641 | 18.60236 | 18.5347
1-5 | 0.8 | 0.17 | 0.03 | 0 | 1 | 2.6 | 0 | 1.4 | 1.9 | 1.104182 | 73.91703 | 21.9643 | 17.92679 | 18.71778
1-6 | 0.75 | 0.17 | 0.08 | 0 | 2.6 | 0.9 | 0 | 0.7 | 1.8 | 1.094408 | 71.80864 | 21.54118 | 16.92877 | 18.65344
1-7 | 0.78 | 0.17 | 0.05 | 0 | 1.3 | 0.1 | 0 | 0.9 | 1.5 | 1.090753 | 77.6651 | 23.35103 | 19.78147 | 18.34883
1-8 | 0.79 | 0.17 | 0.03 | 0 | 0.9 | 1.4 | 0 | 1.5 | 1.5 | 1.101558 | 77.48322 | 22.64811 | 19.33067 | 19.07522
2-1 | 0.77 | 0.17 | 0.06 | 0 | 2 | 2.2 | 0.4 | 1.3 | 1.7 |  |  |  |  | 16.90877
2-2 | 0.78 | 0.16 | 0.06 | 0 | 3 | 1.5 | 0.1 | 0.3 | 3.1 |  |  |  |  | 17.43266
2-3 | 0.78 | 0.18 | 0.04 | 0 | 2.3 | 0.9 | 0.4 | 0.9 | 1.7 |  |  |  |  | 15.91775
2-4 | 0.78 | 0.16 | 0.06 | 0 | 2 | 2.3 | 0 | 0.9 | 1.1 | 1.10182 | 73.65092 | 21.66538 | 17.58147 | 18.26937
2-5 | 0.81 | 0.16 | 0.03 | 0 | 1.7 | 2 | 0 | 0.6 | 2.1 | 1.103014 | 74.1627 | 21.64764 | 17.7083 | 17.83986
2-6 | 0.78 | 0.16 | 0.06 | 0 | 1.4 | 2.9 | 0 | 1.3 | 1.8 | 1.103593 | 74.10959 | 22.06939 | 18.04985 | 18.48301
2-7 | 0.83 | 0.17 | 0 | 0 | 0.6 | 2 | 0 | 1.1 | 1 | 1.099479 | 78.33594 | 23.14253 | 19.93236 | 19.70685
2-8 | 0.78 | 0.19 | 0.03 | 0 | 2.8 | 1.5 | 0 | 1.4 | 1.6 | 1.096647 | 70.72516 | 22.56212 | 17.49929 | 18.41947
3-1 | 0.79 | 0.17 | 0.05 | 0 | 0.7 | 0.1 | 0.3 | 1.8 | 0.9 | 1.088597 | 76.26908 | 21.2136 | 17.61287 | 18.08008
3-2 | 0.8 | 0.16 | 0.05 | 0 | 2.6 | 0.1 | 0.3 | 1.6 | 0.9 | 1.105577 | 76.98826 | 22.83919 | 19.43992 | 18.36125
3-3 | 0.75 | 0.16 | 0.09 | 0 | 1.2 | 2.5 | 0 | 1.7 | 0.7 | 1.106728 | 74.07458 | 22.33282 | 18.30853 | 18.35629
3-4 | 0.77 | 0.18 | 0.05 | 0 | 1.9 | 2.7 | 0 | 1.3 | 0.8 | 1.093649 | 71.30874 | 21.74728 | 16.96 | 17.95156
3-5 | 0.78 | 0.17 | 0.06 | 0 | 0.4 | 1.7 | 0.8 | 1.9 | 0.8 |  |  |  |  | 17.67246
3-6 | 0.78 | 0.17 | 0.05 | 0 | 0.3 | 0.6 | 0 | 2.3 | 0.4 | 1.090093 | 78.93342 | 22.20315 | 19.10464 | 18.27296
3-7 | 0.81 | 0.17 | 0.03 | 1.7 | 1.9 | 1 | 0 | 3.2 | 0.4 |  |  |  |  | 17.36387
3-8 | 0.75 | 0.2 | 0.04 | 0.4 | 2.2 | 1.5 | 3.2 | 4.1 | 3.7 |  |  |  |  | 2.034701
4-1 | 0.79 | 0.16 | 0.05 | 1.2 | 0.8 | 2 | 0 | 4 | 0.9 |  |  |  |  | 16.04862
4-2 | 0.75 | 0.2 | 0.05 | 2.4 | 0.5 | 0.8 | 3.7 | 3 | 4.4 |  |  |  |  | 1.991757
4-3 | 0.76 | 0.2 | 0.03 | 1.5 | 2.7 | 1.4 | 3.7 | 4.1 | 4.8 |  |  |  |  | 2.058585
4-4 | 0.75 | 0.21 | 0.03 | 1.5 | 0.6 | 1.1 | 3.7 | 4.2 | 4.6 |  |  |  |  | 2.985986
4-5 | 0.77 | 0.2 | 0.03 | 2.6 | 2.9 | 2.1 | 3.4 | 5 | 2.8 |  |  |  |  | 1.964215
4-6 | 0.79 | 0.19 | 0.02 | 0.2 | 1.5 | 2.2 | 2.4 | 0.7 | 3.4 |  |  |  |  | 11.8522
4-7 | 0.76 | 0.22 | 0.02 | 0.8 | 2.8 | 0.6 | 3.9 | 3.7 | 4.1 |  |  |  |  | 2.394744
4-8 | 0.78 | 0.18 | 0.04 | 0 | 2.6 | 2.7 | 1.8 | 0 | 4 |  |  |  |  | 10.60703
5-2 | 0.79 | 0.17 | 0.03 | 0.3 | 2.4 | 0.4 | 1.8 | 0.8 | 4.3 |  |  |  |  | 4.238113
5-3 | 0.78 | 0.21 | 0.01 | 0.4 | 1.2 | 1 | 3.8 | 1.9 | 3.8 |  |  |  |  | 1.877944
5-4 | 0.76 | 0.21 | 0.03 | 0 | 2.2 | 2.5 | 3.3 | 1.6 | 4.2 |  |  |  |  | 2.878117
5-5 | 0.78 | 0.18 | 0.04 | 0 | 2.2 | 1.4 | 1.8 | 0.3 | 4.7 |  |  |  |  | 2.80597
5-6 | 0.78 | 0.19 | 0.03 | 0.5 | 0.2 | 1 | 2.3 | 3 | 4.9 |  |  |  |  | 2.492062
5-7 | 0.77 | 0.2 | 0.03 | 2.1 | 0.3 | 1 | 4.2 | 3.8 | 2.3 |  |  |  |  | 2.211651
5-8 | 0.73 | 0.19 | 0.08 | 2.5 | 2.1 | 0.4 | 2.1 | 2.8 | 0.3 |  |  |  |  | 12.99524
6-1 | 0.78 | 0.15 | 0.07 | 1.1 | 2.1 | 2.9 | 0.8 | 4.3 | 1.7 |  |  |  |  | 5.164024
6-2 | 0.76 | 0.2 | 0.04 | 2.1 | 2.9 | 2.5 | 3.9 | 4.8 | 1.6 |  |  |  |  | 2.445689
6-3 | 0.76 | 0.19 | 0.05 | 0 | 1.9 | 2.2 | 4.7 | 2.6 | 4.3 |  |  |  |  | 2.068986
6-4 | 0.78 | 0.16 | 0.06 | 1 | 0.2 | 2.5 | 1.7 | 4.6 | 1.6 |  |  |  |  | 3.597816
6-5 | 0.79 | 0.15 | 0.05 | 1.4 | 2.6 | 1.8 | 0.7 | 2.2 | 4.6 |  |  |  |  | 4.222847
6-6 | 0.74 | 0.22 | 0.04 | 0.5 | 2.2 | 2.3 | 4.8 | 3.9 | 1.4 |  |  |  |  | 2.492143
6-7 | 0.81 | 0.11 | 0.09 | 3 | 1.1 | 1.5 | 2 | 3.4 | 2.4 |  |  |  |  | 9.59444
6-8 | 0.76 | 0.23 | 0.01 | 2.3 | 1.2 | 3 | 2.9 | 1.2 | 0.3 |  |  |  |  | 5.692014
7-1 | 0.76 | 0.15 | 0.09 | 1.7 | 2 | 2.7 | 2.9 | 3.7 | 1.4 |  |  |  |  | 2.205643
7-2 | 0.75 | 0.25 | 0 | 2 | 2.1 | 2.6 | 4.7 | 1.2 | 1.4 |  |  |  |  | 2.435014
7-3 | 0.73 | 0.25 | 0.02 | 1.1 | 1.7 | 1.7 | 1.7 | 4.1 | 2.9 |  |  |  |  | 2.732731
7-4 | 0.73 | 0.25 | 0.02 | 1.1 | 0.3 | 0.2 | 4.9 | 2.8 | 1 |  |  |  |  | 3.189931
7-5 | 0.78 | 0.1 | 0.12 | 2.9 | 1.1 | 1.8 | 0.4 | 0.4 | 3.4 |  |  |  |  | 2.764489
7-6 | 0.89 | 0.1 | 0.01 | 0.1 | 1.5 | 1.8 | 3.1 | 3.1 | 4.4 |  |  |  |  | 6.345187
7-7 | 0.75 | 0.17 | 0.07 | 2 | 0.7 | 1.3 | 4.4 | 0.2 | 4.2 |  |  |  |  | 7.754114
7-8 | 0.78 | 0.15 | 0.07 | 1.3 | 1.2 | 1.9 | 3.7 | 2.9 | 1.6 |  |  |  |  | 5.579957
8-1 | 0.78 | 0.1 | 0.12 | 1.1 | 0.9 | 0 | 2.7 | 4.4 | 3.6 |  |  |  |  | 13.52303
8-2 | 0.87 | 0.1 | 0.03 | 0.4 | 2.6 | 2.9 | 1.6 | 2.2 | 4.2 |  |  |  |  | 2.429112
8-3 | 0.78 | 0.12 | 0.1 | 1 | 1 | 2.6 | 4.9 | 3 | 4.1 |  |  |  |  | 1.738797
8-4 | 0.81 | 0.1 | 0.09 | 1.5 | 1.6 | 2.2 | 1.2 | 1.7 | 4.1 |  |  |  |  | 2.044937
8-5 | 0.82 | 0.1 | 0.08 | 2.4 | 2.1 | 1.5 | 1.1 | 0.6 | 4.5 |  |  |  |  | 2.188507
8-6 | 0.79 | 0.13 | 0.08 | 0.4 | 0.4 | 0.9 | 1 | 3.2 | 3.7 |  |  |  |  | 4.424828
8-7 | 0.85 | 0.1 | 0.05 | 0 | 0.9 | 2.1 | 2.9 | 1.4 | 4 |  |  |  |  | 2.494705
8-8 | 0.78 | 0.1 | 0.12 | 1.4 | 0.1 | 0.4 | 3.3 | 1.4 | 3.4 |  |  |  |  | 8.744504

## 5
| DMF | NFM | EA | Me-4 | Py3 | 4PADCB | 4F-BASZ | F3EABr | SPFBS | Voc | FF | Jsc | PCE | PCE_pred
1-2 | 0.81 | 0.17 | 0.02 | 0 | 0 | 0.3 | 0 | 1.4 | 1.2 | 1.098176 | 81.24627 | 22.77504 | 20.32051 | 19.11648
1-3 | 0.81 | 0.17 | 0.02 | 0 | 0 | 1.5 | 0 | 1.9 | 1.2 |  |  |  |  | 18.75986
1-4 | 0.8 | 0.16 | 0.04 | 0 | 0 | 0.4 | 0 | 1.4 | 1.3 |  |  |  |  | 16.57056
1-5 | 0.83 | 0.17 | 0 | 0 | 0 | 1 | 0 | 1 | 1.5 |  |  |  |  | 18.72947
1-6 | 0.81 | 0.17 | 0.02 | 0 | 1.8 | 0.3 | 0 | 1.7 | 1.2 |  |  |  |  | 18.68724
1-7 | 0.82 | 0.18 | 0 | 0 | 0 | 2.5 | 0 | 1.5 | 1.2 |  |  |  |  | 13.9169
1-8 | 0.8 | 0.17 | 0.03 | 0.1 | 1.2 | 2.6 | 0 | 2.4 | 1 |  |  |  |  | 14.91945
2-1 | 0.79 | 0.18 | 0.03 | 0 | 0 | 0.4 | 0.2 | 1.1 | 1.4 | 1.059965 | 72.18849 | 22.41607 | 17.15217 | 18.95051
2-2 | 0.81 | 0.17 | 0.02 | 0 | 0 | 1.3 | 0 | 2.6 | 0.9 |  |  |  |  | 18.74866
2-3 | 0.8 | 0.17 | 0.03 | 1.1 | 0 | 0.6 | 0 | 2.2 | 0.9 | 1.101845 | 77.57615 | 23.27323 | 19.89323 | 18.9315
2-4 | 0.8 | 0.17 | 0.03 | 0 | 0 | 0.5 | 0 | 0.8 | 2 | 1.086432 | 75.6733 | 22.85284 | 18.78821 | 18.98179
2-5 | 0.82 | 0.17 | 0.01 | 0.9 | 0.3 | 2.2 | 0.3 | 2.2 | 0.7 |  |  |  |  | 15.91715
2-6 | 0.82 | 0.17 | 0.01 | 0 | 1.4 | 1.5 | 0 | 1.4 | 0.5 | 1.081697 | 74.22335 | 22.25365 | 17.86683 | 19.13108
2-7 | 0.82 | 0.18 | 0 | 0 | 0 | 2.3 | 0 | 2.1 | 1.1 |  |  |  |  | 18.30433
2-8 | 0.82 | 0.18 | 0 | 0 | 0.5 | 2.1 | 0 | 2.4 | 0.9 | 1.095983 | 81.25085 | 23.75367 | 21.15255 | 19.85114
3-1 | 0.79 | 0.18 | 0.03 | 0 | 0 | 1.6 | 0.2 | 1.8 | 0.5 |  |  |  |  | 15.78329
3-2 | 0.81 | 0.15 | 0.04 | 0 | 0 | 0.9 | 0 | 1.8 | 1.1 | 1.09961 | 77.06444 | 23.30053 | 19.74505 | 19.50889
3-3 | 0.8 | 0.17 | 0.03 | 0 | 2.4 | 1.7 | 0.1 | 2.3 | 0.5 | 1.097412 | 74.3008 | 22.96203 | 18.72291 | 19.66228
3-4 | 0.81 | 0.16 | 0.03 | 0 | 0 | 0.8 | 0 | 1.3 | 0.4 |  |  |  |  | 17.98647
3-5 | 0.82 | 0.18 | 0 | 0 | 0 | 2 | 0.4 | 1.2 | 1.1 | 1.047886 | 64.01368 | 22.48842 | 15.08502 | 18.93509
3-6 | 0.81 | 0.16 | 0.03 | 0.9 | 1 | 2.7 | 0 | 1.9 | 1.1 | 1.11392 | 75.49542 | 23.21045 | 19.51903 | 19.02606
3-7 | 0.83 | 0.17 | 0 | 1.7 | 0.8 | 1.6 | 0 | 2 | 0.6 |  |  |  |  | 17.14289
3-8 | 0.82 | 0.16 | 0.02 | 0.2 | 0 | 1.5 | 0 | 2.4 | 0.4 | 1.098162 | 78.85524 | 23.58443 | 20.42313 | 20.10132
4-1 | 0.83 | 0.17 | 0 | 0 | 2.6 | 1.6 | 0 | 1.9 | 0.4 | 1.099093 | 74.11093 | 23.31554 | 18.99163 | 19.67119
4-2 | 0.8 | 0.16 | 0.04 | 0 | 0 | 0.9 | 0 | 0.6 | 2.3 | 1.084049 | 79.13559 | 22.73683 | 19.50521 | 19.23076
4-3 | 0.82 | 0.16 | 0.02 | 1.7 | 0.2 | 2.5 | 0 | 2.3 | 0.6 | 1.100802 | 74.6699 | 22.45429 | 18.4567 | 19.71266
4-4 | 0.81 | 0.17 | 0.02 | 0 | 0 | 3 | 0 | 1.5 | 0 | 1.047146 | 66.89342 | 22.36967 | 15.66932 | 19.22927
4-5 | 0.8 | 0.16 | 0.04 | 0 | 0 | 1.4 | 0 | 0.3 | 2.8 |  |  |  |  | 18.49883
4-6 | 0.82 | 0.16 | 0.02 | 0.7 | 2.9 | 1.5 | 0.4 | 1.5 | 0.5 |  |  |  |  | 18.72214
4-7 | 0.81 | 0.17 | 0.02 | 0.5 | 0.4 | 2.6 | 0.7 | 2.9 | 1.1 |  |  |  |  | 18.05633
4-8 | 0.8 | 0.18 | 0.02 | 1.7 | 0 | 0.3 | 1.9 | 0.5 | 1.8 | 1.052927 | 58.47658 | 22.35192 | 13.76243 | 19.45775
5-3 | 0.79 | 0.18 | 0.03 | 2.1 | 1.3 | 1.7 | 2.1 | 1.7 | 1.6 |  |  |  |  | 7.567437
5-4 | 0.83 | 0.15 | 0.02 | 1.3 | 0 | 0.5 | 0.6 | 2 | 2.6 |  |  |  |  | 12.73452
5-5 | 0.81 | 0.17 | 0.02 | 1.5 | 0.1 | 0.4 | 2.4 | 1.7 | 1.2 |  |  |  |  | 14.51487
5-6 | 0.82 | 0.18 | 0 | 1.9 | 0.9 | 0.4 | 1.1 | 3.8 | 1.4 |  |  |  |  | 6.507444
5-7 | 0.82 | 0.15 | 0.03 | 1 | 1.1 | 1.8 | 0.8 | 3.5 | 1.5 |  |  |  |  | 5.279889
5-8 | 0.79 | 0.18 | 0.03 | 2.5 | 2.8 | 2.3 | 2.4 | 1 | 0.8 |  |  |  |  | 7.678614
6-1 | 0.78 | 0.18 | 0.04 | 2.3 | 0.5 | 1.1 | 2.5 | 2.1 | 0.2 |  |  |  |  | 10.89325
6-2 | 0.79 | 0.18 | 0.03 | 2.7 | 0.2 | 2.3 | 2.7 | 1.9 | 0.9 |  |  |  |  | 10.82462
6-3 | 0.82 | 0.17 | 0.01 | 0.1 | 2.9 | 1.3 | 0.3 | 4.7 | 1.7 |  |  |  |  | 4.622873
6-4 | 0.81 | 0.18 | 0.01 | 2.8 | 0.1 | 1.3 | 2.5 | 2.7 | 3.2 |  |  |  |  | 4.691011
6-5 | 0.82 | 0.15 | 0.03 | 0.8 | 0.4 | 2 | 2.6 | 0.9 | 2.4 |  |  |  |  | 5.938597
6-6 | 0.83 | 0.15 | 0.02 | 2.8 | 1.3 | 1.3 | 2.2 | 0.4 | 0.9 |  |  |  |  | 9.636686
6-7 | 0.83 | 0.15 | 0.02 | 2.6 | 1.3 | 0.3 | 2.2 | 0 | 1.7 |  |  |  |  | 14.83776
6-8 | 0.81 | 0.18 | 0.01 | 2.1 | 2.2 | 2.3 | 2.1 | 2.5 | 2.9 |  |  |  |  | 3.668132
7-1 | 0.81 | 0.18 | 0.01 | 1.2 | 2.9 | 0 | 0.2 | 3.7 | 2.9 |  |  |  |  | 4.666777
7-2 | 0.79 | 0.17 | 0.04 | 2.9 | 0.6 | 0.2 | 3 | 3.1 | 4 |  |  |  |  | 2.161759
7-3 | 0.8 | 0.15 | 0.05 | 2.8 | 1.4 | 2.9 | 0.8 | 3.8 | 2.2 |  |  |  |  | 4.534325
7-4 | 0.8 | 0.16 | 0.04 | 2.1 | 0.8 | 1.4 | 2.9 | 2.6 | 2 |  |  |  |  | 4.261118
7-5 | 0.8 | 0.18 | 0.02 | 1.4 | 0.8 | 0.8 | 2 | 2.3 | 4.4 |  |  |  |  | 3.537965
7-6 | 0.79 | 0.18 | 0.03 | 2.6 | 2.6 | 2.3 | 1.2 | 5 | 1.5 |  |  |  |  | 2.911723
7-7 | 0.8 | 0.15 | 0.05 | 1.4 | 2.6 | 0.4 | 1.7 | 3.3 | 2.2 |  |  |  |  | 6.189386
7-8 | 0.83 | 0.15 | 0.02 | 0.8 | 2.6 | 1.3 | 1.5 | 2 | 4.4 |  |  |  |  | 3.204604
8-1 | 0.8 | 0.15 | 0.05 | 3 | 1.6 | 1 | 0.4 | 4.8 | 2.1 |  |  |  |  | 4.651099
8-2 | 0.79 | 0.17 | 0.04 | 0.1 | 1.8 | 1.8 | 1.9 | 3.5 | 4.9 |  |  |  |  | 2.789428
8-3 | 0.82 | 0.16 | 0.02 | 2.8 | 2.4 | 1.5 | 2.1 | 3.3 | 3 |  |  |  |  | 3.372869
8-4 | 0.82 | 0.17 | 0.01 | 0.3 | 2.2 | 2.8 | 1 | 4.9 | 2 |  |  |  |  | 2.585078
8-5 | 0.81 | 0.15 | 0.04 | 0.1 | 0.1 | 0.7 | 1.3 | 4.3 | 3 |  |  |  |  | 4.921907
8-6 | 0.81 | 0.15 | 0.04 | 1.3 | 0.5 | 1.6 | 1.2 | 4.2 | 2.5 |  |  |  |  | 6.525715
8-7 | 0.79 | 0.16 | 0.05 | 2 | 1.4 | 2.7 | 1.5 | 4 | 2.7 |  |  |  |  | 3.545145
8-8 | 0.82 | 0.16 | 0.02 | 1 | 2.7 | 1.6 | 2.2 | 0.4 | 4.9 |  |  |  |  | 2.460843

## 6
| DMF | NFM | EA | Me-4 | Py3 | 4PADCB | 4F-BASZ | F3EABr | SPFBS | Voc | FF | Jsc | PCE | PCE_pred
1-2 | 0.81 | 0.17 | 0.02 | 0 | 0.7 | 0 | 0 | 1.5 | 1.3 | 1.100985 | 80.33187 | 22.35329 | 19.77018 | 18.87378
1-3 | 0.81 | 0.17 | 0.02 | 0 | 0.6 | 0 | 0 | 1.6 | 1.1 |  |  |  |  | 18.56969
1-4 | 0.81 | 0.17 | 0.02 | 0 | 0.3 | 0 | 0 | 2 | 1.3 | 1.097174 | 81.76165 | 22.77777 | 20.43319 | 18.89162
1-5 | 0.81 | 0.17 | 0.02 | 0 | 0 | 0 | 0 | 1.6 | 1.4 |  |  |  |  | 12.62608
1-6 | 0.81 | 0.17 | 0.02 | 0 | 0.6 | 0 | 0 | 2.1 | 1 | 1.091168 | 78.78265 | 23.15858 | 19.9083 | 19.03152
1-7 | 0.81 | 0.17 | 0.02 | 0 | 0 | 0 | 0 | 2.4 | 1 |  |  |  |  | 8.729882
1-8 | 0.81 | 0.17 | 0.02 | 0 | 0.7 | 0 | 0 | 1.1 | 1.2 |  |  |  |  | 18.42359
2-1 | 0.81 | 0.17 | 0.02 | 0 | 0 | 0 | 0 | 2.3 | 1.2 |  |  |  |  | 9.941098
2-2 | 0.81 | 0.17 | 0.02 | 0 | 1.1 | 0 | 0 | 2.2 | 0.8 | 1.094391 | 79.05338 | 23.1695 | 20.04517 | 19.21461
2-3 | 0.81 | 0.17 | 0.02 | 0 | 0.9 | 0 | 0 | 1.6 | 0.9 | 1.094919 | 77.56477 | 22.10352 | 18.77188 | 19.55328
2-4 | 0.81 | 0.17 | 0.02 | 0 | 0 | 0 | 0 | 2.1 | 1.5 |  |  |  |  | 10.85887
2-5 | 0.81 | 0.17 | 0.02 | 0 | 0.7 | 0 | 0 | 1.2 | 1 | 1.09031 | 75.02559 | 22.29733 | 18.23946 | 18.86473
2-6 | 0.81 | 0.17 | 0.02 | 0 | 0 | 0 | 0 | 1.5 | 1.8 |  |  |  |  | 13.81156
2-7 | 0.81 | 0.17 | 0.02 | 0 | 1.4 | 0.1 | 0 | 1.3 | 0.9 | 1.088253 | 75.37475 | 22.53755 | 18.48684 | 19.1721
2-8 | 0.81 | 0.17 | 0.02 | 1.5 | 0.5 | 0 | 0 | 1.7 | 1.2 | 1.109457 | 76.94944 | 23.30326 | 19.89448 | 19.82859
3-1 | 0.81 | 0.17 | 0.02 | 0 | 1.4 | 0 | 0 | 2.6 | 0.6 | 1.091874 | 78.86223 | 22.24819 | 19.15738 | 19.41172
3-2 | 0.81 | 0.17 | 0.02 | 0 | 2.2 | 0 | 0 | 2 | 0.6 | 1.090601 | 76.07204 | 21.51251 | 17.84768 | 18.87167
3-3 | 0.81 | 0.17 | 0.02 | 0 | 0.1 | 0 | 0 | 2.7 | 0.6 |  |  |  |  | 13.04025
3-4 | 0.81 | 0.17 | 0.02 | 0 | 0 | 0 | 0 | 1.7 | 1.9 |  |  |  |  | 12.97892
3-5 | 0.81 | 0.17 | 0.02 | 0 | 1.9 | 1.5 | 0 | 1.2 | 1.1 |  |  |  |  | 17.47281
3-6 | 0.81 | 0.17 | 0.02 | 0 | 2.2 | 0 | 0 | 1.3 | 0.8 |  |  |  |  | 18.56777
3-7 | 0.81 | 0.17 | 0.02 | 0 | 0.8 | 0 | 0.3 | 1.4 | 1.3 |  |  |  |  | 18.10527
3-8 | 0.81 | 0.17 | 0.02 | 0 | 1.2 | 1.4 | 0 | 0.6 | 1.7 |  |  |  |  | 17.59829
4-1 | 0.81 | 0.17 | 0.02 | 0 | 2.2 | 0.3 | 0.3 | 1.1 | 1 | 1.098778 | 75.76908 | 22.88423 | 19.0519 | 19.02557
4-2 | 0.81 | 0.17 | 0.02 | 0 | 0 | 3 | 0 | 0.5 | 2 | 1.098659 | 76.26444 | 23.48888 | 19.68101 | 19.62587
4-3 | 0.81 | 0.17 | 0.02 | 0 | 0 | 2.9 | 0 | 0.6 | 1.7 | 1.09374 | 75.96066 | 22.9634 | 19.07827 | 19.33401
4-4 | 0.81 | 0.17 | 0.02 | 0 | 0 | 3 | 0 | 0.8 | 2.5 |  |  |  |  | 18.77635
4-5 | 0.81 | 0.17 | 0.02 | 0 | 1.1 | 3 | 0 | 0.1 | 2.6 | 1.107403 | 73.30604 | 22.25774 | 18.06869 | 19.11498
4-6 | 0.81 | 0.17 | 0.02 | 1.3 | 0 | 1.1 | 0 | 3 | 0 | 1.074732 | 75.06657 | 22.7805 | 18.3785 | 19.48772
4-7 | 0.81 | 0.17 | 0.02 | 0.3 | 1.6 | 1.9 | 1.2 | 1.2 | 0.4 |  |  |  |  | 16.36001
4-8 | 0.81 | 0.17 | 0.02 | 1.6 | 1.4 | 1.3 | 0.8 | 1.1 | 2.8 |  |  |  |  | 12.07304
5-2 | 0.81 | 0.17 | 0.02 | 2.2 | 1.8 | 1.6 | 0.5 | 0.6 | 3.3 |  |  |  |  | 10.70407
5-3 | 0.81 | 0.17 | 0.02 | 0 | 0.2 | 1.5 | 1.3 | 1.3 | 3.4 |  |  |  |  | 11.1374
5-4 | 0.81 | 0.17 | 0.02 | 2.1 | 2.2 | 0.3 | 2.5 | 0.8 | 1.1 | 1.096354 | 74.37951 | 22.40243 | 18.26835 | 18.86447
5-5 | 0.81 | 0.17 | 0.02 | 1.8 | 1 | 2 | 1.7 | 1 | 3 |  |  |  |  | 12.70941
5-6 | 0.81 | 0.17 | 0.02 | 2.2 | 1.5 | 1.1 | 1 | 0.7 | 3.7 |  |  |  |  | 9.936968
5-7 | 0.81 | 0.17 | 0.02 | 1 | 0.5 | 2.6 | 2.1 | 0.5 | 3.6 |  |  |  |  | 12.82174
5-8 | 0.81 | 0.17 | 0.02 | 1 | 2.3 | 2.6 | 3 | 0.1 | 1.7 |  |  |  |  | 8.529273
6-1 | 0.81 | 0.17 | 0.02 | 3 | 1.2 | 1.9 | 1 | 2.5 | 2.6 |  |  |  |  | 2.371075
6-2 | 0.81 | 0.17 | 0.02 | 0 | 2.5 | 1.2 | 0.7 | 4.6 | 0.8 |  |  |  |  | 2.491673
6-3 | 0.81 | 0.17 | 0.02 | 1.8 | 2.7 | 2.8 | 0.8 | 0.2 | 4.4 |  |  |  |  | 2.945739
6-4 | 0.81 | 0.17 | 0.02 | 2.4 | 0.4 | 1.1 | 0.8 | 2.8 | 3.5 |  |  |  |  | 2.198539
6-5 | 0.81 | 0.17 | 0.02 | 1.2 | 3 | 2.8 | 1.2 | 4.8 | 0.9 |  |  |  |  | 4.034068
6-6 | 0.81 | 0.17 | 0.02 | 1.9 | 1.8 | 2.1 | 2.2 | 1.3 | 3.6 |  |  |  |  | 3.760607
6-7 | 0.81 | 0.17 | 0.02 | 1.5 | 2 | 1.7 | 2 | 4.5 | 0.5 |  |  |  |  | 2.854453
6-8 | 0.81 | 0.17 | 0.02 | 1 | 2.5 | 1.5 | 0 | 4 | 2.9 |  |  |  |  | 4.417927
7-1 | 0.81 | 0.17 | 0.02 | 2.8 | 1.9 | 1.7 | 2.9 | 3.9 | 4.5 |  |  |  |  | 8.050665
7-2 | 0.81 | 0.17 | 0.02 | 0 | 1.6 | 0.6 | 0.9 | 3.9 | 5 |  |  |  |  | 5.953536
7-3 | 0.81 | 0.17 | 0.02 | 1.9 | 0.8 | 3 | 2.4 | 4.8 | 1.3 |  |  |  |  | 9.917537
7-4 | 0.81 | 0.17 | 0.02 | 2.6 | 1.9 | 1.8 | 2.5 | 4.3 | 4.4 |  |  |  |  | 4.15319
7-5 | 0.81 | 0.17 | 0.02 | 0.2 | 0.9 | 1.2 | 2.4 | 3 | 3.7 |  |  |  |  | 3.84032
7-6 | 0.81 | 0.17 | 0.02 | 0.7 | 1.8 | 0.1 | 1.9 | 5 | 1.4 |  |  |  |  | 3.383007
7-7 | 0.81 | 0.17 | 0.02 | 0.3 | 1.1 | 2.8 | 2.6 | 4.8 | 3 |  |  |  |  | 4.074996
7-8 | 0.81 | 0.17 | 0.02 | 0.7 | 1.1 | 2.3 | 2.7 | 3.2 | 3.3 |  |  |  |  | 4.619245
8-1 | 0.81 | 0.17 | 0.02 | 2.6 | 2.6 | 1.4 | 0.9 | 3.6 | 5 |  |  |  |  | 3.749504
8-2 | 0.81 | 0.17 | 0.02 | 1.5 | 3 | 0.6 | 1.1 | 3.9 | 2.3 |  |  |  |  | 4.930259
8-3 | 0.81 | 0.17 | 0.02 | 2.7 | 1.3 | 0.6 | 2.7 | 3.9 | 3.1 |  |  |  |  | 2.408793
8-4 | 0.81 | 0.17 | 0.02 | 2.3 | 2.9 | 2.5 | 0.5 | 4.2 | 4.6 |  |  |  |  | 4.347013
8-5 | 0.81 | 0.17 | 0.02 | 2.4 | 2.6 | 0 | 1.6 | 3 | 4.5 |  |  |  |  | 2.870924
8-6 | 0.81 | 0.17 | 0.02 | 0.6 | 2 | 0.5 | 2.6 | 4.2 | 2.9 |  |  |  |  | 2.424748
8-7 | 0.81 | 0.17 | 0.02 | 1.7 | 2.4 | 2.9 | 1.5 | 4.5 | 3.9 |  |  |  |  | 2.251042
8-8 | 0.81 | 0.17 | 0.02 | 2.2 | 3 | 0.3 | 2.5 | 0.5 | 5 |  |  |  |  | 1.739459

## 7
| DMF | NFM | EA | Me-4 | Py3 | 4PADCB | 4F-BASZ | F3EABr | SPFBS | Voc | FF | Jsc | PCE | PCE_pred
1-2 | 0.81 | 0.17 | 0.02 | 0.6 | 0.8 | 0.4 | 0 | 1.8 | 1.2 |  |  |  |  | 18.72484
1-3 | 0.81 | 0.17 | 0.02 | 0.9 | 1 | 0.6 | 0 | 2 | 1 |  |  |  |  | 18.50386
1-4 | 0.81 | 0.17 | 0.02 | 0.9 | 0.9 | 0.6 | 0 | 1.7 | 1.2 | 1.111185 | 77.19754 | 22.77504 | 19.53661 | 19.4376
1-5 | 0.81 | 0.17 | 0.02 | 0 | 0.6 | 0.8 | 0 | 1.6 | 1.2 |  |  |  |  | 18.40278
1-6 | 0.81 | 0.17 | 0.02 | 0 | 1.1 | 0.4 | 0 | 1.9 | 1.1 |  |  |  |  | 18.31392
1-8 | 0.81 | 0.17 | 0.02 | 0 | 1 | 0.8 | 0 | 2 | 0.8 | 1.099028 | 78.56607 | 23.18412 | 20.01863 | 18.86827
2-1 | 0.81 | 0.17 | 0.02 | 0.4 | 1 | 0.9 | 0 | 1.8 | 1.2 |  |  |  |  | 18.82109
2-2 | 0.81 | 0.17 | 0.02 | 0 | 0.6 | 0.7 | 0 | 1.7 | 1 | 1.096283 | 78.99635 | 22.12399 | 19.1599 | 19.2038
2-3 | 0.81 | 0.17 | 0.02 | 0.5 | 0.6 | 0.7 | 0 | 1.4 | 1.2 | 1.084286 | 74.70797 | 22.73819 | 18.41903 | 18.87011
2-4 | 0.81 | 0.17 | 0.02 | 0.9 | 0.7 | 0.9 | 0 | 2 | 1.1 |  |  |  |  | 18.73206
2-5 | 0.81 | 0.17 | 0.02 | 0 | 1.3 | 0.6 | 0 | 2 | 0.7 | 1.103527 | 77.85469 | 22.51298 | 19.34197 | 19.29009
2-6 | 0.81 | 0.17 | 0.02 | 0 | 0.8 | 0.7 | 0 | 1.4 | 1.3 |  |  |  |  | 18.74441
2-7 | 0.81 | 0.17 | 0.02 | 1.3 | 1.2 | 0.5 | 0 | 2 | 0.9 | 1.108083 | 76.52552 | 23.20226 | 19.67473 | 19.15676
2-8 | 0.81 | 0.17 | 0.02 | 0 | 1.3 | 0.8 | 0 | 2.2 | 1 | 1.103646 | 78.7571 | 22.49387 | 19.55167 | 19.0878
3-1 | 0.81 | 0.17 | 0.02 | 1.1 | 1.1 | 0.6 | 0 | 1.8 | 0.8 | 1.091511 | 75.28344 | 22.23318 | 18.2696 | 19.39838
3-2 | 0.81 | 0.17 | 0.02 | 0 | 1.3 | 0.9 | 0 | 2.2 | 0.6 | 1.098144 | 78.37716 | 23.01527 | 19.80909 | 19.32284
3-3 | 0.81 | 0.17 | 0.02 | 1.3 | 1.3 | 0.7 | 0 | 2.2 | 0.8 |  |  |  |  | 18.61017
3-4 | 0.81 | 0.17 | 0.02 | 0 | 1.1 | 1 | 0 | 2.2 | 0.9 | 1.099098 | 77.47187 | 22.91153 | 19.50898 | 18.91081
3-5 | 0.81 | 0.17 | 0.02 | 0 | 1.6 | 0.6 | 0 | 2.3 | 0.9 |  |  |  |  | 18.14251
3-6 | 0.81 | 0.17 | 0.02 | 1.2 | 1.7 | 0.7 | 0 | 2.3 | 0.6 |  |  |  |  | 18.77338
3-7 | 0.81 | 0.17 | 0.02 | 0 | 0.8 | 0.7 | 0 | 1.3 | 1.5 |  |  |  |  | 18.46823
3-8 | 0.81 | 0.17 | 0.02 | 1.7 | 1.1 | 0.6 | 0 | 2.1 | 0.9 | 1.113904 | 75.95913 | 22.72181 | 19.22519 | 19.10957
4-1 | 0.81 | 0.17 | 0.02 | 0 | 1.2 | 1.1 | 0 | 2.3 | 0.9 | 1.101406 | 77.94822 | 21.87694 | 18.78193 | 19.13516
4-2 | 0.81 | 0.17 | 0.02 | 1 | 1.5 | 0.6 | 0 | 2.3 | 0.4 |  |  |  |  | 18.76838
4-3 | 0.81 | 0.17 | 0.02 | 0.7 | 1.5 | 0.8 | 0 | 2.4 | 0.4 | 1.088708 | 73.47731 | 22.7027 | 18.1611 | 19.15735
4-4 | 0.81 | 0.17 | 0.02 | 0.6 | 1.4 | 1.1 | 0 | 1.9 | 1.2 |  |  |  |  | 17.05473
4-5 | 0.81 | 0.17 | 0.02 | 1.4 | 1.5 | 0.9 | 0 | 2.4 | 0.8 |  |  |  |  | 18.20023
4-6 | 0.81 | 0.17 | 0.02 | 0.1 | 1.8 | 1 | 0 | 1.9 | 0.8 |  |  |  |  | 17.74034
4-7 | 0.81 | 0.17 | 0.02 | 0 | 1.3 | 1 | 0 | 2.5 | 0.3 |  |  |  |  | 18.15061
4-8 | 0.81 | 0.17 | 0.02 | 2 | 1.1 | 0.5 | 0 | 1.8 | 0.8 |  |  |  |  | 18.74028
5-2 | 0.81 | 0.17 | 0.02 | 0.1 | 1.6 | 0.5 | 0 | 2.2 | 0.2 | 1.098577 | 78.04949 | 22.79961 | 19.54917 | 19.08167
5-3 | 0.81 | 0.17 | 0.02 | 0 | 0.6 | 2.2 | 0 | 0.8 | 2.3 |  |  |  |  | 17.26245
5-4 | 0.81 | 0.17 | 0.02 | 2 | 1.6 | 0.4 | 0 | 2.2 | 0.4 |  |  |  |  | 19.16774
5-5 | 0.81 | 0.17 | 0.02 | 0.1 | 0.1 | 2 | 0 | 1 | 1.8 |  |  |  |  | 17.39346
5-6 | 0.81 | 0.17 | 0.02 | 0 | 0.1 | 1.7 | 0 | 1 | 2.2 |  |  |  |  | 17.26031
5-7 | 0.81 | 0.17 | 0.02 | 0 | 0.1 | 2 | 0 | 0.6 | 2.3 |  |  |  |  | 18.70753
5-8 | 0.81 | 0.17 | 0.02 | 0 | 0.7 | 2.4 | 0 | 0.4 | 2.2 |  |  |  |  | 18.22912
6-1 | 0.81 | 0.17 | 0.02 | 0 | 0 | 1.7 | 0 | 1.3 | 1.9 |  |  |  |  | 19.24878
6-2 | 0.81 | 0.17 | 0.02 | 0 | 1.3 | 3 | 0 | 0.6 | 1.8 | 1.105366 | 71.87857 | 21.87831 | 17.38279 | 17.0643
6-3 | 0.81 | 0.17 | 0.02 | 0 | 1.4 | 3 | 0 | 0.5 | 2 |  |  |  |  | 16.58479
6-4 | 0.81 | 0.17 | 0.02 | 0 | 0.6 | 1.9 | 0 | 0.5 | 2.5 |  |  |  |  | 18.63456
6-5 | 0.81 | 0.17 | 0.02 | 0.9 | 0.4 | 2.2 | 0 | 0.9 | 1.9 |  |  |  |  | 17.93576
6-6 | 0.81 | 0.17 | 0.02 | 0 | 1.6 | 3 | 0 | 0.7 | 2.3 |  |  |  |  | 16.7017
6-7 | 0.81 | 0.17 | 0.02 | 0 | 1.2 | 3 | 0 | 0.8 | 1.4 | 1.103416 | 75.09953 | 23.05485 | 19.10464 | 18.9416
6-8 | 0.81 | 0.17 | 0.02 | 0.3 | 1.6 | 3 | 0 | 0.8 | 2 |  |  |  |  | 17.34587
7-1 | 0.81 | 0.17 | 0.02 | 0 | 1.6 | 2.1 | 0 | 0.2 | 2.5 |  |  |  |  | 18.76672
7-2 | 0.81 | 0.17 | 0.02 | 1.9 | 1.2 | 0.4 | 0 | 1.9 | 0.2 | 1.123704 | 73.80021 | 23.28551 | 19.31058 | 19.48146
7-3 | 0.81 | 0.17 | 0.02 | 0 | 1.7 | 3 | 0 | 0.2 | 1.9 |  |  |  |  | 18.16775
7-4 | 0.81 | 0.17 | 0.02 | 0 | 2.4 | 2.8 | 0 | 0.3 | 2.5 |  |  |  |  | 17.24924
7-5 | 0.81 | 0.17 | 0.02 | 0.9 | 1.5 | 0.5 | 0.8 | 1.5 | 0.9 |  |  |  |  | 16.45558
7-6 | 0.81 | 0.17 | 0.02 | 0 | 2.6 | 2.8 | 0 | 0.1 | 2.2 |  |  |  |  | 17.37218
7-7 | 0.81 | 0.17 | 0.02 | 0 | 1.6 | 2.9 | 0 | 0 | 1.5 |  |  |  |  | 18.95482
7-8 | 0.81 | 0.17 | 0.02 | 0 | 2.5 | 3 | 0 | 0 | 1.8 |  |  |  |  | 18.16348
8-1 | 0.81 | 0.17 | 0.02 | 1.3 | 2.6 | 3 | 0 | 0.6 | 1.6 |  |  |  |  | 17.59017
8-2 | 0.81 | 0.17 | 0.02 | 1.7 | 2.9 | 3 | 0 | 0.9 | 1.5 |  |  |  |  | 17.00305
8-3 | 0.81 | 0.17 | 0.02 | 0 | 1.8 | 1.6 | 0.3 | 1 | 2.7 |  |  |  |  | 14.8475
8-4 | 0.81 | 0.17 | 0.02 | 1.8 | 1.2 | 2.6 | 0.3 | 2.7 | 1.4 |  |  |  |  | 11.7327
8-5 | 0.81 | 0.17 | 0.02 | 2 | 2.7 | 1.2 | 0.6 | 1.5 | 2.4 |  |  |  |  | 8.22359
8-6 | 0.81 | 0.17 | 0.02 | 1.7 | 3 | 1.3 | 0.5 | 1.5 | 2.9 |  |  |  |  | 6.385676
8-7 | 0.81 | 0.17 | 0.02 | 0.5 | 3 | 0.7 | 0.8 | 3 | 1.8 |  |  |  |  | 4.646485
8-8 | 0.81 | 0.17 | 0.02 | 0.5 | 1.3 | 0.5 | 0.3 | 2.7 | 2.7 |  |  |  |  | 3.717709

## 8
| DMF | NFM | EA | Me-4 | Py3 | 4PADCB | 4F-BASZ | F3EABr | SPFBS | Voc | FF | Jsc | PCE
1-2 | 0.81 | 0.17 | 0.02 | 1 | 0.4 | 0 | 0.2 | 1.4 | 1 | 1.125629 | 78.07343 | 23.71743 | 20.8433
1-3 | 0.81 | 0.17 | 0.02 | 1 | 0.8 | 0.6 | 0.8 | 1.4 | 0.6 | 1.143621 | 71.52607 | 23.51345 | 19.23369
1-4 | 0.81 | 0.17 | 0.02 | 1.4 | 0.8 | 0.4 | 0.2 | 0.8 | 0.4 | 1.114929 | 73.51854 | 23.49434 | 19.25784
1-5 | 0.81 | 0.17 | 0.02 | 0.4 | 0.6 | 1.2 | 0.1 | 1 | 0.6 | 1.10144 | 77.08669 | 22.88833 | 19.43364
1-6 | 0.81 | 0.17 | 0.02 | 0.4 | 0.4 | 0 | 0.8 | 0 | 0.6 | 1.069042 | 73.51732 | 15.28722 | 12.01471
1-7 | 0.81 | 0.17 | 0.02 | 0.2 | 0 | 2.2 | 0.1 | 0 | 1 | 1.106552 | 73.9626 | 23.00162 | 18.82532
1-8 | 0.81 | 0.17 | 0.02 | 1.6 | 1.2 | 0 | 0.1 | 0.8 | 1 | 1.09236 | 72.38938 | 22.01752 | 17.41041
2-1 | 0.81 | 0.17 | 0.02 | 1.6 | 0 | 0.6 | 0.2 | 0.2 | 1.2 | 1.122185 | 75.46416 | 22.84738 | 19.34825
2-2 | 0.81 | 0.17 | 0.02 | 1.4 | 0 | 1.2 | 0.7 | 0.2 | 1.6 | 1.11748 | 72.63319 | 22.831 | 18.53105
2-3 | 0.81 | 0.17 | 0.02 | 0 | 0 | 0 | 0.4 | 0.6 | 1.6 | 0.8520755 | 78.82583 | 15.90552 | 10.68303
2-4 | 0.81 | 0.17 | 0.02 | 0 | 1.6 | 0.4 | 0.2 | 0.6 | 0.2 | 1.097984 | 75.22029 | 23.14084 | 19.11218
2-5 | 0.81 | 0.17 | 0.02 | 0.4 | 0.8 | 0.6 | 0.5 | 1 | 0.2 | 1.108864 | 75.1698 | 22.55257 | 18.79825
2-6 | 0.81 | 0.17 | 0.02 | 1 | 1.2 | 0.4 | 0.5 | 0 | 1.6 | 1.103176 | 73.12516 | 22.33418 | 18.01697
2-7 | 0.81 | 0.17 | 0.02 | 0.6 | 0.2 | 1.8 | 0 | 1.4 | 1.2 | 1.117813 | 75.28803 | 23.07396 | 19.41857
2-8 | 0.81 | 0.17 | 0.02 | 0 | 0.2 | 0.6 | 0 | 0.4 | 0 | 1.113652 | 76.51276 | 24.16587 | 20.5914
3-1 | 0.81 | 0.17 | 0.02 | 1 | 1 | 0.2 | 0.8 | 1 | 0.2 | 1.134653 | 73.44829 | 23.00707 | 19.17371
3-2 | 0.81 | 0.17 | 0.02 | 1.8 | 0.6 | 0 | 0.5 | 0.6 | 0.8 | 1.121404 | 72.22925 | 23.34693 | 18.91059
3-3 | 0.81 | 0.17 | 0.02 | 1 | 0.2 | 1 | 0.2 | 1.2 | 0.6 | 1.119499 | 76.82294 | 23.99663 | 20.63786
3-4 | 0.81 | 0.17 | 0.02 | 1.4 | 0.4 | 0 | 0.7 | 2 | 0.2 | 1.127925 | 71.66187 | 22.66176 | 18.31732
3-5 | 0.81 | 0.17 | 0.02 | 0.8 | 0.6 | 0.2 | 0.4 | 1.2 | 1 | 1.106385 | 76.48439 | 23.02482 | 19.48387
3-6 | 0.81 | 0.17 | 0.02 | 0.4 | 1.8 | 0.6 | 0.6 | 0.2 | 0.8 | 1.102579 | 74.74851 | 22.88969 | 18.8648
3-7 | 0.81 | 0.17 | 0.02 | 0.6 | 0.2 | 0.4 | 0.9 | 0 | 0.8 | 1.121148 | 75.26576 | 23.37969 | 19.72873
3-8 | 0.81 | 0.17 | 0.02 | 0.8 | 0.4 | 0.2 | 0.1 | 0.4 | 1.2 | 1.086087 | 77.77018 | 23.74821 | 20.05898
4-1 | 0.81 | 0.17 | 0.02 | 1.2 | 0.4 | 0.4 | 0.1 | 1.4 | 1.4 | 1.113756 | 69.69204 | 22.50616 | 17.46926
4-2 | 0.81 | 0.17 | 0.02 | 0.2 | 1 | 0.8 | 0.4 | 0 | 1.2 | 1.1213 | 76.20495 | 23.82465 | 20.35784
4-3 | 0.81 | 0.17 | 0.02 | 0.6 | 0 | 0.8 | 0 | 1 | 0.4 | 1.121765 | 76.78604 | 24.04713 | 20.7132
4-4 | 0.81 | 0.17 | 0.02 | 0.4 | 1.4 | 1 | 0.1 | 1.2 | 1.6 | 1.089539 | 66.23268 | 21.52207 | 15.53099
4-5 | 0.81 | 0.17 | 0.02 | 0.8 | 0.2 | 1 | 0.6 | 0.2 | 1.6 | 1.097007 | 71.10821 | 18.32821 | 14.29714
4-6 | 0.81 | 0.17 | 0.02 | 1 | 0 | 0.4 | 0.6 | 0.6 | 0.6 | 1.116908 | 75.44899 | 23.7646 | 20.02633
4-7 | 0.81 | 0.17 | 0.02 | 0.8 | 2 | 0 | 0.4 | 0.6 | 1 | 1.098523 | 72.2797 | 21.77594 | 17.2903
4-8 | 0.81 | 0.17 | 0.02 | 0.6 | 0.4 | 1.8 | 0.7 | 1 | 1 | 1.090896 | 70.21861 | 21.81825 | 16.71304
5-2 | 0.81 | 0.17 | 0.02 | 0.8 | 0.8 | 0.2 | 0 | 0.2 | 2.4 | 1.116416 | 74.88907 | 22.30825 | 18.65134
5-3 | 0.81 | 0.17 | 0.02 | 0.2 | 0.2 | 2.2 | 0.9 | 0.8 | 0.4 | 1.113084 | 73.97912 | 22.3178 | 18.37759
5-4 | 0.81 | 0.17 | 0.02 | 0 | 0.4 | 1.4 | 0.2 | 1.2 | 0.2 | 1.106401 | 76.56219 | 23.88607 | 20.23352
5-5 | 0.81 | 0.17 | 0.02 | 0.4 | 1.4 | 0.8 | 0.2 | 0.6 | 0.4 | 1.091957 | 75.20755 | 22.82145 | 18.74175
5-6 | 0.81 | 0.17 | 0.02 | 0.8 | 0 | 0.6 | 0.8 | 1.6 | 0.4 | 1.103412 | 73.74657 | 22.24956 | 18.1051
5-8 | 0.81 | 0.17 | 0.02 | 0.6 | 0 | 2 | 0.2 | 2.6 | 0 | 1.082507 | 71.06758 | 23.27596 | 17.90647
6-1 | 0.81 | 0.17 | 0.02 | 1.4 | 0.6 | 0.2 | 0.4 | 0.2 | 0 | 1.115802 | 69.13786 | 24.19727 | 18.66677
6-2 | 0.81 | 0.17 | 0.02 | 1.4 | 0.2 | 1 | 0.6 | 0.6 | 1.2 | 1.108527 | 71.72985 | 23.04393 | 18.32325
6-3 | 0.81 | 0.17 | 0.02 | 0.2 | 2.2 | 0.4 | 0.7 | 0.8 | 0 | 1.116403 | 69.64501 | 23.22955 | 18.06141
6-4 | 0.81 | 0.17 | 0.02 | 0.8 | 1.4 | 0.4 | 0.5 | 1.4 | 0.6 | 1.103479 | 71.98189 | 24.03757 | 19.09316
6-5 | 0.81 | 0.17 | 0.02 | 0.2 | 0.8 | 0 | 0.9 | 0.4 | 1.6 | 1.110719 | 73.86103 | 22.94975 | 18.82772
6-6 | 0.81 | 0.17 | 0.02 | 0.2 | 0.2 | 2.4 | 0.2 | 1.6 | 0.6 | 1.104268 | 73.54719 | 24.503 | 19.90031
6-7 | 0.81 | 0.17 | 0.02 | 0.8 | 1 | 1 | 0.5 | 0.4 | 0.4 | 1.094806 | 73.69375 | 22.82964 | 18.41903
6-8 | 0.81 | 0.17 | 0.02 | 0.6 | 2 | 0.2 | 0.2 | 1.8 | 0 | 1.059485 | 66.26712 | 23.06167 | 16.19138
7-1 | 0.81 | 0.17 | 0.02 | 0.4 | 0.4 | 0 | 0 | 2 | 0.2 | 1.081982 | 72.34067 | 23.14084 | 18.11264
7-2 | 0.81 | 0.17 | 0.02 | 0 | 0.4 | 1 | 0 | 2.2 | 0.4 | 1.085997 | 70.69243 | 22.75867 | 17.47223
7-3 | 0.81 | 0.17 | 0.02 | 1.2 | 0.6 | 0.2 | 0.2 | 0.4 | 1.8 | 1.105165 | 70.86101 | 23.24866 | 18.20675
7-4 | 0.81 | 0.17 | 0.02 | 0 | 1 | 0.4 | 0.1 | 0.2 | 1.8 | 1.098847 | 76.38848 | 22.77504 | 19.1172
7-5 | 0.81 | 0.17 | 0.02 | 0 | 0.8 | 2 | 0.3 | 0.4 | 0.4 | 1.104638 | 76.19485 | 23.67997 | 19.9309
7-6 | 0.81 | 0.17 | 0.02 | 1.2 | 0.8 | 0.8 | 0.7 | 0.2 | 1 | 1.106441 | 70.43695 | 22.42154 | 17.47407
7-7 | 0.81 | 0.17 | 0.02 | 0.2 | 1.2 | 1.4 | 0.6 | 0.4 | 1 | 1.104709 | 72.30641 | 22.53618 | 18.00136
7-8 | 0.81 | 0.17 | 0.02 | 0.2 | 1.8 | 0.2 | 0.5 | 0.2 | 0.4 | 1.087383 | 76.46863 | 22.81736 | 18.9728
8-1 | 0.81 | 0.17 | 0.02 | 0 | 0.8 | 0.8 | 0.3 | 1.6 | 0 | 1.09893 | 71.76753 | 23.0917 | 18.21184
8-2 | 0.81 | 0.17 | 0.02 | 0.8 | 0.4 | 1.2 | 0.8 | 1.2 | 0 | 1.125652 | 69.09639 | 23.20772 | 18.0506
8-4 | 0.81 | 0.17 | 0.02 | 1.8 | 0.2 | 0.4 | 0.3 | 1.6 | 0.2 | 1.101914 | 72.12224 | 22.93064 | 18.22356
8-6 | 0.81 | 0.17 | 0.02 | 1 | 0 | 1.2 | 0.1 | 0 | 2.4 | 1.101199 | 73.33599 | 22.62081 | 18.268
8-7 | 0.81 | 0.17 | 0.02 | 0.2 | 1.2 | 0 | 0.3 | 1.4 | 0.4 | 1.085849 | 75.22913 | 21.89332 | 17.8841
8-8 | 0.81 | 0.17 | 0.02 | 0.6 | 1.2 | 0 | 0.5 | 2.2 | 0 | 1.064447 | 63.81112 | 21.78004 | 14.79378

## 9
| DMF | NFM | EA | Me-4 | Py3 | 4PADCB | 4F-BASZ | F3EABr | SPFBS | Voc | FF | Jsc | PCE | PCE_pred
1-2 | 0.81 | 0.17 | 0.02 | 1.67 | 0.31 | 0.84 | 0.2 | 1.4 | 0.3 |  |  |  |  | 18.27955
1-3 | 0.81 | 0.17 | 0.02 | 0.79 | 0.35 | 1.3 | 0.2 | 1.4 | 0.1 |  |  |  |  | 17.31422
1-4 | 0.81 | 0.17 | 0.02 | 0.28 | 0.27 | 0.83 | 0.2 | 1.2 | 1 |  |  |  |  | 17.65747
1-5 | 0.81 | 0.17 | 0.02 | 0.61 | 0.31 | 1.62 | 0.2 | 1 | 1.4 | 1.097975 | 75.19838 | 22.66614 | 18.71451 | 19.74698
1-6 | 0.81 | 0.17 | 0.02 | 0.99 | 0.12 | 1.83 | 0 | 0.8 | 0.3 | 1.10221 | 64.22735 | 23.80372 | 16.85114 | 20.38148
1-7 | 0.81 | 0.17 | 0.02 | 0 | 0.11 | 0.41 | 0 | 0.9 | 1.5 |  |  |  |  | 18.48872
1-8 | 0.81 | 0.17 | 0.02 | 0.31 | 0.39 | 0.79 | 0.2 | 1.3 | 0.2 |  |  |  |  | 13.14847
2-1 | 0.81 | 0.17 | 0.02 | 1.87 | 0 | 0.19 | 0 | 0.8 | 2 | 1.1161 | 74.46549 | 22.5311 | 18.72581 | 19.29672
2-3 | 0.81 | 0.17 | 0.02 | 0.5 | 0 | 0 | 0.3 | 0 | 0 |  |  |  |  | 17.57253
2-4 | 0.81 | 0.17 | 0.02 | 0.5 | 0 | 0 | 0.4 | 0 | 0 |  |  |  |  | 15.43358
2-5 | 0.81 | 0.17 | 0.02 | 0.55 | 0.19 | 0.34 | 0 | 0.7 | 1.1 | 1.088275 | 77.74144 | 23.10944 | 19.55152 | 19.36979
2-6 | 0.81 | 0.17 | 0.02 | 1.26 | 0.19 | 0.39 | 0.2 | 1.4 | 1 | 1.0933 | 75.21994 | 22.61157 | 18.5953 | 19.33072
2-7 | 0.81 | 0.17 | 0.02 | 0.17 | 0.43 | 1.83 | 0.2 | 1.3 | 1.5 | 1.101903 | 75.62543 | 22.77253 | 18.97679 | 19.38682
2-8 | 0.81 | 0.17 | 0.02 | 0.84 | 0.14 | 1.82 | 0 | 0.6 | 0.8 |  |  |  |  | 18.50248
3-1 | 0.81 | 0.17 | 0.02 | 1.55 | 0.25 | 0.55 | 0.2 | 1 | 1.4 | 1.109976 | 74.29254 | 22.55838 | 18.6023 | 19.31721
3-2 | 0.81 | 0.17 | 0.02 | 0.05 | 0.39 | 0.71 | 0.2 | 1.1 | 0 |  |  |  |  | 16.95069
3-3 | 0.81 | 0.17 | 0.02 | 0.16 | 0.5 | 1.83 | 0.2 | 1.6 | 1.1 |  |  |  |  | 18.7995
3-4 | 0.81 | 0.17 | 0.02 | 1.17 | 0.46 | 0.82 | 0.2 | 1.5 | 0.9 | 1.103451 | 74.59628 | 22.34286 | 18.39115 | 19.15446
3-5 | 0.81 | 0.17 | 0.02 | 0.19 | 0.36 | 0.61 | 0.2 | 1 | 0.1 |  |  |  |  | 15.46772
3-6 | 0.81 | 0.17 | 0.02 | 0.87 | 0.16 | 0.26 | 0 | 0.8 | 0.2 |  |  |  |  | 19.0624
3-7 | 0.81 | 0.17 | 0.02 | 0.03 | 0.26 | 1.39 | 0.2 | 1.2 | 1.2 | 1.097055 | 77.39966 | 22.67841 | 19.25662 | 19.37657
3-8 | 0.81 | 0.17 | 0.02 | 0.27 | 0.17 | 1.77 | 0.2 | 1.3 | 0.9 |  |  |  |  | 19.11591
4-1 | 0.81 | 0.17 | 0.02 | 0.36 | 0 | 0.74 | 0 | 0.4 | 1.4 | 1.119836 | 77.20963 | 23.95242 | 20.70977 | 19.62573
4-2 | 0.81 | 0.17 | 0.02 | 0.25 | 0.32 | 0.14 | 0.2 | 1 | 1.7 |  |  |  |  | 17.26059
4-3 | 0.81 | 0.17 | 0.02 | 0.7 | 0.13 | 1.28 | 0.2 | 0.9 | 0.1 |  |  |  |  | 17.11629
4-4 | 0.81 | 0.17 | 0.02 | 0.72 | 0.31 | 1.82 | 0 | 0.8 | 1.3 | 1.102884 | 74.39717 | 22.02368 | 18.07075 | 19.19117
4-5 | 0.81 | 0.17 | 0.02 | 0.5 | 0.31 | 0.2 | 0.2 | 1.3 | 0.3 |  |  |  |  | 17.55371
4-6 | 0.81 | 0.17 | 0.02 | 1.35 | 0.58 | 0.49 | 0.2 | 1.5 | 0.3 |  |  |  |  | 18.51355
4-7 | 0.81 | 0.17 | 0.02 | 0.27 | 0.25 | 1.39 | 0 | 0.2 | 2.4 |  |  |  |  | 18.50218
4-8 | 0.81 | 0.17 | 0.02 | 1.34 | 0.1 | 0.11 | 0.2 | 1.1 | 0.7 |  |  |  |  | 18.21709
5-2 | 0.81 | 0.17 | 0.02 | 1.26 | 0.37 | 1.03 | 0 | 0.4 | 2 | 1.123306 | 72.9957 | 22.54746 | 18.48813 | 19.32989
5-3 | 0.81 | 0.17 | 0.02 | 0.72 | 0 | 1.67 | 0 | 0.2 | 0.2 |  |  |  |  | 18.76917
5-4 | 0.81 | 0.17 | 0.02 | 1.05 | 0.05 | 0.54 | 0 | 0.8 | 0.3 |  |  |  |  | 19.10018
5-5 | 0.81 | 0.17 | 0.02 | 0.64 | 1.03 | 1.15 | 0.4 | 0.2 | 1.1 | 1.099089 | 72.47048 | 22.63067 | 18.02567 | 19.99082
5-6 | 0.81 | 0.17 | 0.02 | 1.42 | 1.12 | 0.36 | 0.4 | 0.2 | 0.1 | 1.115961 | 58.2799 | 23.61548 | 15.35906 | 19.44892
5-7 | 0.81 | 0.17 | 0.02 | 0.16 | 0.91 | 0.15 | 0.4 | 0 | 1.8 |  |  |  |  | 19.0581
5-8 | 0.81 | 0.17 | 0.02 | 1.02 | 1.09 | 0.66 | 0.4 | 0 | 1.6 | 1.089031 | 72.55221 | 21.64722 | 17.10382 | 19.22595
6-1 | 0.81 | 0.17 | 0.02 | 0.16 | 0.98 | 0.91 | 0.3 | 0.2 | 2 |  |  |  |  | 19.05609
6-2 | 0.81 | 0.17 | 0.02 | 0.25 | 1.09 | 0.2 | 0.4 | 0.5 | 0.3 |  |  |  |  | 16.60371
6-3 | 0.81 | 0.17 | 0.02 | 0.73 | 0.91 | 0.71 | 0.4 | 0.4 | 1.8 | 1.099857 | 73.60409 | 22.88028 | 18.52251 | 19.13411
6-4 | 0.81 | 0.17 | 0.02 | 0.57 | 0.78 | 0.01 | 0.3 | 0 | 1.1 |  |  |  |  | 17.2855
6-5 | 0.81 | 0.17 | 0.02 | 0.86 | 0.99 | 0.53 | 0.4 | 0.7 | 0.4 |  |  |  |  | 18.37667
6-6 | 0.81 | 0.17 | 0.02 | 1.39 | 0.83 | 0.01 | 0.4 | 0 | 2 |  |  |  |  | 18.39751
6-7 | 0.81 | 0.17 | 0.02 | 0.13 | 0.86 | 0.43 | 0.4 | 0.1 | 0.7 |  |  |  |  | 17.96352
6-8 | 0.81 | 0.17 | 0.02 | 1.95 | 0.3 | 0.42 | 0.9 | 0 | 0.7 |  |  |  |  | 18.6874
7-1 | 0.81 | 0.17 | 0.02 | 0.2 | 0.86 | 0.51 | 0.8 | 1.9 | 0.2 |  |  |  |  | 15.48365
7-2 | 0.81 | 0.17 | 0.02 | 1.17 | 0 | 0.58 | 0.9 | 0 | 0.9 |  |  |  |  | 18.63131
7-3 | 0.81 | 0.17 | 0.02 | 0.48 | 1.11 | 0.37 | 0.8 | 1.5 | 0.7 |  |  |  |  | 17.16267
7-4 | 0.81 | 0.17 | 0.02 | 1.02 | 1.58 | 0.09 | 0.5 | 0.7 | 0.4 |  |  |  |  | 16.97716
7-5 | 0.81 | 0.17 | 0.02 | 0.32 | 1.03 | 0.03 | 0.9 | 1 | 0.1 |  |  |  |  | 16.05291
7-6 | 0.81 | 0.17 | 0.02 | 0.17 | 1.2 | 1.08 | 0.8 | 1.6 | 0.6 |  |  |  |  | 17.04108
7-7 | 0.81 | 0.17 | 0.02 | 0.44 | 1.24 | 0.16 | 0.8 | 1.4 | 0 |  |  |  |  | 17.94663
7-8 | 0.81 | 0.17 | 0.02 | 0.77 | 0 | 0.04 | 0.6 | 1.3 | 0.6 |  |  |  |  | 15.9355
8-1 | 0.81 | 0.17 | 0.02 | 1.17 | 0.45 | 0.06 | 1 | 0.2 | 0.8 |  |  |  |  | 18.22784
8-2 | 0.81 | 0.17 | 0.02 | 1.59 | 0.82 | 0.05 | 0.9 | 0.7 | 0.3 |  |  |  |  | 18.33287
8-3 | 0.81 | 0.17 | 0.02 | 0.62 | 1.37 | 0.01 | 0.8 | 1.7 | 0.4 |  |  |  |  | 16.35519
8-4 | 0.81 | 0.17 | 0.02 | 0.78 | 1.64 | 0.44 | 0.4 | 0.2 | 1.7 |  |  |  |  | 17.95567
8-5 | 0.81 | 0.17 | 0.02 | 0.89 | 0 | 0.46 | 0.6 | 1.4 | 0.8 |  |  |  |  | 16.54497
8-6 | 0.81 | 0.17 | 0.02 | 0.08 | 1.4 | 0.3 | 0.9 | 0.7 | 1.4 |  |  |  |  | 16.87313
8-7 | 0.81 | 0.17 | 0.02 | 0.69 | 1.23 | 0.13 | 0 | 0 | 0.3 |  |  |  |  | 18.26137
8-8 | 0.81 | 0.17 | 0.02 | 0.21 | 1.03 | 0.2 | 1 | 1.2 | 0.2 |  |  |  |  | 16.01972

## 10
| DMF | NFM | EA | Me-4 | Py3 | 4PADCB | 4F-BASZ | F3EABr | SPFBS | Voc | FF | Jsc | PCE | PCE_pred
1-2 | 0.81 | 0.17 | 0.02 | 0.62 | 0 | 0 | 0.1 | 0 | 0 |  |  |  |  | 20.23789
1-3 | 0.81 | 0.17 | 0.02 | 0.53 | 0 | 0.03 | 0.1 | 0 | 0.3 |  |  |  |  | 20.15876
1-4 | 0.81 | 0.17 | 0.02 | 0.4 | 0 | 0.11 | 0 | 0 | 0 | 1.122135 | 78.29013 | 23.77507 | 20.8869 | 21.3144
1-5 | 0.81 | 0.17 | 0.02 | 0.55 | 0 | 0.67 | 0 | 0.5 | 0.9 | 1.104253 | 78.37197 | 24.0015 | 20.7715 | 21.03321
1-6 | 0.81 | 0.17 | 0.02 | 0.56 | 0 | 0.73 | 0 | 0 | 0.9 |  |  |  |  | 18.51256
1-7 | 0.81 | 0.17 | 0.02 | 0.69 | 0 | 0.01 | 0.1 | 0 | 0.3 | 1.11601 | 78.38213 | 23.64004 | 20.67918 | 20.95313
1-8 | 0.81 | 0.17 | 0.02 | 0.69 | 0 | 0 | 0 | 0 | 0.1 | 1.11954 | 77.1634 | 24.08061 | 20.80265 | 21.21146
2-1 | 0.81 | 0.17 | 0.02 | 0.54 | 0 | 0.27 | 0 | 0 | 0.2 |  |  |  |  | 20.36127
2-2 | 0.81 | 0.17 | 0.02 | 0.18 | 0.12 | 0.67 | 0 | 0 | 1.3 | 1.120774 | 77.36118 | 24.17064 | 20.957 | 21.38754
2-3 | 0.81 | 0.17 | 0.02 | 0.59 | 0 | 0.2 | 0 | 0 | 0.5 | 1.12115 | 78.62588 | 24.09289 | 21.23821 | 21.42606
2-4 | 0.81 | 0.17 | 0.02 | 0.5 | 0 | 0.26 | 0 | 0.2 | 0 | 1.103526 | 77.55698 | 23.90875 | 20.46257 | 21.57636
2-5 | 0.81 | 0.17 | 0.02 | 0.22 | 0 | 0.69 | 0 | 0 | 1 |  |  |  |  | 20.20331
2-6 | 0.81 | 0.17 | 0.02 | 0.66 | 0 | 0.21 | 0.1 | 0 | 0.5 | 1.111857 | 78.28237 | 23.72597 | 20.65081 | 21.30086
2-7 | 0.81 | 0.17 | 0.02 | 0.25 | 0.28 | 0.54 | 0 | 0 | 1.5 | 1.095414 | 78.27356 | 23.52137 | 20.16768 | 20.96762
2-8 | 0.81 | 0.17 | 0.02 | 0.59 | 0 | 0.86 | 0 | 0.3 | 1.3 | 1.08118 | 77.06898 | 23.79963 | 19.83114 | 21.76248
3-1 | 0.81 | 0.17 | 0.02 | 0.69 | 0 | 0.75 | 0 | 1.4 | 1.1 |  |  |  |  | 18.05399
3-2 | 0.81 | 0.17 | 0.02 | 0.15 | 0.1 | 0.85 | 0 | 0 | 1.5 | 1.107307 | 79.43646 | 22.73706 | 19.99964 | 20.67207
3-3 | 0.81 | 0.17 | 0.02 | 0.74 | 0 | 0.64 | 0.1 | 0.4 | 1 |  |  |  |  | 20.21613
3-4 | 0.81 | 0.17 | 0.02 | 0.42 | 0.22 | 0.61 | 0 | 0 | 1.8 |  |  |  |  | 19.78396
3-5 | 0.81 | 0.17 | 0.02 | 0.56 | 0 | 0 | 0 | 0 | 0.7 | 1.109333 | 80.01051 | 24.20564 | 21.48451 | 21.40764
3-6 | 0.81 | 0.17 | 0.02 | 0.37 | 0 | 1.02 | 0 | 0 | 1.2 |  |  |  |  | 20.63798
3-7 | 0.81 | 0.17 | 0.02 | 0.74 | 0 | 0.4 | 0.1 | 0 | 0.8 | 1.101221 | 77.22598 | 23.95376 | 20.37097 | 21.49234
3-8 | 0.81 | 0.17 | 0.02 | 0.79 | 0 | 0 | 0.1 | 0 | 0.5 |  |  |  |  | 19.83837
4-1 | 0.81 | 0.17 | 0.02 | 0.69 | 0 | 0.85 | 0 | 0.9 | 1.3 |  |  |  |  | 18.15408
4-3 | 0.81 | 0.17 | 0.02 | 0 | 0.89 | 0.79 | 0.3 | 0 | 1.4 |  |  |  |  | 18.35624
4-4 | 0.81 | 0.17 | 0.02 | 0.42 | 0.17 | 0.58 | 0 | 0 | 1.9 |  |  |  |  | 19.44414
4-5 | 0.81 | 0.17 | 0.02 | 0.26 | 0.47 | 0.76 | 0.1 | 0 | 1.8 |  |  |  |  | 17.79683
4-7 | 0.81 | 0.17 | 0.02 | 0.05 | 0.66 | 0.79 | 0.3 | 0.3 | 1.7 |  |  |  |  | 18.31746
4-8 | 0.81 | 0.17 | 0.02 | 0 | 1.05 | 0.74 | 0.3 | 0 | 1.2 |  |  |  |  | 17.91532
5-2 | 0.81 | 0.17 | 0.02 | 0 | 0.72 | 0.93 | 0.2 | 0 | 1.5 |  |  |  |  | 18.80085
5-3 | 0.81 | 0.17 | 0.02 | 0 | 1.15 | 0.64 | 0.4 | 0 | 1.5 |  |  |  |  | 18.33483
5-4 | 0.81 | 0.17 | 0.02 | 0 | 0.42 | 1.8 | 0.2 | 0 | 0.3 | 1.105299 | 72.97399 | 22.90484 | 18.47459 | 21.36928
5-5 | 0.81 | 0.17 | 0.02 | 0.14 | 0.57 | 0.76 | 0.1 | 0.2 | 1.9 |  |  |  |  | 18.11884
5-6 | 0.81 | 0.17 | 0.02 | 0.05 | 0.6 | 0.96 | 0.2 | 0 | 1.6 |  |  |  |  | 19.69744
5-7 | 0.81 | 0.17 | 0.02 | 0 | 0.31 | 1.56 | 0.1 | 0 | 0.5 |  |  |  |  | 20.53392
5-8 | 0.81 | 0.17 | 0.02 | 0.18 | 0.69 | 0.65 | 0.3 | 0.3 | 2 |  |  |  |  | 18.22666
6-1 | 0.81 | 0.17 | 0.02 | 0 | 1.24 | 0.68 | 0.3 | 0 | 1 |  |  |  |  | 19.6689
6-2 | 0.81 | 0.17 | 0.02 | 0.2 | 0.96 | 0.68 | 0.4 | 0 | 1.9 |  |  |  |  | 18.40107
6-3 | 0.81 | 0.17 | 0.02 | 0 | 0.58 | 1.67 | 0.1 | 1.6 | 0.4 |  |  |  |  | 18.51421
6-4 | 0.81 | 0.17 | 0.02 | 0.43 | 0.08 | 0.59 | 0 | 0.1 | 2.1 |  |  |  |  | 18.1013
6-5 | 0.81 | 0.17 | 0.02 | 0 | 0.21 | 1.78 | 0.2 | 0.2 | 0.3 | 1.09756 | 72.47472 | 23.15581 | 18.41938 | 21.28036
6-6 | 0.81 | 0.17 | 0.02 | 0 | 0.34 | 1.79 | 0.2 | 1.1 | 0 |  |  |  |  | 18.64183
6-7 | 0.81 | 0.17 | 0.02 | 0 | 0.75 | 1.72 | 0.1 | 0 | 0.5 | 1.107241 | 75.6754 | 23.93875 | 20.0585 | 21.41735
6-8 | 0.81 | 0.17 | 0.02 | 0 | 0.24 | 2.05 | 0.3 | 0.6 | 0.3 |  |  |  |  | 16.22711
7-1 | 0.81 | 0.17 | 0.02 | 0 | 0.55 | 2.25 | 0.2 | 0.5 | 0.2 |  |  |  |  | 20.04855
7-2 | 0.81 | 0.17 | 0.02 | 0 | 0.45 | 2.29 | 0.3 | 0.3 | 0.2 |  |  |  |  | 20.51343
7-3 | 0.81 | 0.17 | 0.02 | 0 | 0.45 | 2.12 | 0.1 | 0.8 | 0 |  |  |  |  | 21.15581
7-4 | 0.81 | 0.17 | 0.02 | 0 | 0.61 | 1.89 | 0 | 0.5 | 0.4 |  |  |  |  | 20.63277
7-5 | 0.81 | 0.17 | 0.02 | 0 | 0.47 | 1.86 | 0 | 2.6 | 0.4 |  |  |  |  | 18.20731
7-6 | 0.81 | 0.17 | 0.02 | 0 | 0.61 | 2.14 | 0 | 1.2 | 0.5 |  |  |  |  | 18.77116
7-7 | 0.81 | 0.17 | 0.02 | 0.3 | 0.6 | 0.61 | 0.2 | 0 | 2.5 |  |  |  |  | 17.79156
7-8 | 0.81 | 0.17 | 0.02 | 1.73 | 0 | 0 | 0.3 | 0.1 | 1.7 |  |  |  |  | 18.36165
8-1 | 0.81 | 0.17 | 0.02 | 1.99 | 0 | 0 | 0.2 | 1.4 | 1 |  |  |  |  | 18.54901
8-2 | 0.81 | 0.17 | 0.02 | 2 | 0 | 0 | 0.1 | 1 | 0.7 |  |  |  |  | 20.42669
8-3 | 0.81 | 0.17 | 0.02 | 1.72 | 0.72 | 0.41 | 0.4 | 0.3 | 1.7 |  |  |  |  | 18.79993
8-4 | 0.81 | 0.17 | 0.02 | 2 | 0 | 0 | 0 | 1.2 | 0.2 |  |  |  |  | 18.73382
8-5 | 0.81 | 0.17 | 0.02 | 0.96 | 1.16 | 0.89 | 1 | 0.6 | 0.4 |  |  |  |  | 17.72557
8-6 | 0.81 | 0.17 | 0.02 | 0.89 | 1.24 | 0.87 | 1 | 1.2 | 0.8 |  |  |  |  | 17.99308
8-7 | 0.81 | 0.17 | 0.02 | 1.15 | 1.38 | 0.31 | 0.2 | 0.1 | 1.1 |  |  |  |  | 20.0267
8-8 | 0.81 | 0.17 | 0.02 | 0.25 | 0.96 | 0.15 | 1 | 1.3 | 0.5 |  |  |  |  | 14.38388

## 11
| DMF | NFM | EA | Me-4 | Py3 | 4PADCB | 4F-BASZ | F3EABr | SPFBS | Voc | FF | Jsc | PCE
1-2 | 0.81 | 0.17 | 0.02 | 0.3 | 0.3 | 0.15 | 0.9 | 0.2 | 0.4 | 1.113851 | 76.89192 | 20.24774 | 17.34141
1-3 | 0.81 | 0.17 | 0.02 | 0.2 | 0.2 | 0.3 | 0.2 | 1.4 | 0.2 | 1.122255 | 79.04287 | 24.07515 | 21.35618
1-4 | 0.81 | 0.17 | 0.02 | 0.8 | 0.4 | 0.9 | 0.5 | 0.4 | 0.2 | 1.141847 | 72.76325 | 24.13926 | 20.05599
1-5 | 0.81 | 0.17 | 0.02 | 0.1 | 0.3 | 0.6 | 0.8 | 1.4 | 0.2 | 1.104622 | 71.03862 | 21.09343 | 16.5522
1-6 | 0.81 | 0.17 | 0.02 | 0.6 | 0.4 | 0.45 | 0.5 | 0.6 | 0 | 1.137151 | 73.62322 | 21.76998 | 18.22598
1-7 | 0.81 | 0.17 | 0.02 | 1 | 0.9 | 0 | 0 | 0.2 | 2 | 1.113397 | 70.89402 | 23.92239 | 18.88271
1-8 | 0.81 | 0.17 | 0.02 | 0 | 1 | 0 | 0.2 | 1.4 | 0.6 | 1.103438 | 73.10534 | 23.04533 | 18.59003
2-1 | 0.81 | 0.17 | 0.02 | 0.2 | 0.4 | 1.5 | 0.3 | 0.4 | 1.6 | 1.143131 | 77.00307 | 24.39706 | 21.47541
2-2 | 0.81 | 0.17 | 0.02 | 0.1 | 0.4 | 0.45 | 0 | 1.2 | 0 | 1.131474 | 80.44081 | 23.78053 | 21.64426
2-3 | 0.81 | 0.17 | 0.02 | 0.4 | 0.5 | 0.3 | 0 | 0.8 | 1.2 | 1.136148 | 78.2287 | 23.36178 | 20.76381
2-4 | 0.81 | 0.17 | 0.02 | 0.8 | 0.6 | 0.75 | 0.2 | 0 | 0.6 | 1.139178 | 72.76589 | 24.51437 | 20.32077
2-5 | 0.81 | 0.17 | 0.02 | 0.2 | 0.8 | 1.2 | 0.7 | 0.4 | 1.2 | 1.137 | 73.52661 | 24.21565 | 20.24422
2-6 | 0.81 | 0.17 | 0.02 | 0.4 | 0.9 | 0.75 | 0.9 | 0.6 | 0 | 1.138866 | 52.00302 | 22.21192 | 13.1549
2-7 | 0.81 | 0.17 | 0.02 | 0.6 | 0.3 | 1.2 | 0.3 | 0 | 0 | 1.130474 | 71.1054 | 23.24584 | 18.68565
2-8 | 0.81 | 0.17 | 0.02 | 0.3 | 0.1 | 1.2 | 0.4 | 2 | 0 | 1.124486 | 72.8525 | 23.60866 | 19.3406
3-1 | 0.81 | 0.17 | 0.02 | 0.5 | 0.8 | 0.75 | 0.9 | 0 | 0.2 | 1.145623 | 67.43953 | 22.90074 | 17.69318
3-2 | 0.81 | 0.17 | 0.02 | 0.2 | 0.6 | 1.35 | 0.4 | 0.6 | 0.4 | 1.139794 | 76.16816 | 23.4518 | 20.35993
3-3 | 0.81 | 0.17 | 0.02 | 0.3 | 0.5 | 1.5 | 1 | 0 | 1.2 | 1.139909 | 71.99519 | 23.89238 | 19.60799
3-4 | 0.81 | 0.17 | 0.02 | 1 | 0.4 | 0.6 | 1 | 0 | 1.2 | 1.141096 | 67.2908 | 23.2472 | 17.85042
3-5 | 0.81 | 0.17 | 0.02 | 0.8 | 0.9 | 0.15 | 0.3 | 0.8 | 0.6 | 1.127285 | 64.65547 | 23.02896 | 16.78468
3-6 | 0.81 | 0.17 | 0.02 | 0.8 | 0.5 | 1.05 | 0 | 0.8 | 1.4 | 1.136003 | 72.1403 | 23.87055 | 19.56229
3-7 | 0.81 | 0.17 | 0.02 | 0.6 | 0.1 | 1.2 | 0.2 | 0.6 | 1.4 | 1.125932 | 75.77078 | 23.26903 | 19.85144
3-8 | 0.81 | 0.17 | 0.02 | 1 | 0.2 | 0.15 | 0.2 | 1 | 0 | 1.118851 | 70.39294 | 23.7096 | 18.6735
4-1 | 0.81 | 0.17 | 0.02 | 0.7 | 0.3 | 0.75 | 0.7 | 0.8 | 0.4 | 1.134488 | 71.33821 | 22.81208 | 18.46236
4-2 | 0.81 | 0.17 | 0.02 | 0.1 | 0.7 | 0.3 | 0.3 | 0.2 | 0.2 | 1.131483 | 79.11389 | 23.14353 | 20.71717
4-3 | 0.81 | 0.17 | 0.02 | 0.6 | 0.8 | 0.3 | 0.1 | 1.8 | 0.4 | 1.13344 | 62.84644 | 23.07124 | 16.43426
4-4 | 0.81 | 0.17 | 0.02 | 0.1 | 0.2 | 1.2 | 0.6 | 0.4 | 0.4 | 1.135433 | 76.39926 | 23.49136 | 20.37787
4-5 | 0.81 | 0.17 | 0.02 | 0.4 | 0.7 | 0.6 | 0.5 | 1 | 0.6 | 1.126025 | 69.77837 | 22.87892 | 17.97646
4-7 | 0.81 | 0.17 | 0.02 | 0.4 | 0 | 0 | 0.5 | 1.2 | 0.4 | 1.047588 | 72.37074 | 9.2592 | 7.019839
5-2 | 0.81 | 0.17 | 0.02 | 0.2 | 0 | 0.3 | 0.7 | 0 | 0.6 | 1.12845 | 77.09626 | 23.03987 | 20.04451
5-3 | 0.81 | 0.17 | 0.02 | 0 | 0.6 | 0.6 | 0.1 | 0 | 1.4 | 1.131871 | 75.40959 | 24.64668 | 21.03691
5-4 | 0.81 | 0.17 | 0.02 | 0.6 | 0.5 | 0.6 | 0.2 | 0.4 | 1.8 | 1.125685 | 74.4325 | 23.4859 | 19.67827
5-5 | 0.81 | 0.17 | 0.02 | 0 | 0.2 | 0.6 | 0.4 | 0.2 | 0.8 | 1.120993 | 78.3147 | 23.78598 | 20.88177
5-6 | 0.81 | 0.17 | 0.02 | 0.6 | 0.7 | 0.6 | 0.5 | 0 | 1.6 | 1.120278 | 74.57744 | 23.57593 | 19.69709
5-7 | 0.81 | 0.17 | 0.02 | 0.1 | 0.6 | 0.15 | 0.6 | 0.4 | 0 | 1.032784 | 64.4234 | 14.73355 | 9.803036
5-8 | 0.81 | 0.17 | 0.02 | 0.3 | 0.1 | 0.9 | 0 | 0 | 1.8 | 1.125904 | 74.268 | 23.6564 | 19.78117
6-2 | 0.81 | 0.17 | 0.02 | 0.7 | 0 | 0.9 | 0.1 | 1.2 | 1 | 1.148798 | 73.68961 | 23.61139 | 19.9881
6-3 | 0.81 | 0.17 | 0.02 | 0.3 | 0 | 0.6 | 0.1 | 0.6 | 1.6 | 1.14463 | 74.02642 | 24.90038 | 21.0988
6-4 | 0.81 | 0.17 | 0.02 | 0 | 1 | 1.05 | 0.4 | 0 | 1.2 | 1.128921 | 76.44238 | 24.61939 | 21.24591
6-5 | 0.81 | 0.17 | 0.02 | 0.2 | 0.2 | 1.05 | 0.2 | 1.8 | 0.2 | 1.126326 | 74.22913 | 24.09971 | 20.14885
6-6 | 0.81 | 0.17 | 0.02 | 0.5 | 0.1 | 0 | 0.8 | 0.2 | 1.2 | 1.11125 | 75.14804 | 22.68386 | 18.9429
6-7 | 0.81 | 0.17 | 0.02 | 0.5 | 0.2 | 1.5 | 0.1 | 0.6 | 1 | 1.136986 | 72.5243 | 23.95103 | 19.7498
6-8 | 0.81 | 0.17 | 0.02 | 0.8 | 0.1 | 0 | 1 | 0.6 | 0.2 | 1.065765 | 65.11775 | 18.98331 | 13.17446
7-1 | 0.81 | 0.17 | 0.02 | 0.5 | 0.6 | 1.2 | 0 | 1.2 | 0.2 | 1.141088 | 75.07586 | 23.80644 | 20.39454
7-3 | 0.81 | 0.17 | 0.02 | 0.7 | 0.9 | 0.3 | 0.1 | 1 | 1.2 | 1.119825 | 69.91091 | 23.97695 | 18.77108
7-4 | 0.81 | 0.17 | 0.02 | 0.3 | 0.8 | 1.05 | 0.1 | 0.8 | 0.2 | 1.134523 | 74.61228 | 24.95903 | 21.12766
7-5 | 0.81 | 0.17 | 0.02 | 0.9 | 0.3 | 0.45 | 0.2 | 0.2 | 1.4 | 1.125368 | 75.21708 | 23.72188 | 20.07983
7-6 | 0.81 | 0.17 | 0.02 | 0.7 | 0.5 | 0.45 | 0.4 | 1.4 | 0.6 | 1.120629 | 65.00538 | 22.71387 | 16.54636
7-7 | 0.81 | 0.17 | 0.02 | 0.9 | 0 | 1.35 | 0 | 0.4 | 0 | 1.108859 | 69.08509 | 23.96194 | 18.35619
8-1 | 0.81 | 0.17 | 0.02 | 0.4 | 0.4 | 0.15 | 0.1 | 0 | 0.8 | 1.138026 | 78.70325 | 25.0126 | 22.40287
8-2 | 0.81 | 0.17 | 0.02 | 0.9 | 0.8 | 0.75 | 0 | 0.4 | 0.6 | 1.140929 | 67.80748 | 24.33977 | 18.8301
8-3 | 0.81 | 0.17 | 0.02 | 0.5 | 0.7 | 1.2 | 0.1 | 0.2 | 1 | 1.135122 | 70.55609 | 23.99059 | 19.214
8-4 | 0.81 | 0.17 | 0.02 | 0 | 0.8 | 1.35 | 0.6 | 1 | 0.2 | 1.130326 | 75.05864 | 23.17218 | 19.65945
8-5 | 0.81 | 0.17 | 0.02 | 0.1 | 0.1 | 0.75 | 0.4 | 0.8 | 0.8 | 1.11791 | 78.09288 | 23.27312 | 20.31761
8-6 | 0.81 | 0.17 | 0.02 | 0 | 0.9 | 0.45 | 0.3 | 0.4 | 1 | 1.11461 | 77.29643 | 22.49018 | 19.3765
8-7 | 0.81 | 0.17 | 0.02 | 0.6 | 0.8 | 0.15 | 0.5 | 0.6 | 0.8 | 1.113803 | 60.73945 | 22.95803 | 15.53151
8-8 | 0.81 | 0.17 | 0.02 | 0.7 | 0 | 0.3 | 0.4 | 0 | 1.6 | 1.10739 | 74.16737 | 23.32631 | 19.15841

## 12
| DMF | NFM | EA | Me-4 | Py3 | 4PADCB | 4F-BASZ | F3EABr | SPFBS | Voc | FF | Jsc | PCE | PCE_pred
1-2 | 0.81 | 0.17 | 0.02 | 0.2 | 0.4 | 0.6 | 0.1 | 1.2 | 1.2 | 1.137171 | 79.00225 | 24.187 | 21.72937 | 19.07452
1-4 | 0.81 | 0.17 | 0.02 | 0.3 | 0.6 | 0.4 | 0 | 1.1 | 0 |  |  |  |  | 18.91694
1-5 | 0.81 | 0.17 | 0.02 | 0 | 0.3 | 1.5 | 0.3 | 0.3 | 0 | 1.138497 | 71.86275 | 23.62367 | 19.32782 | 18.55237
1-6 | 0.81 | 0.17 | 0.02 | 0.3 | 0.8 | 0.2 | 0 | 1.1 | 1.4 |  |  |  |  | 19.05861
1-7 | 0.81 | 0.17 | 0.02 | 0.2 | 0.4 | 0.2 | 0 | 1.3 | 1.2 | 1.120486 | 78.60275 | 23.19128 | 20.42532 | 18.7071
1-8 | 0.81 | 0.17 | 0.02 | 0.2 | 0 | 1.5 | 0.5 | 0.2 | 1.4 |  |  |  |  | 17.871
2-1 | 0.81 | 0.17 | 0.02 | 0.2 | 0.6 | 1.3 | 0 | 1.1 | 1 |  |  |  |  | 18.87354
2-2 | 0.81 | 0.17 | 0.02 | 0.2 | 1 | 0 | 0 | 1 | 1.5 |  |  |  |  | 19.28832
2-3 | 0.81 | 0.17 | 0.02 | 0.1 | 0.7 | 1.5 | 0.2 | 0.1 | 2 |  |  |  |  | 18.70827
2-4 | 0.81 | 0.17 | 0.02 | 0.3 | 1 | 0.6 | 0 | 1.3 | 0 |  |  |  |  | 19.66235
2-5 | 0.81 | 0.17 | 0.02 | 0.2 | 0.7 | 0 | 0.2 | 0 | 0 | 1.126883 | 80.92788 | 24.06526 | 21.94662 | 17.7933
2-6 | 0.81 | 0.17 | 0.02 | 0.2 | 0.4 | 1.5 | 0.5 | 0.1 | 1.3 | 1.13068 | 75.68228 | 23.85555 | 20.41378 | 19.07941
2-7 | 0.81 | 0.17 | 0.02 | 0.2 | 0.5 | 0.1 | 0.3 | 0 | 0.1 |  |  |  |  | 16.26517
2-8 | 0.81 | 0.17 | 0.02 | 0.2 | 0.6 | 1.4 | 0.1 | 1 | 0 |  |  |  |  | 18.78159
3-1 | 0.81 | 0.17 | 0.02 | 0.3 | 0.5 | 0 | 0.3 | 0.1 | 2 |  |  |  |  | 18.02343
3-2 | 0.81 | 0.17 | 0.02 | 0.1 | 0.3 | 0.8 | 0.2 | 0.9 | 0 |  |  |  |  | 18.08867
3-3 | 0.81 | 0.17 | 0.02 | 0.1 | 0.5 | 0 | 0 | 0.9 | 0 | 1.122869 | 79.65906 | 24.17746 | 21.62593 | 19.25578
3-4 | 0.81 | 0.17 | 0.02 | 0 | 0 | 0.9 | 0.1 | 1 | 1.4 |  |  |  |  | 18.93917
3-5 | 0.81 | 0.17 | 0.02 | 0.2 | 0.7 | 0 | 0.3 | 0 | 2 | 1.120019 | 79.06598 | 23.24311 | 20.58302 | 18.6076
3-6 | 0.81 | 0.17 | 0.02 | 0.1 | 0.1 | 1.1 | 0.1 | 0.3 | 0 | 1.125644 | 76.2202 | 24.51846 | 21.03606 | 19.15952
3-7 | 0.81 | 0.17 | 0.02 | 0 | 0.1 | 1.5 | 0.2 | 0.7 | 0.1 | 1.129398 | 78.06809 | 24.3234 | 21.44592 | 17.71757
3-8 | 0.81 | 0.17 | 0.02 | 0.1 | 0.2 | 1.2 | 0.2 | 1 | 0.2 |  |  |  |  | 18.10803
4-1 | 0.81 | 0.17 | 0.02 | 0.2 | 0.2 | 1.5 | 0.6 | 0.1 | 1 |  |  |  |  | 16.2935
4-2 | 0.81 | 0.17 | 0.02 | 0 | 0.9 | 1.4 | 0.2 | 0.7 | 1.2 | 1.14201 | 74.8568 | 24.33568 | 20.8039 | 18.25429
4-3 | 0.81 | 0.17 | 0.02 | 0.1 | 0.4 | 1.5 | 0 | 1 | 0 |  |  |  |  | 18.96173
4-4 | 0.81 | 0.17 | 0.02 | 0.3 | 0.2 | 0.8 | 0.4 | 0.2 | 1.9 |  |  |  |  | 17.46123
4-5 | 0.81 | 0.17 | 0.02 | 0.3 | 0.9 | 0 | 0.3 | 0.3 | 1.6 |  |  |  |  | 16.96088
4-6 | 0.81 | 0.17 | 0.02 | 0.1 | 0.6 | 0 | 0.1 | 0.3 | 1.5 |  |  |  |  | 18.76513
4-7 | 0.81 | 0.17 | 0.02 | 0.2 | 0.6 | 1.3 | 0.3 | 0 | 2 |  |  |  |  | 16.69482
5-2 | 0.81 | 0.17 | 0.02 | 0.1 | 0.8 | 0 | 0.2 | 1 | 0.1 |  |  |  |  | 16.61046
5-3 | 0.81 | 0.17 | 0.02 | 0 | 0.1 | 1.5 | 0.1 | 1.1 | 0 |  |  |  |  | 18.00192
5-4 | 0.81 | 0.17 | 0.02 | 0.3 | 0.1 | 0.2 | 0.3 | 0.3 | 1.5 |  |  |  |  | 17.90193
5-5 | 0.81 | 0.17 | 0.02 | 0.2 | 0.2 | 1.5 | 0.2 | 1.3 | 0 |  |  |  |  | 18.03277
5-6 | 0.81 | 0.17 | 0.02 | 0 | 0.7 | 0.2 | 0.2 | 0.8 | 0.1 |  |  |  |  | 17.05133
5-7 | 0.81 | 0.17 | 0.02 | 0 | 0.3 | 1.4 | 0.3 | 1.1 | 0.3 |  |  |  |  | 18.06241
5-8 | 0.81 | 0.17 | 0.02 | 0 | 0.3 | 1.3 | 0.1 | 0.3 | 0 | 1.118576 | 78.24915 | 24.16791 | 21.15359 | 18.41867
6-1 | 0.81 | 0.17 | 0.02 | 0.2 | 0.5 | 0 | 0.2 | 0.8 | 1.4 |  |  |  |  | 17.49865
6-2 | 0.81 | 0.17 | 0.02 | 0 | 0.3 | 1 | 0 | 0.9 | 1.6 |  |  |  |  | 18.53827
6-3 | 0.81 | 0.17 | 0.02 | 0 | 0.6 | 1.5 | 0.1 | 0.9 | 0 |  |  |  |  | 18.83547
6-4 | 0.81 | 0.17 | 0.02 | 0 | 0.5 | 1.5 | 0.2 | 1.2 | 0 | 1.142209 | 76.50723 | 24.19792 | 21.1459 | 17.83061
6-5 | 0.81 | 0.17 | 0.02 | 0 | 0.6 | 0.1 | 0 | 0.8 | 1.2 | 1.1206 | 79.69023 | 24.09289 | 21.51516 | 18.35567
6-6 | 0.81 | 0.17 | 0.02 | 0 | 0.1 | 1.4 | 0.2 | 1.1 | 0 |  |  |  |  | 18.04045
6-7 | 0.81 | 0.17 | 0.02 | 0.1 | 0.3 | 0.1 | 0 | 1.5 | 0 | 1.104129 | 78.17052 | 24.26066 | 20.93947 | 18.5254
6-8 | 0.81 | 0.17 | 0.02 | 0.1 | 0.6 | 0.9 | 0 | 1.5 | 0.2 |  |  |  |  | 18.22283
7-1 | 0.81 | 0.17 | 0.02 | 0 | 0.7 | 1.5 | 0.6 | 0 | 1.9 |  |  |  |  | 16.1017
7-2 | 0.81 | 0.17 | 0.02 | 0 | 0.4 | 1.5 | 0.3 | 1.2 | 0.1 |  |  |  |  | 18.04893
7-3 | 0.81 | 0.17 | 0.02 | 0.4 | 0.4 | 1.1 | 0.2 | 1 | 0.1 |  |  |  |  | 17.43233
7-4 | 0.81 | 0.17 | 0.02 | 0 | 0.4 | 1.5 | 0 | 0.8 | 0.1 | 1.139269 | 76.2419 | 23.82963 | 20.69842 | 19.32536
7-5 | 0.81 | 0.17 | 0.02 | 0.1 | 0.2 | 1.1 | 0 | 1.5 | 0.1 | 1.125986 | 75.20746 | 24.47208 | 20.72359 | 18.52931
7-6 | 0.81 | 0.17 | 0.02 | 0 | 0.8 | 0.1 | 0 | 0.4 | 0.7 |  |  |  |  | 18.38358
7-7 | 0.81 | 0.17 | 0.02 | 1 | 0.2 | 0 | 0 | 1.2 | 0 |  |  |  |  | 18.54483
8-1 | 0.81 | 0.17 | 0.02 | 1 | 0.4 | 0.2 | 0.5 | 0 | 0.1 |  |  |  |  | 16.17446
8-2 | 0.81 | 0.17 | 0.02 | 1 | 0.5 | 0 | 0.5 | 0 | 0 |  |  |  |  | 16.70725
8-3 | 0.81 | 0.17 | 0.02 | 1 | 0 | 1.5 | 0.5 | 0 | 0 |  |  |  |  | 17.67206
8-4 | 0.81 | 0.17 | 0.02 | 1 | 0 | 1.5 | 0.5 | 0.6 | 0.1 |  |  |  |  | 17.05624
8-5 | 0.81 | 0.17 | 0.02 | 1 | 0 | 1.5 | 0.5 | 0.7 | 0.4 |  |  |  |  | 15.95553
8-6 | 0.81 | 0.17 | 0.02 | 1 | 0.5 | 0.6 | 0.5 | 2 | 0 |  |  |  |  | 15.72895
8-7 | 0.81 | 0.17 | 0.02 | 1 | 0.6 | 0.6 | 0.5 | 2 | 0 |  |  |  |  | 15.82948
8-8 | 0.81 | 0.17 | 0.02 | 1 | 0.5 | 1 | 0.1 | 2 | 0.4 |  |  |  |  | 16.57163

## 13
| DMF | NFM | EA | Me-4 | Py3 | 4PADCB | 4F-BASZ | F3EABr | SPFBS | Voc | FF | Jsc | PCE | PCE_pred
1-2 | 0.81 | 0.17 | 0.02 | 0.5 | 0.2 | 0.1 | 0.2 | 0 | 0.5 | 1.150701 | 79.49999 | 22.28148 | 20.38326 | 20.17217
1-3 | 0.81 | 0.17 | 0.02 | 0.09 | 0.17 | 0.25 | 0.2 | 0 | 0 |  |  |  |  | 17.45391
1-4 | 0.81 | 0.17 | 0.02 | 0.05 | 0.06 | 0.37 | 0.2 | 0 | 0 |  |  |  |  | 18.69504
1-5 | 0.81 | 0.17 | 0.02 | 0.3 | 0.12 | 0.09 | 0.2 | 0 | 0 |  |  |  |  | 18.71926
1-6 | 0.81 | 0.17 | 0.02 | 0 | 0.3 | 0.7 | 0.2 | 1.2 | 0.1 | 1.138964 | 77.7054 | 24.00423 | 21.24462 | 19.87657
1-7 | 0.81 | 0.17 | 0.02 | 0 | 0 | 0.8 | 0.2 | 0.8 | 0.1 |  |  |  |  | 18.68859
1-8 | 0.81 | 0.17 | 0.02 | 0 | 0.4 | 0.5 | 0.2 | 1.2 | 1 |  |  |  |  | 18.26061
2-1 | 0.81 | 0.17 | 0.02 | 0.2 | 0.1 | 0.8 | 0.2 | 1.2 | 1 | 1.144909 | 79.67146 | 24.60984 | 22.44826 | 19.10893
2-2 | 0.81 | 0.17 | 0.02 | 0 | 0.1 | 0.5 | 0.2 | 0.1 | 0.8 | 1.149842 | 79.21022 | 24.37524 | 22.20077 | 19.77499
2-3 | 0.81 | 0.17 | 0.02 | 0.6 | 0.2 | 0 | 0.2 | 0.6 | 0.8 | 1.139703 | 77.98161 | 23.67414 | 21.0406 | 19.70208
2-4 | 0.81 | 0.17 | 0.02 | 0.6 | 0.5 | 0 | 0.2 | 1.2 | 0.6 |  |  |  |  | 19.53212
2-5 | 0.81 | 0.17 | 0.02 | 0 | 0.2 | 0.2 | 0 | 0.2 | 1.2 | 1.127049 | 80.73973 | 24.71078 | 22.48623 | 19.14138
2-6 | 0.81 | 0.17 | 0.02 | 0 | 0.2 | 0 | 0 | 0.8 | 0.5 | 1.121826 | 79.21754 | 24.24293 | 21.54429 | 19.64003
2-7 | 0.81 | 0.17 | 0.02 | 0 | 0.1 | 0.3 | 0 | 1.1 | 0.9 | 1.123444 | 81.1494 | 24.38342 | 22.22958 | 19.43493
2-8 | 0.81 | 0.17 | 0.02 | 0 | 0.6 | 0.4 | 0.1 | 0.4 | 1.4 |  |  |  |  | 18.78612
3-1 | 0.81 | 0.17 | 0.02 | 0 | 0.4 | 0 | 0.1 | 0 | 0.7 |  |  |  |  | 19.04558
3-2 | 0.81 | 0.17 | 0.02 | 0 | 0.7 | 0.2 | 0.1 | 0.7 | 1.3 | 1.131557 | 78.62681 | 23.53092 | 20.93562 | 19.50291
3-3 | 0.81 | 0.17 | 0.02 | 0 | 0.2 | 0.2 | 0.1 | 0.4 | 0.2 | 1.131512 | 81.39938 | 24.9713 | 22.99967 | 19.52681
3-4 | 0.81 | 0.17 | 0.02 | 0 | 0.1 | 1.1 | 0.1 | 0.8 | 1.5 | 1.141246 | 76.12315 | 24.58257 | 21.35617 | 19.94416
3-5 | 0.81 | 0.17 | 0.02 | 0.4 | 0 | 0 | 0.1 | 0.7 | 0.9 | 1.130672 | 78.91332 | 23.76416 | 21.20359 | 19.3523
3-6 | 0.81 | 0.17 | 0.02 | 0.3 | 0.2 | 0 | 0.2 | 0.4 | 1.2 | 1.127562 | 78.79645 | 24.11471 | 21.42541 | 19.11547
3-7 | 0.81 | 0.17 | 0.02 | 0 | 0 | 0.3 | 0.1 | 0.9 | 0.6 |  |  |  |  | 19.01226
3-8 | 0.81 | 0.17 | 0.02 | 0 | 0.5 | 0.1 | 0.3 | 1.2 | 0.2 |  |  |  |  | 16.19686
4-1 | 0.81 | 0.17 | 0.02 | 0.4 | 0 | 0.8 | 0.2 | 0.3 | 0.7 |  |  |  |  | 18.73384
4-2 | 0.81 | 0.17 | 0.02 | 0 | 0.8 | 0.3 | 0.1 | 0.4 | 0.6 | 1.13895 | 79.0742 | 24.23338 | 21.82496 | 19.65361
4-3 | 0.81 | 0.17 | 0.02 | 0 | 0.6 | 0 | 0.1 | 0.2 | 1.4 |  |  |  |  | 18.01838
4-4 | 0.81 | 0.17 | 0.02 | 0.4 | 0.5 | 0 | 0 | 0.2 | 1 | 1.129367 | 77.64169 | 23.96194 | 21.01127 | 19.21435
4-5 | 0.81 | 0.17 | 0.02 | 0 | 0 | 1.5 | 0.1 | 0.8 | 0.5 |  |  |  |  | 17.96717
4-7 | 0.81 | 0.17 | 0.02 | 0 | 0 | 1.5 | 0.1 | 0.4 | 0.8 |  |  |  |  | 16.39704
5-2 | 0.81 | 0.17 | 0.02 | 0 | 0.7 | 0.3 | 0.4 | 1.3 | 0.1 |  |  |  |  | 18.58636
5-3 | 0.81 | 0.17 | 0.02 | 0 | 0.7 | 0 | 0.3 | 0.7 | 1.2 |  |  |  |  | 17.22668
5-4 | 0.81 | 0.17 | 0.02 | 0 | 0.3 | 0.3 | 0.4 | 0.1 | 1.1 |  |  |  |  | 18.20201
5-5 | 0.81 | 0.17 | 0.02 | 0 | 0.4 | 1.1 | 0.5 | 0.8 | 0.6 |  |  |  |  | 17.91066
5-6 | 0.81 | 0.17 | 0.02 | 0 | 0 | 1.3 | 0.5 | 1.2 | 0.7 |  |  |  |  | 18.12799
5-7 | 0.81 | 0.17 | 0.02 | 0 | 0 | 0.8 | 0.5 | 0.4 | 0.2 |  |  |  |  | 15.59537
5-8 | 0.81 | 0.17 | 0.02 | 0 | 0.3 | 0.1 | 0.4 | 0.1 | 1.3 |  |  |  |  | 18.62514
6-1 | 0.81 | 0.17 | 0.02 | 0 | 0 | 0.2 | 0.4 | 0.6 | 0.6 |  |  |  |  | 17.568
6-2 | 0.81 | 0.17 | 0.02 | 0 | 0.2 | 1.1 | 0.5 | 0.7 | 0.7 |  |  |  |  | 18.3386
6-3 | 0.81 | 0.17 | 0.02 | 0 | 0 | 1.5 | 0.4 | 0.7 | 0.7 |  |  |  |  | 18.06921
6-4 | 0.81 | 0.17 | 0.02 | 0 | 0.1 | 1.3 | 0.5 | 0.3 | 0.2 |  |  |  |  | 16.60732
6-5 | 0.81 | 0.17 | 0.02 | 0 | 0 | 1.5 | 0.2 | 1.3 | 0.9 |  |  |  |  | 18.57823
6-6 | 0.81 | 0.17 | 0.02 | 0 | 0.1 | 0 | 0.4 | 0.1 | 1.1 |  |  |  |  | 16.83517
6-7 | 0.81 | 0.17 | 0.02 | 0 | 0.4 | 0.6 | 0.4 | 0.8 | 0 |  |  |  |  | 14.36903
6-8 | 0.81 | 0.17 | 0.02 | 0 | 0.5 | 0.9 | 0.5 | 0.3 | 1 |  |  |  |  | 16.14636
7-1 | 0.81 | 0.17 | 0.02 | 0 | 0 | 0.8 | 0.1 | 0.5 | 1.1 | 1.146213 | 77.12056 | 24.11744 | 21.31899 | 19.60135
7-3 | 0.81 | 0.17 | 0.02 | 0 | 0.8 | 0.4 | 0.4 | 0.5 | 0.5 |  |  |  |  | 17.68238
7-4 | 0.81 | 0.17 | 0.02 | 0 | 0.1 | 1 | 0.5 | 0.8 | 1.1 |  |  |  |  | 17.80798
7-5 | 0.81 | 0.17 | 0.02 | 0.1 | 0 | 1.4 | 0.2 | 0.5 | 1.3 |  |  |  |  | 18.50862
7-6 | 0.81 | 0.17 | 0.02 | 0.4 | 0 | 1.1 | 0.6 | 0.9 | 0.1 |  |  |  |  | 16.11619
7-7 | 0.81 | 0.17 | 0.02 | 0 | 0 | 1.3 | 0.6 | 0.1 | 1 |  |  |  |  | 16.31765
7-8 | 0.81 | 0.17 | 0.02 | 0 | 0.4 | 0.9 | 0.6 | 0.1 | 0.5 |  |  |  |  | 15.77265
8-1 | 0.81 | 0.17 | 0.02 | 0 | 0.5 | 0 | 0.4 | 0.5 | 1.1 |  |  |  |  | 16.92905
8-2 | 0.81 | 0.17 | 0.02 | 0 | 0.1 | 0.9 | 0.6 | 1.2 | 0.6 |  |  |  |  | 13.42295
8-3 | 0.81 | 0.17 | 0.02 | 0 | 0 | 0 | 0.4 | 0.8 | 1.2 |  |  |  |  | 19.07754
8-4 | 0.81 | 0.17 | 0.02 | 0.3 | 0.1 | 0.8 | 0.6 | 0.5 | 0.6 |  |  |  |  | 16.78586
8-5 | 0.81 | 0.17 | 0.02 | 0 | 0.5 | 0.7 | 0.7 | 0.7 | 1.1 |  |  |  |  | 14.10594
8-6 | 0.81 | 0.17 | 0.02 | 0.3 | 0.2 | 0.7 | 0.6 | 1 | 0.6 |  |  |  |  | 15.97215
8-7 | 0.81 | 0.17 | 0.02 | 0.6 | 0 | 0.9 | 0.6 | 1.1 | 0.4 |  |  |  |  | 14.32224
8-8 | 0.81 | 0.17 | 0.02 | 0.2 | 0.5 | 0 | 0.7 | 0.2 | 1.5 |  |  |  |  | 10.29197

## 14
| DMF | NFM | EA | Me-4 | Py3 | 4PADCB | 4F-BASZ | F3EABr | SPFBS | Voc | FF | Jsc | PCE | PCE_pred
1-2 | 0.81 | 0.17 | 0.02 | 0.2 | 0.2 | 0.3 | 0.2 | 0.4 | 0 |  |  |  |  | 20.4878
1-3 | 0.81 | 0.17 | 0.02 | 0.2 | 0.3 | 0.2 | 0.1 | 0.1 | 0 | 1.122339 | 81.46364 | 24.33295 | 22.24757 | 21.20604
1-4 | 0.81 | 0.17 | 0.02 | 0.2 | 0.2 | 0.4 | 0.2 | 0 | 0.2 |  |  |  |  | 20.38051
1-5 | 0.81 | 0.17 | 0.02 | 0.1 | 0.3 | 0.3 | 0.1 | 0.7 | 0 | 1.117629 | 79.87423 | 24.41752 | 21.79746 | 21.42059
1-6 | 0.81 | 0.17 | 0.02 | 0.1 | 0.2 | 0.5 | 0.2 | 0.7 | 0 |  |  |  |  | 20.5557
1-7 | 0.81 | 0.17 | 0.02 | 0.1 | 0.4 | 0.2 | 0.1 | 0.4 | 0 |  |  |  |  | 20.60122
1-8 | 0.81 | 0.17 | 0.02 | 0.2 | 0.3 | 0.4 | 0.1 | 0.2 | 0 |  |  |  |  | 19.4523
2-1 | 0.81 | 0.17 | 0.02 | 0.2 | 0.2 | 0.2 | 0.1 | 0.7 | 0 | 1.130126 | 82.08571 | 24.47208 | 22.70205 | 21.44115
2-2 | 0.81 | 0.17 | 0.02 | 0.3 | 0.2 | 0.4 | 0.1 | 0.5 | 0 |  |  |  |  | 20.70777
2-3 | 0.81 | 0.17 | 0.02 | 0 | 0.2 | 0.5 | 0.1 | 0.7 | 0 |  |  |  |  | 20.24329
2-4 | 0.81 | 0.17 | 0.02 | 0.3 | 0 | 0.3 | 0.1 | 0 | 0 |  |  |  |  | 20.26912
2-5 | 0.81 | 0.17 | 0.02 | 0.4 | 0.2 | 0.3 | 0.2 | 0.2 | 0 |  |  |  |  | 19.439
2-6 | 0.81 | 0.17 | 0.02 | 0.3 | 0.2 | 0.3 | 0.2 | 0.4 | 0.6 |  |  |  |  | 20.33487
2-7 | 0.81 | 0.17 | 0.02 | 0.1 | 0.1 | 0.4 | 0.1 | 0 | 0 |  |  |  |  | 18.72845
2-8 | 0.81 | 0.17 | 0.02 | 0.4 | 0.2 | 0.2 | 0.1 | 0.4 | 0 |  |  |  |  | 19.39909
3-1 | 0.81 | 0.17 | 0.02 | 0.3 | 0.3 | 0.4 | 0.2 | 0.5 | 0 | 1.142472 | 80.72907 | 25.12218 | 23.17036 | 20.72431
3-2 | 0.81 | 0.17 | 0.02 | 0.3 | 0.4 | 0.1 | 0.2 | 0.4 | 0 |  |  |  |  | 20.23476
3-3 | 0.81 | 0.17 | 0.02 | 0.2 | 0.4 | 0.5 | 0.2 | 0.3 | 0 |  |  |  |  | 19.97898
3-4 | 0.81 | 0.17 | 0.02 | 0.2 | 0.3 | 0.3 | 0.2 | 0.1 | 0.3 |  |  |  |  | 19.97332
3-5 | 0.81 | 0.17 | 0.02 | 0.3 | 0.3 | 0.4 | 0.2 | 0.3 | 0.6 |  |  |  |  | 19.58932
3-6 | 0.81 | 0.17 | 0.02 | 0.3 | 0 | 0.2 | 0.1 | 0.5 | 0 |  |  |  |  | 19.95029
3-7 | 0.81 | 0.17 | 0.02 | 0.3 | 0.3 | 0.3 | 0.1 | 0.7 | 0.8 |  |  |  |  | 20.41095
3-8 | 0.81 | 0.17 | 0.02 | 0.2 | 0.1 | 0.1 | 0 | 0.3 | 0 |  |  |  |  | 20.70498
4-1 | 0.81 | 0.17 | 0.02 | 0.3 | 0.2 | 0.4 | 0.3 | 0.4 | 0 |  |  |  |  | 20.25826
4-2 | 0.81 | 0.17 | 0.02 | 0.3 | 0.1 | 0.5 | 0.2 | 0.7 | 0 |  |  |  |  | 19.91607
4-3 | 0.81 | 0.17 | 0.02 | 0 | 0.4 | 0.4 | 0.1 | 0 | 0 |  |  |  |  | 19.83882
4-4 | 0.81 | 0.17 | 0.02 | 0 | 0 | 0.3 | 0 | 0.5 | 0 | 1.105628 | 77.32365 | 24.27566 | 20.75355 | 21.87624
4-5 | 0.81 | 0.17 | 0.02 | 0.2 | 0 | 0.3 | 0 | 0.5 | 0 | 1.115147 | 79.66481 | 23.36587 | 20.75776 | 21.52367
4-6 | 0.81 | 0.17 | 0.02 | 0.3 | 0.4 | 0.4 | 0.2 | 0 | 0.5 | 1.119247 | 76.35842 | 24.09834 | 20.59539 | 20.74456
4-7 | 0.81 | 0.17 | 0.02 | 0.2 | 0.2 | 0.5 | 0.3 | 0 | 0 |  |  |  |  | 18.85881
4-8 | 0.81 | 0.17 | 0.02 | 0.2 | 0.4 | 0.2 | 0.2 | 0.1 | 0.9 |  |  |  |  | 20.24648
5-2 | 0.81 | 0.17 | 0.02 | 0 | 0 | 0.3 | 0.1 | 0 | 0 | 1.112966 | 81.98873 | 23.09307 | 21.07258 | 21.65936
5-3 | 0.81 | 0.17 | 0.02 | 0.4 | 0 | 0.4 | 0.2 | 0 | 0 |  |  |  |  | 19.77783
5-4 | 0.81 | 0.17 | 0.02 | 0.1 | 0.3 | 0.5 | 0 | 0.4 | 0 | 1.131582 | 80.3592 | 23.33586 | 21.22 | 21.3843
5-5 | 0.81 | 0.17 | 0.02 | 0.2 | 0.5 | 0.3 | 0.2 | 0.5 | 0.8 |  |  |  |  | 19.07743
5-6 | 0.81 | 0.17 | 0.02 | 0.1 | 0.2 | 0.4 | 0.2 | 0.5 | 0.7 |  |  |  |  | 20.27441
5-7 | 0.81 | 0.17 | 0.02 | 0.2 | 0.2 | 0.4 | 0.2 | 0 | 1.1 |  |  |  |  | 18.47701
5-8 | 0.81 | 0.17 | 0.02 | 0.2 | 0 | 0.5 | 0 | 0.9 | 0 |  |  |  |  | 19.95989
6-1 | 0.81 | 0.17 | 0.02 | 0 | 0.3 | 0.2 | 0 | 0 | 0 | 1.123208 | 81.36142 | 24.60439 | 22.48492 | 21.59332
6-2 | 0.81 | 0.17 | 0.02 | 0 | 0 | 0.4 | 0 | 0 | 0 | 1.125721 | 80.62781 | 24.28521 | 22.04233 | 21.50673
6-3 | 0.81 | 0.17 | 0.02 | 0 | 0 | 0.1 | 0 | 0 | 0 |  |  |  |  | 20.62852
6-4 | 0.81 | 0.17 | 0.02 | 0.6 | 0 | 0.3 | 0.2 | 0.4 | 0 |  |  |  |  | 19.84678
6-5 | 0.81 | 0.17 | 0.02 | 0.4 | 0 | 0.3 | 0.1 | 0.8 | 0 | 1.124323 | 80.58186 | 24.97676 | 22.62896 | 21.65309
6-6 | 0.81 | 0.17 | 0.02 | 0.5 | 0 | 0.3 | 0.1 | 0 | 0 |  |  |  |  | 19.89537
6-7 | 0.81 | 0.17 | 0.02 | 0.6 | 0 | 0.2 | 0.2 | 0.7 | 0 | 1.118011 | 77.02863 | 23.60593 | 20.32915 | 21.32162
6-8 | 0.81 | 0.17 | 0.02 | 0.2 | 0.4 | 0.5 | 0.1 | 0.1 | 0 |  |  |  |  | 18.98752
7-1 | 0.81 | 0.17 | 0.02 | 0.2 | 0.1 | 0.2 | 0 | 0.9 | 1 |  |  |  |  | 20.69002
7-2 | 0.81 | 0.17 | 0.02 | 0.3 | 0 | 0.5 | 0.2 | 1 | 0 |  |  |  |  | 20.60541
7-3 | 0.81 | 0.17 | 0.02 | 0.6 | 0 | 0.2 | 0.1 | 0.2 | 0.5 |  |  |  |  | 20.5295
7-4 | 0.81 | 0.17 | 0.02 | 0.1 | 0 | 0 | 0.1 | 0 | 0 | 1.100032 | 82.31535 | 24.14472 | 21.86294 | 21.81075
7-5 | 0.81 | 0.17 | 0.02 | 0 | 0 | 0.6 | 0 | 1.1 | 0 | 1.125636 | 80.54478 | 25.08043 | 22.73896 | 21.0186
7-6 | 0.81 | 0.17 | 0.02 | 0.3 | 0.4 | 0.4 | 0.3 | 0 | 1.5 |  |  |  |  | 20.51299
7-7 | 0.81 | 0.17 | 0.02 | 0.1 | 0 | 0.5 | 0.1 | 1.1 | 1.1 |  |  |  |  | 19.88792
7-8 | 0.81 | 0.17 | 0.02 | 0.3 | 0 | 0.2 | 0.1 | 0 | 1.2 |  |  |  |  | 19.93857
8-1 | 0.81 | 0.17 | 0.02 | 0.3 | 0.2 | 0.2 | 0.1 | 1.1 | 0.9 |  |  |  |  | 20.45309
8-2 | 0.81 | 0.17 | 0.02 | 0 | 0.1 | 0.3 | 0.2 | 0.9 | 0.7 |  |  |  |  | 19.5274
8-3 | 0.81 | 0.17 | 0.02 | 0.1 | 0.1 | 0.9 | 0.3 | 0.5 | 1.2 |  |  |  |  | 20.09517
8-4 | 0.81 | 0.17 | 0.02 | 0.5 | 0 | 0.3 | 0.1 | 1.2 | 0.2 | 1.111705 | 75.87606 | 24.10653 | 20.33428 | 21.16004
8-5 | 0.81 | 0.17 | 0.02 | 0.2 | 0.3 | 0.8 | 0.3 | 1.1 | 0.1 |  |  |  |  | 20.26265
8-6 | 0.81 | 0.17 | 0.02 | 0.2 | 0.6 | 0.5 | 0 | 0 | 0.8 |  |  |  |  | 19.98133
8-7 | 0.81 | 0.17 | 0.02 | 0.4 | 0 | 1 | 0.2 | 0.5 | 0.2 |  |  |  |  | 19.53294
8-8 | 0.81 | 0.17 | 0.02 | 0.4 | 0.3 | 0.2 | 0.4 | 0.6 | 0.7 |  |  |  |  | 13.54094

## 15
| DMF | NFM | EA | Me-4 | Py3 | 4PADCB | 4F-BASZ | F3EABr | SPFBS | Voc | FF | Jsc | PCE | PCE_pred
1-2 | 0.81 | 0.17 | 0.02 | 0.1 | 0.2 | 0.2 | 0.1 | 0 | 0 | 1.132183 | 82.68908 | 24.01377 | 22.4815 | 21.15641
1-3 | 0.81 | 0.17 | 0.02 | 0.2 | 0.2 | 0.1 | 0.1 | 0 | 0.1 | 1.139631 | 81.89281 | 25.08998 | 23.41587 | 21.25492
1-4 | 0.81 | 0.17 | 0.02 | 0.1 | 0.3 | 0.5 | 0.1 | 0.8 | 0 | 1.134278 | 80.29061 | 24.31249 | 22.14185 | 20.52132
1-5 | 0.81 | 0.17 | 0.02 | 0.1 | 0 | 0.2 | 0 | 0.1 | 0 | 1.115203 | 82.56663 | 24.87719 | 22.90657 | 20.54745
1-6 | 0.81 | 0.17 | 0.02 | 0.1 | 0.3 | 0.2 | 0.2 | 0.2 | 0 |  |  |  |  | 19.87875
1-7 | 0.81 | 0.17 | 0.02 | 0.1 | 0.4 | 0.3 | 0 | 0.7 | 0 | 1.123006 | 79.50762 | 25.10635 | 22.41683 | 20.44256
1-8 | 0.81 | 0.17 | 0.02 | 0.3 | 0.2 | 0.2 | 0.1 | 0.4 | 0.7 |  |  |  |  | 19.44393
2-1 | 0.81 | 0.17 | 0.02 | 0.2 | 0.3 | 0.3 | 0.1 | 0 | 0.1 | 1.139041 | 82.38025 | 25.03024 | 23.487 | 20.58756
2-2 | 0.81 | 0.17 | 0.02 | 0.2 | 0 | 0.3 | 0.1 | 0.1 | 0.4 | 1.145378 | 81.46572 | 24.84855 | 23.18595 | 20.51094
2-3 | 0.81 | 0.17 | 0.02 | 0.2 | 0 | 0.1 | 0.1 | 0 | 0.4 | 1.125888 | 82.32194 | 24.9754 | 23.14852 | 21.09278
2-4 | 0.81 | 0.17 | 0.02 | 0.1 | 0.3 | 0.4 | 0.3 | 0 | 0.2 |  |  |  |  | 18.5827
2-5 | 0.81 | 0.17 | 0.02 | 0.4 | 0 | 0.3 | 0.1 | 0.1 | 0 |  |  |  |  | 20.00414
2-6 | 0.81 | 0.17 | 0.02 | 0.3 | 0.3 | 0.3 | 0.2 | 0 | 0.3 |  |  |  |  | 20.22739
2-7 | 0.81 | 0.17 | 0.02 | 0.3 | 0 | 0.3 | 0.2 | 0 | 0 |  |  |  |  | 20.16648
2-8 | 0.81 | 0.17 | 0.02 | 0.2 | 0.4 | 0.2 | 0.1 | 0.6 | 0 |  |  |  |  | 18.83091
3-1 | 0.81 | 0.17 | 0.02 | 0.2 | 0.1 | 0.2 | 0.1 | 0.7 | 0.4 |  |  |  |  | 19.08669
3-2 | 0.81 | 0.17 | 0.02 | 0 | 0.4 | 0.3 | 0.2 | 0 | 0.8 |  |  |  |  | 20.26611
3-3 | 0.81 | 0.17 | 0.02 | 0.1 | 0.3 | 0.2 | 0.2 | 0.3 | 0.8 |  |  |  |  | 18.00056
3-4 | 0.81 | 0.17 | 0.02 | 0 | 0.4 | 0.2 | 0.1 | 0 | 0.7 |  |  |  |  | 19.73339
3-5 | 0.81 | 0.17 | 0.02 | 0.4 | 0.1 | 0.2 | 0.1 | 0.4 | 0.5 | 1.139338 | 80.32916 | 25.13363 | 23.00282 | 20.4147
3-6 | 0.81 | 0.17 | 0.02 | 0.3 | 0.1 | 0.3 | 0.2 | 0.3 | 0.9 |  |  |  |  | 19.67216
3-7 | 0.81 | 0.17 | 0.02 | 0.4 | 0.1 | 0.4 | 0.2 | 0 | 0 |  |  |  |  | 20.23676
3-8 | 0.81 | 0.17 | 0.02 | 0 | 0.2 | 0.3 | 0.2 | 0.3 | 0.1 |  |  |  |  | 17.04926
4-1 | 0.81 | 0.17 | 0.02 | 0 | 0.1 | 0.5 | 0.1 | 1.2 | 0 |  |  |  |  | 20.20487
4-2 | 0.81 | 0.17 | 0.02 | 0.2 | 0.5 | 0.4 | 0.2 | 0 | 0.8 | 1.143651 | 79.67363 | 24.89493 | 22.68396 | 20.37313
4-3 | 0.81 | 0.17 | 0.02 | 0.1 | 0.3 | 0.2 | 0.1 | 0.7 | 0.4 |  |  |  |  | 19.31747
4-4 | 0.81 | 0.17 | 0.02 | 0.2 | 0.1 | 0.2 | 0 | 0.6 | 0.7 |  |  |  |  | 20.30055
4-5 | 0.81 | 0.17 | 0.02 | 0.2 | 0 | 0.2 | 0.1 | 0.7 | 0.4 |  |  |  |  | 19.19403
4-6 | 0.81 | 0.17 | 0.02 | 0.1 | 0.3 | 0.3 | 0 | 0.6 | 0.3 |  |  |  |  | 20.2088
4-7 | 0.81 | 0.17 | 0.02 | 0.1 | 0.3 | 0.3 | 0.2 | 0.5 | 1 |  |  |  |  | 18.59185
4-8 | 0.81 | 0.17 | 0.02 | 0.1 | 0 | 0.1 | 0.1 | 0 | 0.2 | 1.112534 | 82.02841 | 24.50072 | 22.35922 | 20.80928
5-2 | 0.81 | 0.17 | 0.02 | 0.2 | 0.1 | 0.1 | 0 | 0.5 | 0.3 | 1.135638 | 82.58121 | 24.78444 | 23.24343 | 21.02058
5-3 | 0.81 | 0.17 | 0.02 | 0.1 | 0.3 | 0.4 | 0.3 | 0.3 | 0 |  |  |  |  | 19.98586
5-4 | 0.81 | 0.17 | 0.02 | 0.2 | 0.1 | 0.1 | 0 | 0.2 | 1 |  |  |  |  | 19.45924
5-5 | 0.81 | 0.17 | 0.02 | 0.3 | 0.2 | 0.2 | 0 | 0.7 | 0.2 | 1.137452 | 79.40236 | 24.78989 | 22.38933 | 20.43719
5-6 | 0.81 | 0.17 | 0.02 | 0 | 0 | 0.4 | 0.3 | 0 | 0.3 |  |  |  |  | 19.70047
5-7 | 0.81 | 0.17 | 0.02 | 0.3 | 0 | 0.2 | 0.1 | 0 | 0.8 |  |  |  |  | 20.2535
5-8 | 0.81 | 0.17 | 0.02 | 0.2 | 0.1 | 0.1 | 0 | 0.2 | 0.5 | 1.122271 | 81.77707 | 25.55784 | 23.45597 | 20.77528
6-2 | 0.81 | 0.17 | 0.02 | 0.2 | 0.1 | 0.4 | 0 | 0.9 | 0.8 |  |  |  |  | 19.91899
6-3 | 0.81 | 0.17 | 0.02 | 0.1 | 0.1 | 0.4 | 0.1 | 1.2 | 0.4 |  |  |  |  | 19.13596
6-4 | 0.81 | 0.17 | 0.02 | 0 | 0 | 0.4 | 0.2 | 0.3 | 0.2 |  |  |  |  | 20.34105
6-5 | 0.81 | 0.17 | 0.02 | 0.4 | 0.2 | 0.2 | 0.1 | 0.6 | 0.2 | 1.135373 | 79.74379 | 25.27276 | 22.88169 | 20.45476
6-6 | 0.81 | 0.17 | 0.02 | 0.3 | 0.4 | 0.2 | 0.2 | 0.6 | 1 |  |  |  |  | 18.29047
6-7 | 0.81 | 0.17 | 0.02 | 0.3 | 0.2 | 0 | 0.1 | 0 | 0.7 |  |  |  |  | 19.71296
6-8 | 0.81 | 0.17 | 0.02 | 0.4 | 0 | 0.2 | 0.1 | 0.6 | 0.2 |  |  |  |  | 18.53622
7-1 | 0.81 | 0.17 | 0.02 | 0.3 | 0.2 | 0.4 | 0.3 | 0 | 0.3 |  |  |  |  | 20.30789
7-2 | 0.81 | 0.17 | 0.02 | 0.5 | 0 | 0.2 | 0.1 | 0.3 | 0.2 |  |  |  |  | 20.17464
7-3 | 0.81 | 0.17 | 0.02 | 0.2 | 0 | 0.5 | 0.3 | 0 | 0.8 |  |  |  |  | 20.16301
7-4 | 0.81 | 0.17 | 0.02 | 0.2 | 0 | 0 | 0.1 | 0 | 0.3 | 1.115362 | 81.73248 | 25.33004 | 23.0912 | 20.88605
7-5 | 0.81 | 0.17 | 0.02 | 0.2 | 0 | 0.3 | 0 | 0.4 | 0.8 |  |  |  |  | 20.25609
7-6 | 0.81 | 0.17 | 0.02 | 0 | 0 | 0.5 | 0.3 | 0.4 | 0.3 |  |  |  |  | 18.38362
7-7 | 0.81 | 0.17 | 0.02 | 0.3 | 0.1 | 0.5 | 0.3 | 0.4 | 0.6 |  |  |  |  | 16.34527
7-8 | 0.81 | 0.17 | 0.02 | 0.3 | 0.3 | 0.1 | 0 | 0.4 | 0.1 |  |  |  |  | 20.16973
8-1 | 0.81 | 0.17 | 0.02 | 0.3 | 0 | 0 | 0.1 | 0 | 0.9 |  |  |  |  | 19.78437
8-2 | 0.81 | 0.17 | 0.02 | 0.5 | 0 | 0.3 | 0.2 | 0.6 | 0.9 |  |  |  |  | 17.92232
8-3 | 0.81 | 0.17 | 0.02 | 0.2 | 0 | 0.3 | 0 | 0 | 0.8 |  |  |  |  | 19.92443
8-4 | 0.81 | 0.17 | 0.02 | 0.3 | 0 | 0.3 | 0 | 0.9 | 0.8 |  |  |  |  | 20.19317
8-5 | 0.81 | 0.17 | 0.02 | 0.2 | 0 | 0.4 | 0 | 1.2 | 0.7 |  |  |  |  | 20.09196
8-6 | 0.81 | 0.17 | 0.02 | 0.3 | 0 | 0.5 | 0.3 | 0.6 | 0.6 |  |  |  |  | 19.13197
8-7 | 0.81 | 0.17 | 0.02 | 0.5 | 0 | 0.2 | 0.2 | 0.9 | 0.3 |  |  |  |  | 17.59946
8-8 | 0.81 | 0.17 | 0.02 | 0.5 | 0 | 0.4 | 0.1 | 1.1 | 0.8 |  |  |  |  | 15.03564