## Param
Unnamed: 0 | Eu (meV) | Eg (eV) | PeakPosition_top (eV) | FWHM_top (meV) | Intensity_top (a.u.) | PeakPosition_bottom (eV) | FWHM_bottom (meV) | Intensity_bottom (a.u.) | Scattering_H | Scattering_S | Scattering_L | Transmission_H | Transmission_S | Transmission_L | Voc#rs1 | Jsc#rs1 | PCE#rs1 | FF#rs1 | Rsh#rs1 | Rs#rs1 | Voc#rs2 | Jsc#rs2 | PCE#rs2 | FF#rs2 | Rsh#rs2 | Rs#rs2 | Voc#fs1 | Jsc#fs1 | PCE#fs1 | FF#fs1 | Rsh#fs1 | Rs#fs1 | Voc#fs2 | Jsc#fs2 | PCE#fs2 | FF#fs2 | Rsh#fs2 | Rs#fs2
3-1-1 | 49.56745 | 1.696104 | 1.694485 | 121.1137 | 13179 | 1.675894 | 126.298 | 31243 | 232.4544 | 9 | 14 | 15.40586 | 85 | 40 | 1.118348 | 20.02405 | 16.08445 | 71.82532 | 2250.255 | 4.801184 | 1.09546 | 19.57665 | 15.26026 | 71.15856 | 1818.291 | 3.857766 | 1.117076 | 20.46871 | 16.23958 | 71.02342 | 2941.671 | 8.280011 | 1.101579 | 20.03496 | 15.7874 | 71.53302 | 2899.015 | 6.847233
3-1-2 | 49.08703 | 1.696455 | 1.693398 | 124.2729 | 13289 | 1.677868 | 126.4145 | 31897 | 241.107 | 12 | 13 | 15.78699 | 85 | 41 | 1.108065 | 19.97631 | 15.96653 | 72.13238 | 1862.23 | 4.773312 | 1.090037 | 19.60393 | 15.07662 | 70.55369 | 1764.318 | 3.932498 | 1.106922 | 20.31731 | 16.15077 | 71.81416 | 2979.216 | 6.819093 | 1.095077 | 19.91629 | 15.50504 | 71.09184 | 3085.258 | 6.705153
3-1-3 | 49.68103 | 1.699936 | 1.697933 | 122.8527 | 11828 | 1.679163 | 127.1327 | 28124 | 235.3503 | 10 | 15 | 15.2887 | 86 | 44 | 1.106295 | 19.79626 | 15.71084 | 71.73736 | 1945.451 | 4.93358 | 1.093896 | 19.47026 | 15.02927 | 70.56518 | 1740.717 | 4.436059 | 1.104646 | 20.40733 | 16.24529 | 72.06397 | 3066.932 | 6.576591 | 1.100237 | 20.01859 | 15.66218 | 71.11029 | 3015.266 | 7.098978
3-1-4 | 49.95753 | 1.699589 | 1.697457 | 125.894 | 13635 | 1.677655 | 130.0475 | 40713 | 241.1443 | 12 | 13 | 15.86383 | 86 | 40 | 1.104644 | 20.13453 | 16.03232 | 72.08295 | 1895.802 | 4.142968 | 1.096135 | 19.87673 | 15.44809 | 70.90323 | 1905.285 | 3.860389 | 1.105355 | 20.22729 | 16.20355 | 72.47212 | 3040.358 | 6.142758 | 1.101061 | 19.88765 | 15.60816 | 71.27827 | 2678.806 | 5.96586
3-1-5 | 47.71374 | 1.69706 | 1.694303 | 121.9662 | 11682 | 1.681845 | 124.4728 | 25151 | 240.6909 | 13 | 12 | 15.95207 | 85 | 42 | 1.090449 | 19.78125 | 15.26114 | 70.75021 | 1583.017 | 3.974826 | 1.081898 | 19.45389 | 14.61559 | 69.44222 | 1580.045 | 4.497091 | 1.089634 | 19.82354 | 15.37655 | 71.18638 | 2676.195 | 6.532895 | 1.084562 | 19.40615 | 14.69356 | 69.81251 | 2321.419 | 6.425024
3-1-6 | 51.60714 | 1.699859 | 1.696736 | 123.965 | 10943 | 1.681219 | 127.7025 | 23935 | 231.7761 | 12 | 15 | 15.90567 | 86 | 44 | 1.097659 | 19.71987 | 15.32063 | 70.77906 | 1800.62 | 4.523001 | 1.09335 | 19.4348 | 14.8059 | 69.678 | 1725.292 | 4.505184 | 1.099296 | 19.96949 | 15.58116 | 70.97707 | 2692.189 | 7.034392 | 1.09784 | 19.5862 | 14.99004 | 69.71298 | 2387.127 | 7.195709
3-2-1 | 48.81338 | 1.697516 | 1.696807 | 122.446 | 11042 | 1.680314 | 126.1644 | 20667 | 239.8814 | 12 | 13 | 15.69038 | 82 | 44 | 1.107408 | 20.53146 | 16.39499 | 72.10802 | 3561.772 | 4.692221 | 1.085525 | 20.17545 | 15.17927 | 69.3087 | 2207.341 | 4.344161 | 1.101887 | 19.91629 | 15.53619 | 70.79445 | 2480.748 | 6.733021 | 1.084978 | 19.45525 | 14.38748 | 68.15958 | 1774.243 | 6.388138
3-2-2 | 50.06994 | 1.701449 | 1.701979 | 123.4224 | 10447 | 1.691919 | 127.5438 | 14541 | 239.6183 | 12 | 14 | 16.99429 | 83 | 46 | 1.111186 | 20.32549 | 16.46055 | 72.88136 | 4299.093 | 3.942664 | 1.095678 | 20.00632 | 15.58284 | 71.08805 | 2716.065 | 3.90411 | 1.107417 | 19.57938 | 15.74074 | 72.5964 | 3258.759 | 6.315141 | 1.099585 | 19.15654 | 14.76971 | 70.11743 | 2351.686 | 7.01826
3-2-3 | 49.67996 | 1.702105 | 1.702961 | 122.2548 | 10602 | 1.687824 | 128.7441 | 18136 | 226.2309 | 13 | 16 | 15.99467 | 85 | 47 | 1.104162 | 20.41143 | 16.37366 | 72.6507 | 3381.183 | 4.281859 | 1.094562 | 20.12362 | 15.58406 | 70.75125 | 2342.08 | 3.908269 | 1.100385 | 19.69668 | 15.68182 | 72.35334 | 3656.199 | 5.860347 | 1.097256 | 19.31067 | 14.81119 | 69.90123 | 2362.353 | 6.910411
3-2-4 | 48.94037 | 1.700668 | 1.699005 | 123.9543 | 11772 | 1.684035 | 127.7698 | 25553 | 228.0932 | 14 | 14 | 15.35717 | 83 | 45 | 1.096523 | 20.46053 | 16.09271 | 71.72896 | 2738.681 | 3.79377 | 1.090512 | 20.1359 | 15.21368 | 69.28398 | 1959.324 | 3.709287 | 1.097588 | 19.49481 | 15.15518 | 70.8276 | 2181.593 | 6.805358 | 1.092001 | 19.08697 | 14.14741 | 67.87613 | 1562.573 | 6.974648
3-2-5 | 51.15647 | 1.701472 | 1.703598 | 125.6207 | 12130 | 1.685638 | 130.0881 | 26881 | 225.7613 | 14 | 16 | 15.77634 | 84 | 44 | 1.100682 | 20.35414 | 16.18375 | 72.23785 | 3044.879 | 4.029337 | 1.097621 | 20.04451 | 15.49058 | 70.40767 | 2316.907 | 4.043063 | 1.100956 | 19.32022 | 15.26321 | 71.75691 | 2627.563 | 5.875303 | 1.103737 | 18.94785 | 14.4559 | 69.1225 | 1852.43 | 7.582106
3-2-6 | 51.11199 | 1.698981 | 1.694942 | 127.9716 | 13182 | 1.677141 | 126.9922 | 34685 | 226.6134 | 15 | 18 | 15.38608 | 85 | 45 | 1.087606 | 20.36914 | 15.93247 | 71.91821 | 2366.02 | 4.305993 | 1.083192 | 20.12226 | 15.33472 | 70.35478 | 2092.472 | 4.309663 | 1.0906 | 19.42934 | 15.21656 | 71.81131 | 3136.506 | 6.437521 | 1.08758 | 19.12516 | 14.57353 | 70.06455 | 2536.951 | 6.497413
3-3-1 | 46.25646 | 1.700501 | 1.702189 | 113.2254 | 13303 | 1.694777 | 117.4158 | 19699 | 229.1562 | 9 | 9 | 15.99011 | 83 | 46 | 1.131264 | 20.94748 | 17.93955 | 75.70344 | 4449.418 | 3.693493 | 1.110691 | 20.62694 | 17.01006 | 74.24682 | 3083.275 | 3.129555 | 1.133292 | 20.83836 | 17.7584 | 75.19665 | 3267.684 | 6.062918 | 1.12079 | 20.38551 | 16.79453 | 73.5059 | 2651.691 | 5.064548
3-3-2 | 46.51254 | 1.702317 | 1.704078 | 116.4682 | 12708 | 1.695381 | 121.3035 | 21036 | 235.4812 | 7 | 9 | 16 | 84 | 46 | 1.123608 | 21.04432 | 17.99527 | 76.1042 | 4437.21 | 3.666191 | 1.110457 | 20.75652 | 17.04558 | 73.95293 | 3039.384 | 3.129313 | 1.132773 | 20.9884 | 17.99048 | 75.66942 | 3518.65 | 5.512183 | 1.12224 | 20.58465 | 16.99531 | 73.56987 | 2874.965 | 5.09025
3-3-3 | 46.05213 | 1.689813 | 1.689697 | 114.5854 | 14553 | 1.679545 | 119.8816 | 33016 | 242.3587 | 7 | 9 | 15.55344 | 84 | 45 | 1.088676 | 20.72651 | 16.39725 | 72.66847 | 1745.439 | 3.958341 | 1.076896 | 20.35686 | 15.56706 | 71.01041 | 1630.614 | 3.600423 | 1.103203 | 20.94612 | 16.85296 | 72.93181 | 3767.793 | 6.738306 | 1.092644 | 20.51509 | 16.16795 | 72.12785 | 3991.049 | 6.098347
3-3-4 | 47.0603 | 1.702682 | 1.704838 | 116.7136 | 11898 | 1.695228 | 121.9257 | 22683 | 245.9771 | 9 | 8 | 15.95436 | 84 | 45 | 1.114426 | 20.86837 | 17.49337 | 75.22009 | 4203.334 | 3.227513 | 1.111179 | 20.63649 | 16.81307 | 73.32077 | 3070.554 | 3.19804 | 1.124329 | 20.87928 | 17.61608 | 75.04134 | 3543.582 | 5.075564 | 1.120802 | 20.526 | 16.69038 | 72.54925 | 2668.566 | 5.217534
3-3-5 | 46.05566 | 1.703706 | 1.706918 | 115.4985 | 10845 | 1.701539 | 120.8506 | 13693 | 245.8707 | 10 | 9 | 16.01369 | 84 | 47 | 1.112268 | 20.71014 | 17.34876 | 75.31406 | 3998.349 | 3.149588 | 1.111411 | 20.42916 | 16.63681 | 73.27319 | 2866.602 | 3.277206 | 1.124157 | 20.74015 | 17.5789 | 75.39675 | 4292.173 | 4.97956 | 1.122514 | 20.27639 | 16.5674 | 72.79002 | 2964.054 | 5.293639
3-3-6 | 46.59458 | 1.693699 | 1.692908 | 115.9661 | 11067 | 1.684248 | 121.5963 | 19847 | 251.594 | 11 | 9 | 15.79156 | 84 | 45 | 1.084391 | 20.2 | 15.75037 | 71.90406 | 1723.505 | 3.76131 | 1.080747 | 19.91083 | 15.25143 | 70.87563 | 1707.391 | 3.800025 | 1.100908 | 20.51782 | 16.48836 | 72.99536 | 3742.78 | 6.25979 | 1.098706 | 20.13999 | 15.86596 | 71.70108 | 3054.192 | 6.38884
3-4-1 | 48.62243 | 1.700009 | 1.702944 | 110.9573 | 10632 | 1.697052 | 111.6128 | 16885 | 229.1053 | 10 | 12 | 16.25105 | 94 | 54 | 1.138565 | 21.53264 | 18.84791 | 76.87909 | 7321.839 | 3.579095 | 1.123294 | 21.35532 | 18.35809 | 76.52937 | 4802.371 | 3.412312 | 1.143808 | 21.49445 | 18.88263 | 76.80388 | 5185.583 | 5.309733 | 1.139109 | 21.28712 | 18.66788 | 76.98619 | 6183.137 | 5.330964
3-4-2 | 45.01179 | 1.695104 | 1.695134 | 115.3422 | 9005 | 1.688148 | 118.6697 | 15673 | 245.5061 | 12 | 8 | 14.87105 | 80 | 48 | 1.107811 | 21.27621 | 17.47688 | 74.14879 | 2179.971 | 3.976852 | 1.093554 | 20.92702 | 16.63184 | 72.67631 | 1850.481 | 3.434342 | 1.118221 | 21.35805 | 17.94401 | 75.13291 | 4267.222 | 5.929735 | 1.10935 | 20.96931 | 17.34417 | 74.55915 | 5717.313 | 5.393291
3-4-3 | 43.98404 | 1.696543 | 1.697874 | 117.5139 | 8827 | 1.686554 | 123.1157 | 16575 | 237.3247 | 15 | 11 | 14.65652 | 81 | 46 | 1.108446 | 21.23665 | 17.4236 | 74.01802 | 2159.073 | 4.182972 | 1.101033 | 21.01022 | 16.94712 | 73.25968 | 2118.571 | 3.932121 | 1.120699 | 21.31986 | 17.90887 | 74.95402 | 4493.507 | 6.05701 | 1.116972 | 21.05796 | 17.53115 | 74.53356 | 5496.399 | 5.867254
3-4-4 | 49.0448 | 1.702109 | 1.705398 | 112.5941 | 9455 | 1.698242 | 114.2294 | 17216 | 218.8812 | 14 | 18 | 15.85774 | 91 | 53 | 0.5922039 | 20.852 | 5.153255 | 41.73137 | 78.81765 | 9.247956 | 0.6237418 | 20.85882 | 5.57314 | 42.83565 | 90.30415 | 9.595054 | 0.1637432 | 19.80444 | 0.967823 | 29.8449 | 9.68994 | 6.319538 | 0.2044134 | 20.16999 | 1.319644 | 32.00676 | 13.59288 | 7.030145
3-4-5 | 44.79381 | 1.697081 | 1.696907 | 116.3455 | 12552 | 1.686996 | 121.3808 | 30797 | 222.767 | 15 | 13 | 15.53671 | 80 | 47 | 1.109462 | 21.42761 | 17.54044 | 73.78262 | 2589.093 | 4.048186 | 1.109336 | 21.28439 | 17.35797 | 73.51478 | 2471.042 | 4.030978 | 1.12059 | 21.39351 | 18.00843 | 75.11853 | 4868.34 | 5.801409 | 1.121495 | 21.22437 | 17.74699 | 74.55773 | 4855.63 | 5.901698
3-4-6 | 45.77468 | 1.700769 | 1.700916 | 115.9167 | 11551 | 1.689577 | 120.0256 | 27204 | 221.6588 | 15 | 14 | 15.43933 | 80 | 46 | 1.119531 | 21.52037 | 18.0122 | 74.76203 | 3403.097 | 3.912167 | 1.121301 | 21.3976 | 17.85744 | 74.42721 | 3104.063 | 3.961867 | 1.129269 | 21.45898 | 18.31358 | 75.57299 | 5499.398 | 5.381803 | 1.130587 | 21.33622 | 18.10331 | 75.0475 | 5361.944 | 5.476647
3-5-1 | 41.82988 | 1.697329 | 1.69895 | 110.8754 | 12022 | 1.691176 | 118.3461 | 21351 | 224.1814 | 7 | 8 | 14.54241 | 82 | 42 | 1.124999 | 21.30076 | 17.67097 | 73.74169 | 2854.705 | 3.898533 | 1.102444 | 20.38278 | 16.30912 | 72.57892 | 1606.254 | 3.545168 | 1.119715 | 21.03069 | 17.81601 | 75.65706 | 5492.57 | 6.319121 | 1.120636 | 19.93948 | 16.79421 | 75.15904 | 10491.1 | 4.931904
3-5-2 | 42.79762 | 1.698244 | 1.698063 | 112.2203 | 11441 | 1.68554 | 123.8092 | 20505 | 217.8475 | 16 | 11 | 13.9186 | 83 | 36 | 1.125108 | 21.3294 | 18.14429 | 75.60787 | 2999.404 | 3.709201 | 1.112382 | 21.02114 | 17.44897 | 74.62075 | 2517.202 | 3.146257 | 1.135189 | 20.91611 | 18.12895 | 76.35254 | 4301.313 | 5.656292 | 1.129198 | 20.61875 | 17.67506 | 75.91517 | 6756.637 | 5.249039
3-5-3 | 47.28865 | 1.695536 | 1.695431 | 117.1776 | 11301 | 1.675531 | 124.9247 | 21381 | 213.167 | 16 | 16 | 14.00076 | 83 | 35 | 1.113218 | 21.03068 | 17.40458 | 74.34123 | 2426.429 | 3.427759 | 1.106795 | 20.77425 | 16.91857 | 73.58192 | 2262.604 | 3.855128 | 1.124651 | 20.67468 | 17.54428 | 75.45342 | 4847.634 | 5.334233 | 1.121619 | 20.36505 | 17.10193 | 74.8711 | 4537.047 | 5.12085
3-5-4 | 42.17345 | 1.696732 | 1.695562 | 113.7774 | 12189 | 1.686562 | 121.0917 | 27180 | 238.6307 | 8 | 7 | 14.27311 | 83 | 39 | 1.113244 | 21.26802 | 17.54665 | 74.10997 | 2458.808 | 3.156001 | 1.110619 | 21.02523 | 17.13951 | 73.3994 | 2189.166 | 3.102403 | 1.124758 | 20.95294 | 17.91739 | 76.02749 | 5013.871 | 4.986679 | 1.122891 | 20.61875 | 17.37119 | 75.02909 | 5515.391 | 4.977047
3-5-5 | 42.191 | 1.698981 | 1.699603 | 111.9372 | 7624 | 1.691264 | 118.7519 | 11396 | 224.9271 | 14 | 10 | 13.93077 | 82 | 39 | 1.113468 | 20.98294 | 17.50225 | 74.91172 | 2606.468 | 3.179156 | 1.112856 | 20.7988 | 17.2181 | 74.38889 | 2367.414 | 3.184586 | 1.130047 | 20.64876 | 17.77764 | 76.18743 | 5031.513 | 5.23423 | 1.128946 | 20.44552 | 17.52761 | 75.93665 | 5554.429 | 5.201359
3-5-6 | 46.53211 | 1.697207 | 1.698737 | 117.3673 | 7488 | 1.682485 | 125.1222 | 11344 | 218.5756 | 17 | 15 | 13.73146 | 82 | 38 | 1.111559 | 20.83563 | 17.26631 | 74.55218 | 2551.609 | 3.223294 | 1.112391 | 20.65422 | 17.0126 | 74.04648 | 2292.645 | 3.308867 | 1.128185 | 20.46735 | 17.53018 | 75.91794 | 4633.55 | 5.253935 | 1.128525 | 20.27912 | 17.28016 | 75.50703 | 4657.05 | 5.330071
3-6-1 | 37.06086 | 1.699665 | 1.700876 | 101.2388 | 10581 | 1.695788 | 107.8328 | 17247 | 26.884 | 1 | 8 | 13.60441 | 74 | 40 | 1.126534 | 20.5451 | 16.783 | 72.51318 | 2460.92 | 4.396068 | 1.093136 | 18.98194 | 14.33367 | 69.07843 | 1124.479 | 3.715606 | 1.125386 | 21.0566 | 17.34891 | 73.21202 | 4765.431 | 6.38618 | 1.130763 | 19.73624 | 16.23006 | 72.72504 | 7816.7 | 6.012801
3-6-2 | 45.23736 | 1.696658 | 1.699305 | 114.1711 | 8331 | 1.686706 | 121.8597 | 13112 | 219.029 | 13 | 14 | 12.67554 | 74 | 42 | 1.11843 | 20.8179 | 17.61896 | 75.67184 | 3258.77 | 3.568458 | 1.108037 | 20.56965 | 16.98469 | 74.52063 | 2615.278 | 3.748791 | 1.138412 | 20.97885 | 18.20075 | 76.2093 | 5197.388 | 5.839837 | 1.128361 | 20.75106 | 17.7661 | 75.87583 | 5738.462 | 5.234716
3-6-3 | 49.53662 | 1.693616 | 1.695442 | 118.3321 | 8638 | 1.676854 | 120.8336 | 13782 | 213.7219 | 12 | 19 | 13.9612 | 75 | 40 | 1.107847 | 20.57238 | 16.83881 | 73.88348 | 2313.615 | 4.147797 | 1.101859 | 20.29003 | 16.30539 | 72.93277 | 2045 | 3.987526 | 1.128504 | 20.49463 | 17.32888 | 74.92512 | 4272.652 | 5.789196 | 1.122699 | 20.2191 | 16.90191 | 74.45792 | 4282.371 | 5.413969
3-6-4 | 42.16467 | 1.700095 | 1.705123 | 109.7624 | 6718 | 1.699028 | 113.9101 | 10884 | 60.26251 | 2 | 9 | 13.46291 | 74 | 45 | 1.112114 | 20.58056 | 16.87814 | 73.74252 | 2408.795 | 3.072113 | 1.102167 | 20.05815 | 15.70215 | 71.02659 | 1430.793 | 3.643146 | 1.130635 | 20.77698 | 16.98779 | 72.31561 | 5919.142 | 5.905894 | 1.134471 | 20.31867 | 16.15579 | 70.08735 | 4940.364 | 6.574757
3-6-5 | 43.86384 | 1.698007 | 1.69993 | 111.9365 | 8379 | 1.689809 | 121.7468 | 14624 | 215.2136 | 12 | 13 | 13.2887 | 73 | 43 | 1.114293 | 20.99658 | 17.64179 | 75.40406 | 3134.782 | 3.274924 | 1.114584 | 20.84927 | 17.38428 | 74.80886 | 2851.578 | 3.351391 | 1.139435 | 21.29121 | 18.4767 | 76.16133 | 5094.162 | 5.619311 | 1.138413 | 21.17118 | 18.32218 | 76.02075 | 6304.521 | 5.574741
3-6-6 | 46.18544 | 1.695418 | 1.69654 | 114.7537 | 9381 | 1.681192 | 122.283 | 16961 | 212.4754 | 13 | 17 | 13.01255 | 71 | 42 | 1.111374 | 20.93248 | 17.17624 | 73.83246 | 2551.216 | 3.850773 | 1.112799 | 20.76334 | 16.92602 | 73.2556 | 2416.806 | 3.986934 | 1.12974 | 20.89292 | 17.61737 | 74.63858 | 5026.507 | 5.744079 | 1.130183 | 20.73742 | 17.39299 | 74.2114 | 4460.896 | 5.829481
3-7-1 | 45.9058 | 1.695248 | 1.699891 | 108.3832 | 11415 | 1.69138 | 115.1148 | 17870 | 210.6188 | 14 | 25 | 13.84329 | 82 | 36 | 1.120343 | 20.67468 | 16.02351 | 69.178 | 1862.936 | 4.684926 | 1.093692 | 18.90283 | 14.15279 | 68.45734 | 1101.529 | 3.802824 | 1.05076 | 21.29667 | 16.47647 | 73.62899 | 5280.141 | 6.067324 | 1.120704 | 19.56301 | 15.38965 | 70.19432 | 8254.509 | 6.003175
3-7-2 | 49.14978 | 1.695496 | 1.699792 | 109.4301 | 12267 | 1.689907 | 114.8995 | 19959 | 212.0608 | 12 | 21 | 13.54736 | 80 | 34 | 1.133604 | 21.0907 | 17.61896 | 73.69328 | 5441.383 | 3.882572 | 1.12334 | 20.7988 | 17.27011 | 73.91719 | 3284.92 | 3.855704 | 1.130107 | 21.1248 | 17.32158 | 72.55636 | 5347.865 | 5.949679 | 1.139322 | 20.94066 | 17.44427 | 73.11661 | 5753.099 | 6.027409
3-7-3 | 49.18154 | 1.696027 | 1.700837 | 111.4039 | 10915 | 1.688345 | 117.242 | 17858 | 211.2329 | 11 | 19 | 13.32826 | 80 | 34 | 1.138426 | 20.86155 | 17.84236 | 75.12783 | 4812.689 | 4.05504 | 1.132106 | 20.71969 | 17.57283 | 74.91546 | 3721.114 | 3.690116 | 1.141367 | 20.82608 | 17.01475 | 71.58017 | 5940.345 | 6.598265 | 1.142237 | 20.70878 | 17.36862 | 73.42684 | 6303.392 | 5.342646
3-7-4 | 45.6333 | 1.697933 | 1.702528 | 109.3059 | 11336 | 1.693201 | 115.3003 | 21323 | 212.7766 | 14 | 26 | 13.64549 | 84 | 34 | 0.9055745 | 19.95175 | 9.467096 | 52.39761 | 428.8811 | 9.434004 | 0.9314805 | 19.03514 | 9.491529 | 53.53112 | 486.4218 | 8.528945 | 0.6279068 | 21.09616 | 5.80156 | 43.79719 | 181.4625 | 11.71904 | 0.6985339 | 20.60239 | 6.546761 | 45.49058 | 262.5979 | 12.71521
3-7-5 | 46.93617 | 1.698136 | 1.703848 | 109.6512 | 8208 | 1.696069 | 114.403 | 11592 | 219.5287 | 13 | 16 | 13.99391 | 84 | 34 | 1.132518 | 20.86428 | 17.94862 | 75.95956 | 4293.306 | 3.37563 | 1.132249 | 20.77016 | 17.76073 | 75.52298 | 3589.159 | 3.353126 | 1.147567 | 20.86428 | 18.39682 | 76.83538 | 5675.693 | 5.134978 | 1.146387 | 20.79471 | 18.29338 | 76.73785 | 6271.534 | 5.027576
3-7-6 | 50.51843 | 1.69653 | 1.702109 | 112.9166 | 8150 | 1.690514 | 119.0779 | 11628 | 213.0718 | 12 | 18 | 13.92088 | 83 | 34 | 1.131719 | 20.63376 | 17.37921 | 74.42397 | 3458.092 | 3.784566 | 1.131434 | 20.52464 | 17.22191 | 74.16116 | 3118.016 | 3.753021 | 1.141694 | 20.65013 | 17.33785 | 73.53988 | 5246.524 | 5.384716 | 1.142873 | 20.54646 | 17.48915 | 74.47893 | 4951.169 | 5.307288
3-8-1 | 45.03736 | 1.695696 | 1.700602 | 115.6958 | 11295 | 1.690394 | 121.273 | 22957 | 222.4371 | 18 | 19 | 13.44998 | 79 | 41 | 1.125072 | 21.70723 | 18.13525 | 74.25721 | 3907.746 | 4.118145 | 1.09917 | 20.70196 | 16.43821 | 72.24009 | 1829.981 | 3.538933 | 1.140361 | 21.89956 | 18.64549 | 74.66137 | 8611.127 | 5.841603 | 1.137518 | 21.27211 | 18.35205 | 75.84303 | 11865.87 | 5.658881
3-8-2 | 46.92923 | 1.697517 | 1.70244 | 117.8183 | 8547 | 1.689056 | 122.8864 | 15368 | 221.4949 | 17 | 21 | 13.99924 | 79 | 38 | 1.113367 | 21.49309 | 15.94171 | 66.61893 | 377.8192 | 4.198961 | 1.10171 | 21.19982 | 15.63884 | 66.95844 | 408.0918 | 4.060548 | 1.13141 | 21.55719 | 16.3754 | 67.13972 | 465.7172 | 6.550631 | 1.126701 | 21.33486 | 16.43777 | 68.38239 | 493.7919 | 5.775389
3-8-3 | 48.75995 | 1.697142 | 1.702233 | 121.0038 | 8374 | 1.684644 | 122.3948 | 15983 | 218.1575 | 16 | 22 | 14 | 79 | 38 | 1.122872 | 21.61585 | 18.29128 | 75.3601 | 4348.693 | 4.087128 | 1.118536 | 21.46853 | 17.96146 | 74.79789 | 3726.248 | 3.887616 | 1.144243 | 21.59129 | 18.85906 | 76.3349 | 6425.671 | 5.35613 | 1.143249 | 21.48217 | 18.65871 | 75.97358 | 6257.778 | 5.954347
3-8-4 | 44.27314 | 1.699327 | 1.705255 | 114.1775 | 7944 | 1.69785 | 116.6643 | 16162 | 228.2703 | 10 | 13 | 14.05477 | 81 | 44 | 1.1176 | 21.64995 | 18.33821 | 75.79032 | 4796.908 | 3.174351 | 1.118028 | 21.55992 | 18.13525 | 75.23561 | 3951.608 | 3.218006 | 1.143422 | 21.63221 | 19.01488 | 76.87515 | 8788.105 | 5.609165 | 1.14015 | 21.54492 | 18.80537 | 76.55524 | 6624.799 | 5.441086
3-8-5 | 42.85566 | 1.70206 | 1.705293 | 112.2128 | 8785 | 1.698492 | 118.5026 | 18635 | 224.3727 | 13 | 14 | 12.99201 | 77 | 40 | 1.116942 | 21.50263 | 18.12637 | 75.4725 | 4512.052 | 3.489851 | 1.118034 | 21.40306 | 17.94877 | 75.00735 | 3775.457 | 3.555458 | 1.140831 | 21.54628 | 18.96381 | 77.1493 | 8851.112 | 4.849281 | 1.143817 | 21.48899 | 18.8368 | 76.63625 | 7578.138 | 5.772442
3-8-6 | 43.8946 | 1.701454 | 1.70432 | 115.3857 | 8778 | 1.69417 | 122.5648 | 18954 | 220.4972 | 15 | 15 | 13.22784 | 76 | 40 | 1.11768 | 21.62539 | 18.12764 | 74.99976 | 4784.876 | 3.838496 | 1.119601 | 21.5381 | 17.99571 | 74.62742 | 3919.213 | 3.961203 | 1.140236 | 21.64449 | 18.85081 | 76.3815 | 7814.241 | 5.060989 | 1.140582 | 21.59266 | 18.7508 | 76.13555 | 7792.091 | 5.078521
4-2-1 | 40.51628 | 1.698203 | 1.699323 | 106.4898 | 11403 | 1.694512 | 107.1164 | 18203 | 243.8671 | 10 | 12 | 14.08368 | 77 | 39 | 1.137841 | 20.9884 | 16.67177 | 69.81053 | 2818.251 | 4.619614 | 1.102307 | 19.50163 | 15.38439 | 71.56597 | 1531.748 | 3.900707 | 1.107139 | 21.36896 | 17.44231 | 73.72565 | 6460.913 | 6.323166 | 1.125249 | 20.34732 | 17.08398 | 74.61622 | 8108.15 | 5.364207
4-2-2 | 42.79488 | 1.697928 | 1.698379 | 109.1601 | 7848 | 1.691494 | 115.0812 | 10777 | 226.2844 | 17 | 18 | 13.67744 | 78 | 36 | 1.133876 | 21.65404 | 18.5719 | 75.6401 | 4081.945 | 3.58433 | 1.111991 | 21.40579 | 17.76864 | 74.64861 | 3102.597 | 3.241652 | 1.134686 | 21.62812 | 18.74055 | 76.36381 | 5041.236 | 5.443822 | 1.121434 | 21.37169 | 17.99689 | 75.09051 | 6271.331 | 5.600049
4-2-3 | 43.57522 | 1.69745 | 1.69853 | 109.9345 | 9203 | 1.686436 | 118.1262 | 13802 | 225.1516 | 20 | 24 | 13.45302 | 79 | 34 | 1.120746 | 21.76589 | 18.14032 | 74.36378 | 3407.819 | 3.92208 | 1.110155 | 21.54082 | 17.54664 | 73.37502 | 2491.788 | 3.459526 | 1.128148 | 21.7577 | 18.5136 | 75.4244 | 2839.205 | 5.31316 | 1.120765 | 21.519 | 17.82605 | 73.9126 | 2793.648 | 5.780044
4-2-5 | 44.57728 | 1.699085 | 1.701875 | 111.0194 | 9532 | 1.695068 | 111.1662 | 17975 | 224.6052 | 14 | 18 | 14.2404 | 78 | 40 | 1.088798 | 19.72942 | 13.91663 | 64.78472 | 604.4996 | 5.177387 | 1.083004 | 18.39269 | 13.3314 | 66.92683 | 810.8845 | 4.645048 | 1.120238 | 20.16045 | 16.33524 | 72.32945 | 2393.259 | 5.685747 | 1.123157 | 19.98858 | 16.12442 | 71.82269 | 2101.376 | 5.833496
4-4-1 | 40.60908 | 1.700594 | 1.705362 | 104.3066 | 10362 | 1.699798 | 108.2146 | 17110 | 241.3104 | 7 | 8 | 13.8159 | 72 | 46 | 1.152412 | 21.12344 | 18.00175 | 73.95071 | 4011.095 | 3.527121 | 1.118879 | 19.91356 | 16.06501 | 72.1023 | 1583.775 | 3.493651 | 1.140989 | 21.61448 | 18.9303 | 76.75933 | 8101.623 | 5.999671 | 1.148479 | 20.87928 | 18.4348 | 76.87758 | 9305.318 | 4.949244
4-4-2 | 42.55 | 1.700282 | 1.704372 | 108.3907 | 7939 | 1.696964 | 116.7698 | 12171 | 227.5237 | 16 | 10 | 12.88475 | 72 | 43 | 1.142975 | 21.48899 | 18.91658 | 77.01758 | 6428.715 | 3.641429 | 1.128466 | 21.29394 | 18.29719 | 76.14476 | 3802.025 | 3.548183 | 1.153629 | 21.67314 | 19.38028 | 77.51254 | 6568.602 | 5.17435 | 1.141003 | 21.51354 | 18.99 | 77.36177 | 6448.298 | 4.46982
4-4-3 | 44.80461 | 1.699092 | 1.703357 | 111.616 | 7703 | 1.692283 | 120.7812 | 11599 | 220.9973 | 18 | 14 | 13.80829 | 74 | 41 | 1.136788 | 21.55856 | 18.79478 | 76.68991 | 4465.669 | 3.40013 | 1.130767 | 21.40715 | 18.3568 | 75.83414 | 3444.103 | 3.173984 | 1.148785 | 21.67995 | 19.24927 | 77.28889 | 6133.081 | 4.955404 | 1.142047 | 21.54355 | 18.89048 | 76.77886 | 5506.262 | 4.629497
4-4-4 | 42.99809 | 1.702462 | 1.705469 | 109.5992 | 6575 | 1.70023 | 111.2071 | 10041 | 230.9456 | 12 | 12 | 14.37353 | 76 | 50 | 1.143859 | 21.28439 | 18.77501 | 77.11635 | 4684.201 | 3.350564 | 1.141299 | 21.18618 | 18.53421 | 76.65169 | 4279.846 | 3.203042 | 1.156307 | 21.39351 | 19.28671 | 77.96561 | 5852.048 | 5.069145 | 1.153561 | 21.30349 | 19.09021 | 77.68181 | 6387.727 | 4.909983
4-4-5 | 43.12002 | 1.702478 | 1.707003 | 111.8434 | 7474 | 1.700456 | 116.1396 | 12139 | 231.3718 | 14 | 10 | 13.95359 | 73 | 47 | 1.130406 | 21.40306 | 18.48768 | 76.41385 | 4470.543 | 3.056391 | 1.129305 | 21.30758 | 18.24018 | 75.80254 | 3788.71 | 3.626343 | 1.143674 | 21.49036 | 19.0594 | 77.54675 | 7710.742 | 4.638079 | 1.141885 | 21.40442 | 18.86168 | 77.17106 | 6749.216 | 4.571303
4-4-6 | 42.7289 | 1.702728 | 1.706397 | 111.1651 | 7603 | 1.697895 | 118.3595 | 12465 | 221.6208 | 18 | 13 | 13.67897 | 74 | 44 | 1.133603 | 21.57083 | 18.67427 | 76.36875 | 4631.68 | 3.229616 | 1.133923 | 21.48353 | 18.49286 | 75.91276 | 4165.587 | 3.259823 | 1.147495 | 21.63631 | 19.21654 | 77.40005 | 7567.812 | 4.839047 | 1.146918 | 21.57083 | 19.08035 | 77.12355 | 7564.75 | 4.816345
4-5-1 | 52.70091 | 1.699217 | 1.704396 | 109.1526 | 15293 | 1.69574 | 115.6466 | 28130 | 181.9258 | 8 | 11 | 16.16889 | 76 | 50 | 1.15135 | 20.63512 | 17.94862 | 75.54689 | 9739.419 | 3.746378 | 1.146612 | 20.45235 | 18.10553 | 77.20612 | 6059.231 | 3.501093 | 1.144104 | 20.46053 | 18.1166 | 77.39171 | 8821.891 | 6.071855 | 1.154243 | 20.3405 | 18.32961 | 78.07188 | 8109.773 | 5.225618
4-5-2 | 41.29015 | 1.702776 | 1.702776 | 108.3577 | 11490 | 1.696916 | 110.5481 | 19993 | 207.1619 | 6 | 11 | 13.68505 | 71 | 40 | 1.143777 | 20.89701 | 18.44821 | 77.18426 | 8198.702 | 3.776547 | 1.133058 | 20.71969 | 18.00175 | 76.67948 | 4863.313 | 3.193891 | 1.146282 | 20.73197 | 18.48587 | 77.78714 | 7071.108 | 5.075662 | 1.144287 | 20.59693 | 18.30123 | 77.65023 | 8093.058 | 4.771281
4-5-3 | 41.49534 | 1.702274 | 1.701884 | 107.2119 | 9804 | 1.693292 | 116.8303 | 14482 | 183.0657 | 9 | 11 | 13.02472 | 67 | 41 | 1.133734 | 21.13571 | 18.57449 | 77.51553 | 7271.443 | 3.489321 | 1.128402 | 21.04978 | 18.25573 | 76.85775 | 5445.668 | 3.805864 | 1.147373 | 21.01023 | 18.75954 | 77.8192 | 7742.302 | 5.145047 | 1.141779 | 20.92429 | 18.55396 | 77.66114 | 6877.598 | 4.797847
4-5-4 | 48.28467 | 1.702029 | 1.705557 | 111.395 | 12272 | 1.698252 | 114.4938 | 25572 | 227.2884 | 8 | 9 | 15.21948 | 77 | 43 | 1.147017 | 20.55601 | 18.37279 | 77.92312 | 8012.18 | 3.510376 | 1.144633 | 20.48781 | 18.20873 | 77.6458 | 6583.922 | 3.342822 | 1.157781 | 20.41006 | 18.50339 | 78.30337 | 9150.837 | 5.410828 | 1.155481 | 20.34459 | 18.40714 | 78.30231 | 7859.511 | 5.198575
4-5-5 | 44.23051 | 1.703454 | 1.705313 | 109.5886 | 7976 | 1.69945 | 111.471 | 11705 | 221.7493 | 15 | 11 | 13.27729 | 74 | 38 | 1.141467 | 20.61739 | 18.2299 | 77.46172 | 6199.35 | 3.525766 | 1.140209 | 20.53555 | 18.07245 | 77.18384 | 5275.971 | 3.410256 | 1.150883 | 20.44825 | 18.39912 | 78.18254 | 7012.502 | 5.087769 | 1.150177 | 20.38005 | 18.29619 | 78.05321 | 7164.625 | 4.993515
4-5-6 | 40.44298 | 1.704034 | 1.704824 | 104.673 | 6764 | 1.698844 | 112.9104 | 9178 | 213.7068 | 12 | 10 | 20.19779 | 66 | 42 | 1.123265 | 20.88883 | 16.98596 | 72.39256 | 4662.623 | 4.154346 | 1.122555 | 20.80426 | 16.93649 | 72.52093 | 4038.348 | 4.09053 | 1.140173 | 20.78516 | 17.17374 | 72.46703 | 8241.738 | 6.224621 | 1.1402 | 20.72105 | 17.31606 | 73.29194 | 6572.121 | 6.096038
4-6-2 | 43.65751 | 1.699739 | 1.703198 | 106.695 | 7842 | 1.693125 | 118.0833 | 11183 | 213.963 | 14 | 15 | 12.99429 | 69 | 40 | 1.138737 | 20.8179 | 17.8618 | 75.34681 | 4154.749 | 3.768207 | 1.115746 | 19.97631 | 16.32886 | 73.26146 | 1935.266 | 3.46789 | 1.152797 | 21.00204 | 18.85644 | 77.88349 | 7742.885 | 5.472842 | 1.149835 | 20.60375 | 18.34432 | 77.43183 | 10031.39 | 5.089062
4-6-3 | 45.82289 | 1.698975 | 1.70221 | 109.2065 | 7147 | 1.688933 | 119.9145 | 10506 | 212.5309 | 12 | 19 | 13.73526 | 66 | 39 | 1.138261 | 20.83427 | 18.12744 | 76.43921 | 4589.529 | 3.509477 | 1.130449 | 20.54373 | 17.5521 | 75.57861 | 3038.698 | 3.128012 | 1.158468 | 20.93111 | 18.86029 | 77.78076 | 7145.6 | 5.598751 | 1.156166 | 20.80426 | 18.72929 | 77.86618 | 8900.153 | 5.261824
4-6-4 | 39.15611 | 1.703791 | 1.706502 | 102.5786 | 9050 | 1.700654 | 108.4656 | 17574 | 21.28997 | 1 | 9 | 13.39977 | 71 | 40 | 1.141141 | 20.79062 | 18.10412 | 76.30806 | 5466.591 | 3.46999 | 1.136663 | 20.57101 | 17.67002 | 75.57002 | 3494.773 | 3.260017 | 1.161923 | 20.91611 | 18.92713 | 77.88011 | 10308.35 | 5.632063 | 1.16057 | 20.81108 | 18.86297 | 78.09876 | 11984.22 | 5.39932
4-6-5 | 41.5242 | 1.70273 | 1.702718 | 107.5597 | 9591 | 1.694132 | 117.3008 | 16351 | 214.5498 | 12 | 13 | 12.29365 | 67 | 40 | 1.130561 | 20.72242 | 17.72444 | 75.65511 | 3722.483 | 3.182109 | 1.127623 | 20.48508 | 17.29164 | 74.85739 | 2837.524 | 3.76849 | 1.155437 | 20.93248 | 18.7186 | 77.39386 | 9369.912 | 5.39169 | 1.154193 | 20.85336 | 18.69588 | 77.67676 | 10585.21 | 5.199082
4-6-6 | 42.66194 | 1.702317 | 1.702779 | 106.0932 | 7267 | 1.69354 | 118.3029 | 11402 | 210.7791 | 13 | 16 | 12.4671 | 63 | 41 | 1.132611 | 20.55737 | 17.57802 | 75.49555 | 3480.928 | 3.304504 | 1.131211 | 20.34322 | 17.21001 | 74.78552 | 2834.441 | 3.283405 | 1.158427 | 20.8029 | 18.69454 | 77.57506 | 12443.74 | 5.499528 | 1.15765 | 20.73333 | 18.62236 | 77.5869 | 8815.233 | 5.374223
4-7-1 | 40.4743 | 1.702704 | 1.703797 | 107.2743 | 13017 | 1.698374 | 109.8337 | 26084 | 204.5516 | 8 | 23 | 15.92469 | 83 | 46 | 1.141598 | 21.5872 | 17.9437 | 72.81191 | 4297.722 | 4.417968 | 1.124741 | 20.71833 | 17.11154 | 73.43142 | 2254.261 | 3.8859 | 1.107302 | 21.78226 | 18.40079 | 76.28996 | 8706.011 | 5.54048 | 1.145617 | 21.08252 | 18.44789 | 76.38093 | 17585.62 | 5.088794
4-7-2 | 39.87876 | 1.703085 | 1.703046 | 107.8203 | 11002 | 1.697716 | 111.0598 | 21369 | 228.2804 | 9 | 12 | 13.59909 | 80 | 35 | 1.138502 | 21.14253 | 17.54792 | 72.90124 | 3744.417 | 4.178281 | 1.113357 | 20.11407 | 16.05963 | 71.71352 | 1721.469 | 3.856678 | 1.120288 | 21.35805 | 18.26903 | 76.35265 | 8198.695 | 5.304267 | 1.138768 | 20.27775 | 17.3276 | 75.03837 | 13033.48 | 6.039258
4-7-3 | 40.5691 | 1.703329 | 1.703474 | 106.5633 | 10029 | 1.695685 | 115.3396 | 18417 | 218.6935 | 16 | 17 | 13.51617 | 80 | 32 | 1.141495 | 21.62676 | 18.76757 | 76.02256 | 7176.307 | 4.142812 | 1.132371 | 21.45898 | 18.40604 | 75.7465 | 5176.078 | 3.668895 | 1.153851 | 21.69086 | 19.30689 | 77.14108 | 11966.09 | 5.619069 | 1.150206 | 21.59948 | 19.22439 | 77.38087 | 9961.605 | 5.241405
4-7-4 | 56.07262 | 1.700999 | 1.708432 | 112.4246 | 13036 | 1.698682 | 121.513 | 31419 | 212.2328 | 10 | 20 | 15.37771 | 83 | 42 | 1.152871 | 21.43716 | 19.05551 | 77.10325 | 8023.764 | 3.124169 | 1.148625 | 21.35259 | 18.97744 | 77.37647 | 7145.587 | 3.41389 | 1.146204 | 21.43989 | 19.20082 | 78.13314 | 7399.933 | 4.706063 | 1.149791 | 21.36078 | 19.22255 | 78.26634 | 7533.619 | 4.716004
4-7-5 | 53.921 | 1.701796 | 1.70771 | 113.6121 | 10537 | 1.699182 | 118.5787 | 18905 | 225.3756 | 9 | 14 | 14.47394 | 81 | 36 | 1.147507 | 21.26666 | 18.69695 | 76.61545 | 7426.725 | 3.877973 | 1.144566 | 21.20119 | 18.64138 | 76.82046 | 6658.152 | 3.609275 | 1.146551 | 21.27621 | 18.99655 | 77.87301 | 7965.753 | 4.930168 | 1.146798 | 21.21483 | 18.93632 | 77.83396 | 9450.051 | 4.815804
4-7-6 | 40.62197 | 1.703373 | 1.707007 | 108.79 | 6963 | 1.699655 | 115.3518 | 11256 | 227.4372 | 14 | 12 | 12.82084 | 78 | 33 | 1.133212 | 21.49718 | 18.5097 | 75.98134 | 5125.553 | 3.706867 | 1.13206 | 21.39624 | 18.32829 | 75.66848 | 4211.279 | 3.644783 | 1.148155 | 21.56129 | 19.14321 | 77.3285 | 8489.089 | 5.18624 | 1.147533 | 21.51082 | 19.08821 | 77.32913 | 7285.278 | 5.086606
4-8-1 | 39.75076 | 1.70018 | 1.704104 | 103.54 | 10448 | 1.698822 | 111.2496 | 18943 | 226.4926 | 10 | 14 | 12.78052 | 76 | 40 | 1.105289 | 20.66786 | 15.64476 | 68.48528 | 1408.854 | 4.572191 | 1.080903 | 18.18945 | 13.22138 | 67.24658 | 866.2774 | 4.19483 | 1.041623 | 21.61039 | 16.49354 | 73.27247 | 9400.514 | 6.825974 | 1.113795 | 18.31631 | 14.87832 | 72.93074 | 4723.867 | 6.536033
4-8-2 | 44.22577 | 1.699777 | 1.703812 | 109.4829 | 7692 | 1.693032 | 119.5466 | 12207 | 221.2324 | 17 | 21 | 12.4922 | 75 | 35 | 1.142896 | 21.35259 | 18.36069 | 75.237 | 5027.359 | 4.146723 | 1.12229 | 20.72378 | 17.19273 | 73.92149 | 2435.353 | 3.855248 | 1.153871 | 21.46444 | 19.14321 | 77.29256 | 7901.649 | 5.61238 | 1.148217 | 21.2121 | 18.86299 | 77.4467 | 10042 | 5.044241
4-8-4 | 42.91868 | 1.702926 | 1.70477 | 108.9566 | 7152 | 1.700156 | 109.7648 | 12820 | 224.4926 | 9 | 15 | 13.69874 | 80 | 41 | 1.140656 | 21.45898 | 18.70408 | 76.41387 | 6032.301 | 3.427752 | 1.138638 | 21.34304 | 18.4812 | 76.04803 | 4535.077 | 3.262062 | 1.15581 | 21.49718 | 19.30008 | 77.6768 | 6940.912 | 5.216568 | 1.153731 | 21.40579 | 19.15437 | 77.55898 | 6940.649 | 5.031049
4-8-5 | 42.12076 | 1.70291 | 1.703868 | 107.4308 | 9359 | 1.695514 | 117.1108 | 18220 | 222.0784 | 15 | 17 | 12.28984 | 76 | 35 | 1.130107 | 21.4658 | 18.37494 | 75.74591 | 5179.071 | 3.400209 | 1.128681 | 21.32122 | 18.108 | 75.24667 | 4005.615 | 3.934661 | 1.152494 | 21.65404 | 19.26237 | 77.18483 | 14578.19 | 5.322952 | 1.150383 | 21.58993 | 19.22832 | 77.41901 | 10910.75 | 5.129558
4-8-6 | 43.43696 | 1.702339 | 1.703838 | 109.1411 | 9201 | 1.693764 | 119.5629 | 17787 | 222.1849 | 16 | 19 | 12.55078 | 76 | 35 | 1.117824 | 21.5531 | 17.14572 | 71.16599 | 6301.375 | 4.428642 | 1.121089 | 21.49718 | 17.32198 | 71.87471 | 5597.355 | 4.338161 | 1.126971 | 21.61039 | 17.04447 | 69.98551 | 8126.601 | 6.15814 | 1.131692 | 21.57356 | 17.32912 | 70.97841 | 7648.643 | 6.132985
3-1-1 | 41.92486 | 1.706359 | 1.708047 | 111.3193 | 15275 | 1.700557 | 120.4702 | 30919 | 251.8632 | 10 | 11 | 15.74819 | 85 | 39 | 1.147993 | 20.44962 | 16.68522 | 71.07347 | 3360.207 | 5.452786 | 1.133588 | 20.05678 | 16.63712 | 73.17479 | 2653.625 | 3.669977 | 1.130399 | 20.24365 | 16.69665 | 72.964 | 4072.661 | 6.910661 | 1.134149 | 19.88901 | 16.59932 | 73.588 | 4665.404 | 6.26831
3-1-2 | 47.59909 | 1.707256 | 1.709784 | 120.4766 | 14278 | 1.698135 | 127.5987 | 32886 | 244.0468 | 11 | 12 | 15.72081 | 86 | 37 | 1.136569 | 20.07315 | 16.54325 | 72.51193 | 2233.165 | 4.439106 | 1.123521 | 19.59848 | 16.04345 | 72.86087 | 2092.763 | 4.192085 | 1.125849 | 19.92038 | 16.52097 | 73.66439 | 4087.875 | 6.296607 | 1.123382 | 19.37614 | 15.93995 | 73.23058 | 5101.209 | 5.917585
3-1-3 | 47.36178 | 1.703824 | 1.705259 | 127.5339 | 13442 | 1.690382 | 131.5859 | 30767 | 233.2081 | 12 | 15 | 15.66147 | 87 | 41 | 1.119362 | 19.50709 | 15.48493 | 70.91634 | 1488.849 | 4.78335 | 1.109632 | 18.8851 | 14.85189 | 70.87348 | 1441.293 | 4.940821 | 1.114694 | 19.54528 | 15.82545 | 72.6371 | 4954.717 | 7.004021 | 1.110641 | 18.68868 | 14.91825 | 71.87293 | 7929.201 | 6.772196
3-1-4 | 46.84845 | 1.707517 | 1.708236 | 123.7194 | 15172 | 1.701789 | 123.1547 | 33169 | 171.5234 | 11 | 10 | 15.90643 | 86 | 39 | 1.129537 | 20.12771 | 15.71274 | 69.11259 | 3495.637 | 5.125193 | 1.12059 | 19.87264 | 15.21258 | 68.31258 | 2385.014 | 4.386001 | 1.116029 | 19.9463 | 15.17249 | 68.15834 | 1667.752 | 7.365471 | 1.112642 | 19.59711 | 14.51111 | 66.5508 | 1374.904 | 7.277277
3-1-5 | 46.8329 | 1.70695 | 1.707808 | 123.1992 | 13690 | 1.703001 | 121.5265 | 23364 | 244.6952 | 10 | 11 | 15.92012 | 86 | 39 | 1.120585 | 19.92447 | 15.19802 | 68.06994 | 2996.525 | 4.956841 | 1.11374 | 19.65167 | 14.68694 | 67.10391 | 2234.279 | 4.465264 | 1.106681 | 19.76216 | 14.67436 | 67.09689 | 1707.845 | 7.061556 | 1.10356 | 19.37205 | 13.95022 | 65.25437 | 1338.781 | 7.078998
3-1-6 | 46.41256 | 1.707839 | 1.708836 | 122.445 | 13308 | 1.703145 | 121.0714 | 24056 | 250.2605 | 9 | 12 | 15.92621 | 86 | 43 | 1.12401 | 19.77307 | 15.06448 | 67.78132 | 3202.119 | 5.298421 | 1.119168 | 19.57256 | 14.74521 | 67.31437 | 2634.015 | 4.939767 | 1.110265 | 19.80035 | 14.73077 | 67.0079 | 1980.77 | 7.511614 | 1.108912 | 19.52482 | 14.18014 | 65.49322 | 1523.64 | 7.589782
3-2-1 | 51.93159 | 1.703288 | 1.709638 | 112.4547 | 12060 | 1.701591 | 118.0001 | 19864 | 239.0698 | 10 | 14 | 16.60479 | 83 | 48 | 1.150935 | 19.84127 | 17.02021 | 74.53232 | 6415.839 | 4.406338 | 1.142051 | 19.6735 | 17.30109 | 77.00277 | 5439.438 | 3.701403 | 1.130863 | 19.67213 | 16.96474 | 76.25808 | 6422.832 | 6.310495 | 1.141871 | 19.49345 | 17.26022 | 77.54266 | 5997.817 | 4.9229
3-2-2 | 46.52943 | 1.700586 | 1.702574 | 116.0307 | 9017 | 1.696069 | 120.053 | 14702 | 236.4516 | 11 | 15 | 16.04032 | 84 | 42 | 1.131738 | 19.83172 | 16.77919 | 74.75919 | 2968.003 | 3.722048 | 1.114986 | 19.1579 | 15.81004 | 74.01431 | 1854.47 | 3.515419 | 1.125271 | 19.77989 | 16.98782 | 76.32324 | 5421.572 | 5.744626 | 1.124301 | 19.11016 | 16.18518 | 75.33048 | 7881.599 | 6.411149
3-2-3 | 50.10142 | 1.699611 | 1.70215 | 127.1113 | 8399 | 1.683798 | 130.0652 | 14036 | 227.4229 | 18 | 18 | 15.4941 | 85 | 42 | 1.117963 | 19.4839 | 16.09926 | 73.90992 | 1734.674 | 3.797537 | 1.104047 | 18.79507 | 15.10014 | 72.76952 | 1438.823 | 3.996205 | 1.122201 | 19.78398 | 16.84422 | 75.86939 | 5101.638 | 5.456973 | 1.117513 | 18.96694 | 15.83831 | 74.72381 | 11038.16 | 6.215093
3-2-4 | 47.71074 | 1.702434 | 1.70399 | 119.5507 | 11512 | 1.694692 | 121.9277 | 22692 | 225.0396 | 13 | 16 | 15.77634 | 84 | 44 | 1.126162 | 19.859 | 17.04544 | 76.21665 | 2980.123 | 3.747915 | 1.120914 | 19.62712 | 16.65411 | 75.69937 | 3113.343 | 3.467631 | 1.123543 | 19.19746 | 16.55316 | 76.74459 | 5021.418 | 5.30193 | 1.121458 | 18.92465 | 16.14159 | 76.05631 | 4974.435 | 5.145564
3-2-5 | 46.40838 | 1.698083 | 1.698842 | 116.1241 | 12433 | 1.689789 | 120.0425 | 28019 | 225.6952 | 14 | 16 | 16.03043 | 84 | 44 | 1.109746 | 19.78262 | 16.12463 | 73.4484 | 1673.29 | 4.086484 | 1.102043 | 19.34477 | 15.5172 | 72.78661 | 1599.102 | 3.874183 | 1.117657 | 19.518 | 16.41932 | 75.26816 | 7726.713 | 6.283124 | 1.113694 | 19.00104 | 15.75423 | 74.44815 | 10157.37 | 6.152768
3-2-6 | 51.19552 | 1.696429 | 1.696588 | 128.0207 | 12593 | 1.675309 | 130.46 | 27862 | 225.7576 | 20 | 23 | 15.81514 | 85 | 41 | 1.097201 | 19.24929 | 15.28137 | 72.35376 | 1320.134 | 3.73983 | 1.091036 | 18.78416 | 14.68805 | 71.66929 | 1362.251 | 3.609982 | 1.109071 | 19.34068 | 15.9776 | 74.48701 | 7210.276 | 5.978552 | 1.104945 | 18.86191 | 15.37023 | 73.74868 | 7024.046 | 5.838108
3-3-1 | 48.25321 | 1.697411 | 1.696291 | 119.6795 | 13136 | 1.68789 | 123.6683 | 22506 | 231.3991 | 8 | 8 | 15.88665 | 83 | 46 | 1.120634 | 20.33913 | 16.97201 | 74.46239 | 2332.586 | 4.167269 | 1.097392 | 19.65577 | 15.8089 | 73.29085 | 1645.458 | 3.398845 | 1.122789 | 20.3214 | 16.63813 | 72.921 | 3612.406 | 6.912314 | 1.10688 | 19.61212 | 15.95878 | 73.51475 | 4508 | 5.74127
3-3-2 | 50.74343 | 1.695842 | 1.698897 | 127.9469 | 11208 | 1.685357 | 128.4876 | 19109 | 233.0883 | 9 | 9 | 15.44237 | 84 | 44 | 1.099654 | 19.69259 | 15.63884 | 72.21802 | 1181.166 | 3.83608 | 1.077134 | 18.8019 | 13.99619 | 69.1096 | 962.6088 | 3.666313 | 1.115633 | 19.93675 | 16.32631 | 73.40275 | 5265.448 | 6.849021 | 1.095707 | 18.78553 | 14.93175 | 72.54254 | 2516.764 | 6.436649
3-3-3 | 52.02378 | 1.695806 | 1.698852 | 130.0535 | 9857 | 1.679458 | 130.2443 | 16845 | 219.6955 | 16 | 13 | 15.84633 | 84 | 42 | 1.095331 | 19.58347 | 15.45865 | 72.06701 | 1108.148 | 3.472315 | 1.080964 | 18.86328 | 14.23655 | 69.81944 | 1005.974 | 3.785135 | 1.109016 | 19.77443 | 16.18591 | 73.80665 | 5487.378 | 6.093809 | 1.097645 | 18.88101 | 15.02014 | 72.4748 | 7302.697 | 6.487309
3-3-4 | 49.03551 | 1.701798 | 1.700936 | 123.5254 | 13744 | 1.691127 | 126.8622 | 31335 | 240.4908 | 6 | 8 | 15.95436 | 83 | 45 | 1.105675 | 20.10452 | 16.57115 | 74.54723 | 1823.475 | 3.770035 | 1.097208 | 19.67622 | 15.76545 | 73.02572 | 1706.986 | 3.45455 | 1.111836 | 20.21092 | 16.68285 | 74.24093 | 4898.184 | 5.983237 | 1.105028 | 19.62439 | 15.78435 | 72.78755 | 4586.92 | 5.63726
3-3-5 | 49.1743 | 1.701396 | 1.705521 | 123.3983 | 7448 | 1.695214 | 126.1358 | 11375 | 248.3444 | 10 | 8 | 15.46367 | 83 | 44 | 1.091484 | 19.2452 | 14.96981 | 71.26504 | 1177.615 | 3.37622 | 1.079386 | 18.55092 | 13.98648 | 69.84998 | 1055.39 | 3.869845 | 1.103698 | 19.6694 | 16.25869 | 74.89355 | 8002.252 | 5.445448 | 1.099728 | 18.67777 | 14.94525 | 72.76005 | 9070.331 | 6.569105
3-3-6 | 51.35809 | 1.699933 | 1.705178 | 128.342 | 7340 | 1.689608 | 130.7229 | 11399 | 234.3501 | 13 | 10 | 15.54812 | 84 | 42 | 1.090237 | 18.89601 | 14.64088 | 71.06836 | 1085.218 | 3.289416 | 1.079258 | 18.25083 | 13.79452 | 70.03236 | 1044.583 | 3.887879 | 1.106202 | 19.44571 | 16.06795 | 74.6969 | 8106.482 | 5.579239 | 1.103884 | 18.55501 | 14.92098 | 72.84721 | 8962.161 | 6.81918
3-4-1 | 50.154 | 1.695775 | 1.696786 | 126.243 | 11966 | 1.686603 | 124.5474 | 25288 | 234.5135 | 12 | 8 | 14.92126 | 86 | 52 | 1.128655 | 20.4046 | 17.06588 | 74.10359 | 2181.931 | 4.155346 | 1.095349 | 19.07742 | 15.03932 | 71.97076 | 1295.126 | 3.589887 | 1.121137 | 20.86973 | 17.42748 | 74.48331 | 7225.054 | 7.197059 | 1.115562 | 18.98194 | 15.72662 | 74.26789 | 6261.34 | 6.114343
3-4-2 | 50.41757 | 1.69866 | 1.700938 | 128.3914 | 8629 | 1.686581 | 127.0936 | 15030 | 223.1292 | 18 | 12 | 15.51997 | 80 | 48 | 1.130954 | 20.37869 | 17.52748 | 76.04982 | 2473.836 | 3.189759 | 1.109498 | 19.65577 | 16.16776 | 74.13673 | 1763.087 | 3.787258 | 1.143428 | 20.74424 | 18.40337 | 77.58734 | 6199.618 | 5.091026 | 1.130658 | 19.84536 | 17.13527 | 76.36608 | 12665.43 | 5.347951
3-4-3 | 51.45593 | 1.698385 | 1.69532 | 130.0003 | 8641 | 1.68007 | 126.7421 | 15531 | 223.857 | 19 | 16 | 14.6763 | 81 | 46 | 1.122418 | 20.24365 | 17.29553 | 76.11853 | 2220.161 | 3.387258 | 1.112395 | 19.80853 | 16.48997 | 74.8356 | 1958.216 | 3.078765 | 1.140892 | 20.65831 | 18.16243 | 77.06099 | 5456.255 | 5.719664 | 1.131842 | 20.09225 | 17.33401 | 76.22274 | 7230.192 | 5.368046
3-4-4 | 50.69114 | 1.696023 | 1.694478 | 128.8758 | 10525 | 1.683738 | 126.3231 | 24761 | 230.5806 | 13 | 9 | 15.85774 | 91 | 53 | 1.101901 | 20.14135 | 16.09562 | 72.52314 | 2028.014 | 3.632732 | 1.096997 | 19.7567 | 15.75304 | 72.68498 | 1956.641 | 3.42232 | 1.120313 | 20.40324 | 16.86355 | 73.77522 | 6896.9 | 6.234153 | 1.115168 | 19.88355 | 16.29885 | 73.506 | 8451.953 | 6.019237
3-4-5 | 53.43092 | 1.693662 | 1.686473 | 132.0569 | 12953 | 1.675643 | 127.8527 | 31320 | 221.9192 | 19 | 13 | 15.38456 | 81 | 50 | 1.095037 | 19.91629 | 16.06459 | 73.6601 | 1743.612 | 3.2591 | 1.091527 | 19.53846 | 15.52093 | 72.77679 | 1711.937 | 3.289459 | 1.120084 | 20.33913 | 17.1404 | 75.2381 | 5817.641 | 6.001208 | 1.11709 | 19.90401 | 16.5285 | 74.33688 | 7023.592 | 6.037127
3-4-6 | 54.71277 | 1.693021 | 1.68552 | 132.3306 | 12539 | 1.672919 | 124.6283 | 30050 | 222.146 | 21 | 18 | 15.7307 | 82 | 47 | 1.096188 | 19.63667 | 15.87841 | 73.76562 | 1805.379 | 3.324152 | 1.094852 | 19.35568 | 15.51472 | 73.21165 | 1845.795 | 3.403727 | 1.117869 | 20.04723 | 16.77445 | 74.85195 | 5530.662 | 6.004632 | 1.116076 | 19.70214 | 16.32019 | 74.21947 | 5841.34 | 6.082912
3-5-1 | 50.25155 | 1.701961 | 1.707282 | 110.2426 | 12478 | 1.700891 | 112.3048 | 19122 | 221.792 | 7 | 8 | 17.07113 | 86 | 50 | 1.155745 | 20.89429 | 18.32181 | 75.87155 | 6988.829 | 3.905997 | 1.134788 | 20.66513 | 18.13133 | 77.31728 | 5106.233 | 3.186288 | 1.143278 | 20.38278 | 17.93852 | 76.97884 | 6854.621 | 5.607193 | 1.145502 | 20.25183 | 18.08125 | 77.94141 | 7102.611 | 4.907876
3-5-2 | 43.31736 | 1.704033 | 1.706684 | 110.7159 | 10909 | 1.70066 | 111.435 | 17217 | 221.7728 | 7 | 8 | 15.52834 | 84 | 41 | 1.150151 | 20.9393 | 18.6824 | 77.5739 | 7039.396 | 3.339608 | 1.132168 | 20.70469 | 18.13262 | 77.35372 | 4709.518 | 3.106701 | 1.155002 | 20.65149 | 18.60895 | 78.01675 | 7794.498 | 5.576848 | 1.145393 | 20.4428 | 18.33095 | 78.28704 | 7916.232 | 4.783351
3-5-3 | 45.63526 | 1.702363 | 1.70831 | 117.2426 | 8463 | 1.697993 | 122.9376 | 13654 | 223.4535 | 9 | 8 | 14.10955 | 84 | 39 | 1.130862 | 20.54646 | 17.54044 | 75.49077 | 2873.372 | 3.656274 | 1.11563 | 20.05951 | 16.64726 | 74.38792 | 2247.962 | 3.793559 | 1.144932 | 20.61057 | 18.15981 | 76.95584 | 6627.269 | 5.38541 | 1.142107 | 20.13317 | 17.50509 | 76.12816 | 10844.11 | 6.079056
3-5-4 | 53.55195 | 1.704349 | 1.710206 | 112.8388 | 10780 | 1.702769 | 116.4949 | 18426 | 228.4609 | 9 | 10 | 17.16851 | 85 | 50 | 1.142059 | 20.74697 | 18.44953 | 77.86499 | 7441.62 | 3.37215 | 1.135771 | 20.6474 | 18.2471 | 77.81038 | 5937.991 | 2.995714 | 1.149716 | 20.24365 | 18.15316 | 77.99611 | 7127.036 | 5.190483 | 1.144839 | 20.1359 | 18.0088 | 78.12126 | 6939.819 | 4.731753
3-5-5 | 44.53914 | 1.703344 | 1.705525 | 113.6927 | 7705 | 1.700452 | 114.8275 | 10963 | 230.0608 | 7 | 8 | 15.19057 | 83 | 41 | 1.125988 | 20.41006 | 17.49509 | 76.12687 | 3334.078 | 3.774139 | 1.12019 | 20.14408 | 17.03417 | 75.48869 | 2785.854 | 3.574682 | 1.141565 | 20.24502 | 17.78269 | 76.94473 | 6729.898 | 5.868053 | 1.138134 | 19.96403 | 17.39509 | 76.55704 | 7397.29 | 5.705582
3-5-6 | 48.88393 | 1.699822 | 1.704144 | 126.7876 | 7059 | 1.6907 | 127.6497 | 10564 | 223.9037 | 15 | 10 | 14.24116 | 83 | 40 | 1.099568 | 19.53573 | 15.1968 | 70.74578 | 1689.477 | 4.322335 | 1.092518 | 19.05151 | 14.61531 | 70.21826 | 1534.114 | 4.173464 | 1.12464 | 19.86037 | 16.19846 | 72.52254 | 6775.535 | 6.069323 | 1.120629 | 19.39933 | 15.69023 | 72.17397 | 7262.035 | 5.789145
3-6-1 | 48.08136 | 1.697777 | 1.704988 | 120.6154 | 10472 | 1.696396 | 121.3487 | 20275 | 130.1987 | 3 | 8 | 14 | 78 | 46 | 1.112821 | 18.78826 | 15.16841 | 72.54847 | 1947.556 | 3.829556 | 1.079528 | 16.88819 | 12.67963 | 69.54883 | 926.6804 | 4.26919 | 1.069083 | 19.18518 | 15.0916 | 73.5797 | 7233.118 | 7.184716 | 1.101469 | 16.51445 | 13.48665 | 74.14254 | 7012.971 | 6.024817
3-6-2 | 47.38641 | 1.701499 | 1.708417 | 121.5457 | 7413 | 1.6977 | 122.4831 | 11234 | 222.6299 | 11 | 12 | 14.00685 | 78 | 44 | 1.128741 | 19.26429 | 16.87569 | 77.60933 | 5634.439 | 3.980318 | 1.11471 | 18.90965 | 16.09432 | 76.35318 | 3437.935 | 3.349668 | 1.150383 | 19.24383 | 17.32569 | 78.26304 | 8687.543 | 5.73317 | 1.139524 | 18.79098 | 16.71549 | 78.06312 | 22560.53 | 5.919309
3-6-3 | 47.85422 | 1.701147 | 1.708096 | 120.7992 | 7507 | 1.694406 | 124.3837 | 12054 | 217.3861 | 14 | 14 | 14.06847 | 77 | 43 | 1.124841 | 19.07197 | 16.46362 | 76.74302 | 4504.188 | 3.846437 | 1.117579 | 18.81826 | 15.93234 | 75.75683 | 3620.563 | 3.517219 | 1.147525 | 19.13881 | 16.88703 | 76.89109 | 9425.317 | 5.615931 | 1.144496 | 18.836 | 16.4955 | 76.51785 | 11469.95 | 6.348162
3-6-5 | 48.78887 | 1.699543 | 1.703407 | 124.2984 | 9789 | 1.693179 | 125.8982 | 21176 | 168.7024 | 5 | 9 | 14.04945 | 78 | 47 | 1.101366 | 18.53455 | 15.20813 | 74.50102 | 2290.527 | 3.858532 | 1.098198 | 18.19218 | 14.7228 | 73.69279 | 2138.123 | 3.853121 | 1.12209 | 18.51409 | 15.85567 | 76.32282 | 10254.67 | 5.522109 | 1.123695 | 17.82254 | 14.91973 | 74.49774 | 16177.95 | 6.996033
3-6-6 | 48.20654 | 1.700665 | 1.706604 | 124.2082 | 7910 | 1.695774 | 126.6175 | 14639 | 227.2587 | 9 | 11 | 14.01293 | 78 | 46 | 1.087803 | 18.4227 | 12.27918 | 61.27253 | 3413.245 | 5.44433 | 1.079916 | 17.92347 | 11.7744 | 60.83122 | 2494.953 | 5.271598 | 1.091018 | 18.5059 | 11.93267 | 59.10106 | 11164.43 | 8.941561 | 1.085634 | 17.52382 | 11.16196 | 58.67166 | 13912.76 | 9.31723
3-7-1 | 48.71492 | 1.695006 | 1.702794 | 112.2726 | 8154 | 1.695279 | 114.5174 | 11152 | 216.1237 | 12 | 21 | 13.95816 | 83 | 40 | 0.9395031 | 19.45798 | 11.59826 | 63.44493 | 1739.719 | 7.864248 | 0.9690311 | 18.23719 | 11.29452 | 63.91047 | 1217.546 | 7.780578 | 0.9364008 | 20.40733 | 12.58558 | 65.86052 | 5097.965 | 7.899421 | 0.9622935 | 18.82099 | 11.76077 | 64.93602 | 4449.127 | 8.773468
3-7-2 | 50.12255 | 1.697096 | 1.705265 | 112.0496 | 8791 | 1.69513 | 115.9166 | 13242 | 215.0469 | 13 | 22 | 13.7733 | 83 | 36 | 1.14348 | 19.93402 | 17.34089 | 76.07603 | 5192.617 | 4.002986 | 1.122907 | 19.49481 | 16.43123 | 75.05979 | 2779.345 | 3.809976 | 1.155349 | 20.01586 | 17.44299 | 75.42814 | 9334.651 | 6.169489 | 1.148387 | 19.58484 | 17.06773 | 75.88704 | 15187.47 | 5.423548
3-7-3 | 52.98665 | 1.695953 | 1.703174 | 114.9929 | 8764 | 1.690504 | 118.5201 | 12535 | 208.9839 | 12 | 24 | 13.95588 | 84 | 35 | 1.134504 | 19.33113 | 16.33394 | 74.47793 | 3164.349 | 4.054988 | 1.119351 | 18.93829 | 15.65527 | 73.85054 | 2247.796 | 4.157207 | 1.151577 | 19.34341 | 16.64548 | 74.72577 | 10241.05 | 6.285296 | 1.14302 | 18.91511 | 16.24288 | 75.12775 | 15326.7 | 5.554222
3-7-4 | 48.02756 | 1.700211 | 1.707116 | 114.0894 | 8165 | 1.69915 | 115.73 | 13294 | 212.666 | 12 | 18 | 13.71548 | 85 | 39 | 1.14172 | 19.79762 | 17.5194 | 77.50804 | 4708.035 | 3.372276 | 1.136314 | 19.65849 | 17.15423 | 76.7932 | 3787.384 | 3.162989 | 1.163015 | 19.93402 | 18.25476 | 78.7401 | 9034.993 | 4.778526 | 1.162755 | 19.83718 | 18.08766 | 78.41775 | 9955.166 | 5.663701
3-7-5 | 46.05436 | 1.701233 | 1.707809 | 111.787 | 6361 | 1.700176 | 114.3989 | 8965 | 220.4187 | 12 | 15 | 13.99011 | 85 | 35 | 1.134831 | 19.28612 | 16.84977 | 76.98716 | 4109.835 | 3.44594 | 1.130705 | 19.14699 | 16.54137 | 76.40501 | 3345.681 | 3.299668 | 1.159239 | 19.38705 | 17.62115 | 78.40598 | 8829.395 | 5.762928 | 1.155104 | 19.30521 | 17.49282 | 78.44481 | 8994.283 | 5.466835
3-7-6 | 48.5421 | 1.699813 | 1.707501 | 115.0167 | 5924 | 1.698753 | 117.2066 | 7940 | 227.7938 | 9 | 13 | 13.41575 | 84 | 38 | 1.13148 | 18.74324 | 16.255 | 76.64704 | 3891.139 | 3.657861 | 1.129594 | 18.63958 | 16.03471 | 76.15571 | 3489.751 | 4.280369 | 1.156523 | 18.77734 | 16.99556 | 78.26125 | 9813.924 | 5.849748 | 1.153974 | 18.72824 | 16.89397 | 78.16974 | 7799.435 | 5.666411
3-8-1 | 48.87011 | 1.696412 | 1.702341 | 122.141 | 10419 | 1.694324 | 121.8373 | 22793 | 229.7198 | 9 | 13 | 14.01445 | 84 | 45 | 1.120529 | 20.77152 | 17.11916 | 73.55137 | 2122.32 | 3.700045 | 1.090821 | 19.192 | 14.79231 | 70.65819 | 1012.931 | 3.39 | 1.101607 | 21.20664 | 17.3895 | 74.4369 | 5837.674 | 6.783619 | 1.113968 | 18.75688 | 15.40788 | 73.74106 | 6364.175 | 6.128222
3-8-2 | 47.51273 | 1.701464 | 1.707055 | 122.9151 | 7554 | 1.696678 | 123.4114 | 13874 | 221.9515 | 15 | 15 | 13.85318 | 82 | 40 | 1.129779 | 20.95021 | 18.30497 | 77.33696 | 3980.422 | 3.655301 | 1.118373 | 20.66513 | 17.64799 | 76.3608 | 3055.481 | 3.162184 | 1.148877 | 20.99113 | 18.81977 | 78.03778 | 7199.532 | 5.146701 | 1.144512 | 20.67059 | 18.36147 | 77.61298 | 9839.034 | 5.697584
3-8-3 | 48.85956 | 1.700443 | 1.706901 | 124.45 | 7666 | 1.691671 | 124.3526 | 13626 | 221.6202 | 17 | 20 | 13.50475 | 80 | 39 | 1.126203 | 21.00613 | 18.4177 | 77.85254 | 4683.362 | 3.399548 | 1.124 | 20.91338 | 18.14817 | 77.20445 | 3929.36 | 3.378931 | 1.149338 | 20.96521 | 18.875 | 78.33215 | 7778.965 | 5.045502 | 1.143572 | 20.88474 | 18.70323 | 78.31124 | 8503.041 | 4.680554
3-8-4 | 45.39403 | 1.703851 | 1.707371 | 110.5749 | 9112 | 1.701272 | 111.4789 | 19012 | 222.4027 | 11 | 15 | 15.62267 | 89 | 49 | 1.134955 | 21.2653 | 18.97877 | 78.63539 | 7431.67 | 2.789483 | 1.135113 | 21.22847 | 18.86895 | 78.30507 | 6710.686 | 2.818228 | 1.151522 | 21.25302 | 19.32414 | 78.96003 | 8315.574 | 4.827936 | 1.150427 | 21.21074 | 19.26532 | 78.95167 | 9270.112 | 4.674522
3-8-5 | 47.68668 | 1.697289 | 1.701758 | 121.1819 | 9951 | 1.694056 | 122.6029 | 23279 | 228.9996 | 9 | 12 | 14.06314 | 83 | 42 | 1.113003 | 20.45917 | 17.07857 | 75.00101 | 2327.89 | 3.173217 | 1.114465 | 20.21228 | 16.76016 | 74.40405 | 2351.003 | 3.327079 | 1.131085 | 20.50281 | 17.69558 | 76.30554 | 6444.457 | 5.361243 | 1.131612 | 20.04451 | 17.07757 | 75.28931 | 7888.016 | 5.541109
3-8-6 | 48.78348 | 1.700377 | 1.707153 | 125.9982 | 8457 | 1.694383 | 126.3794 | 18629 | 220.5782 | 15 | 15 | 13.95207 | 82 | 40 | 1.122783 | 20.58329 | 17.80608 | 77.04734 | 4065.237 | 3.400205 | 1.12478 | 20.4769 | 17.65447 | 76.65191 | 3702.035 | 3.563313 | 1.145268 | 20.5451 | 18.33921 | 77.94085 | 9977.757 | 4.944501 | 1.145307 | 20.44825 | 18.19648 | 77.69789 | 6462.009 | 4.935621
4-1-1 | 52.01551 | 1.700346 | 1.705369 | 109.9435 | 11664 | 1.697889 | 112.9171 | 17065 | 203.8218 | 4 | 16 | 16.93343 | 90 | 51 | 1.158792 | 20.93521 | 18.05153 | 74.40997 | 5363.312 | 4.579491 | 1.152292 | 20.79744 | 18.62021 | 77.6984 | 6139.857 | 3.157056 | 1.14954 | 20.87382 | 18.42128 | 76.77043 | 5988.551 | 5.944042 | 1.152012 | 20.7497 | 18.75469 | 78.45872 | 8264.305 | 5.052415
4-1-2 | 54.12705 | 1.701289 | 1.70704 | 111.7377 | 10970 | 1.69851 | 116.0218 | 16928 | 221.9345 | 6 | 20 | 16.62381 | 87 | 47 | 1.166942 | 20.99795 | 18.59912 | 75.90428 | 7286.202 | 4.475318 | 1.150752 | 20.91202 | 18.70753 | 77.73901 | 7262.351 | 3.254916 | 1.157367 | 20.9884 | 18.80537 | 77.4161 | 7218.798 | 5.84162 | 1.149936 | 20.9011 | 18.80682 | 78.24785 | 9860.052 | 5.018976
4-1-3 | 44.02256 | 1.703279 | 1.706137 | 111.0006 | 8902 | 1.700042 | 113.1159 | 13064 | 237.4339 | 7 | 17 | 14.62001 | 87 | 41 | 1.161504 | 21.30349 | 18.94966 | 76.58259 | 6325.032 | 4.141449 | 1.147954 | 21.12617 | 18.65726 | 76.93123 | 4977.618 | 4.026047 | 1.154063 | 21.34304 | 19.09083 | 77.50661 | 6827.174 | 5.499183 | 1.148358 | 21.21346 | 18.9337 | 77.72248 | 11082.43 | 5.027409
4-1-4 | 44.74592 | 1.701902 | 1.707163 | 115.3449 | 8847 | 1.699442 | 118.062 | 15113 | 32.95822 | 11 | 9 | 13.94523 | 86 | 38 | 1.150416 | 20.71287 | 18.30135 | 76.80471 | 4444.859 | 3.221968 | 1.138212 | 20.46871 | 17.78794 | 76.35047 | 3421.506 | 3.364486 | 1.145846 | 20.82745 | 18.50813 | 77.55329 | 7442.77 | 4.95705 | 1.141402 | 20.58465 | 18.15588 | 77.27433 | 7034.348 | 4.671581
4-1-5 | 45.34889 | 1.702301 | 1.709022 | 115.2499 | 5898 | 1.702324 | 116.8363 | 7901 | 74.79219 | 10 | 10 | 13.90491 | 86 | 37 | 1.139813 | 20.61603 | 17.4912 | 74.43567 | 3584.024 | 3.991796 | 1.129651 | 20.34322 | 17.13874 | 74.5787 | 2876.466 | 4.170229 | 1.140128 | 20.84655 | 17.99089 | 75.69459 | 5250.56 | 4.956601 | 1.140424 | 20.62694 | 17.82459 | 75.7737 | 8404.57 | 5.786727
4-1-6 | 44.52007 | 1.702896 | 1.710282 | 115.6457 | 5550 | 1.702946 | 117.6288 | 7674 | 229.0348 | 9 | 12 | 14.05173 | 87 | 40 | 1.139093 | 20.78653 | 17.47308 | 73.7952 | 3702.069 | 4.254293 | 1.131362 | 20.58602 | 17.27011 | 74.15172 | 2948.866 | 3.869945 | 1.14225 | 21.10298 | 17.94304 | 74.43739 | 6041.144 | 5.28655 | 1.140408 | 20.96658 | 17.95714 | 75.10164 | 7207.555 | 5.059997
4-2-1 | 53.99114 | 1.699982 | 1.706232 | 111.1237 | 10143 | 1.695761 | 117.0962 | 16553 | 241.1563 | 10 | 12 | 14.57284 | 83 | 42 | 1.160005 | 20.73061 | 17.90818 | 74.46971 | 6934.752 | 4.445887 | 1.14334 | 20.53146 | 18.11744 | 77.17942 | 5464.307 | 3.463145 | 1.142378 | 20.6474 | 18.09561 | 76.71815 | 6381.456 | 5.579696 | 1.145214 | 20.46053 | 18.19386 | 77.64636 | 8378.864 | 4.870678
4-2-2 | 41.97716 | 1.702953 | 1.708919 | 107.2185 | 6435 | 1.702173 | 111.3659 | 8898 | 238.2066 | 14 | 13 | 13.42412 | 83 | 37 | 1.150952 | 20.94885 | 18.43584 | 76.462 | 4406.335 | 3.405354 | 1.121718 | 20.34868 | 17.25925 | 75.61394 | 2319.544 | 3.480846 | 1.15102 | 21.09752 | 18.88132 | 77.75316 | 5456.22 | 5.34363 | 1.143544 | 20.78653 | 18.42694 | 77.52083 | 8829.579 | 5.584884
4-2-3 | 44.79706 | 1.702372 | 1.708684 | 114.1416 | 6131 | 1.697462 | 121.7559 | 8776 | 226.2552 | 21 | 22 | 13.76417 | 84 | 37 | 1.143084 | 21.12753 | 18.55376 | 76.82546 | 3956.243 | 3.719292 | 1.125491 | 20.71287 | 17.71019 | 75.96982 | 2683.488 | 3.625573 | 1.154407 | 21.45216 | 19.27808 | 77.84556 | 6868.294 | 5.26091 | 1.145742 | 21.23392 | 18.99129 | 78.06163 | 7566.071 | 4.686634
4-2-4 | 56.27592 | 1.701624 | 1.708376 | 112.8699 | 7784 | 1.698728 | 119.8596 | 12857 | 223.4905 | 12 | 24 | 17.4089 | 96 | 53 | 0.7578245 | 20.60648 | 10.39131 | 66.54234 | 2714.385 | 4.819848 | 0.7833643 | 20.55192 | 10.74144 | 66.71848 | 2622.839 | 5.015006 | 0.7218747 | 20.39506 | 9.557142 | 64.91444 | 1862.124 | 6.009153 | 0.7417426 | 20.36778 | 9.856877 | 65.24429 | 1847.853 | 6.041954
4-2-5 | 42.48411 | 1.702705 | 1.705069 | 107.5924 | 8331 | 1.699663 | 110.4943 | 14486 | 242.0114 | 13 | 12 | 13.61354 | 82 | 39 | 1.136423 | 21.13026 | 18.57838 | 77.36829 | 4635.199 | 3.235498 | 1.129597 | 20.98431 | 18.22722 | 76.89575 | 4053.198 | 3.594275 | 1.146274 | 21.15617 | 18.90882 | 77.97205 | 6592.248 | 4.784741 | 1.143212 | 21.06615 | 18.78704 | 78.00933 | 8321.569 | 4.572903
4-3-1 | 42.84759 | 1.699424 | 1.702444 | 111.1993 | 11094 | 1.697133 | 112.7188 | 16595 | 213.6678 | 6 | 12 | 17.38075 | 97 | 53 | 1.147717 | 20.44553 | 17.39013 | 74.10877 | 3743.801 | 4.447843 | 1.115207 | 19.41843 | 16.02695 | 74.00849 | 1910.555 | 3.463998 | 1.119193 | 19.35023 | 16.58622 | 76.58723 | 6309.769 | 6.618889 | 1.131076 | 18.27402 | 15.74668 | 76.18388 | 15769.48 | 5.860574
4-3-2 | 42.72149 | 1.702049 | 1.705691 | 111.6825 | 9008 | 1.696949 | 119.0701 | 12983 | 206.912 | 4 | 8 | 14.01521 | 85 | 39 | 1.142641 | 20.68559 | 17.9227 | 75.82735 | 3328.55 | 3.817491 | 1.112234 | 19.77443 | 16.23753 | 73.82775 | 1732.673 | 3.323785 | 1.143289 | 19.73351 | 17.44354 | 77.31686 | 8362.193 | 5.397395 | 1.13197 | 18.71187 | 16.11851 | 76.09796 | 13631.04 | 5.77142
4-3-3 | 45.71389 | 1.701182 | 1.704871 | 115.2272 | 8253 | 1.691825 | 122.7345 | 11666 | 219.0681 | 15 | 13 | 13.49563 | 85 | 37 | 1.139713 | 21.06752 | 18.68637 | 77.82441 | 5263.611 | 3.346601 | 1.128163 | 20.87792 | 18.16761 | 77.13276 | 3640.471 | 3.491581 | 1.148681 | 20.02814 | 17.99008 | 78.19755 | 6306.194 | 5.205893 | 1.144063 | 19.87946 | 17.70805 | 77.86032 | 7785.93 | 5.812588
4-3-4 | 55.94336 | 1.701586 | 1.709192 | 112.8788 | 11167 | 1.699785 | 118.8382 | 20166 | 227.4187 | 8 | 12 | 17.48269 | 98 | 54 | 1.149597 | 20.54646 | 18.47202 | 78.2045 | 8830.811 | 3.608285 | 1.141414 | 20.45235 | 18.28812 | 78.33981 | 7608.593 | 3.121667 | 1.151566 | 19.42661 | 17.56634 | 78.52272 | 8012.306 | 5.366539 | 1.147074 | 19.33795 | 17.45673 | 78.69748 | 7564.939 | 4.944121
4-3-5 | 43.3409 | 1.702756 | 1.708689 | 112.4759 | 5984 | 1.702181 | 116.3168 | 8086 | 240.0072 | 5 | 8 | 14.19399 | 84 | 41 | 1.121645 | 20.3214 | 17.34996 | 76.11834 | 2707.249 | 3.494218 | 1.113313 | 19.95857 | 16.68786 | 75.10241 | 2176.331 | 3.221022 | 1.138627 | 19.49345 | 17.18296 | 77.41553 | 6255.993 | 5.773202 | 1.133078 | 19.12516 | 16.67228 | 76.93604 | 7294.874 | 5.532072
4-3-6 | 45.32473 | 1.70169 | 1.70765 | 115.5536 | 5409 | 1.69636 | 122.8624 | 6836 | 222.7674 | 17 | 12 | 13.59909 | 84 | 37 | 1.127487 | 20.63376 | 17.88253 | 76.86689 | 3028.449 | 3.540679 | 1.12201 | 20.42507 | 17.47306 | 76.24456 | 2577.519 | 3.365056 | 1.142275 | 19.76625 | 17.66392 | 78.2334 | 5243.077 | 4.773971 | 1.143117 | 19.64894 | 17.46319 | 77.74876 | 5852.03 | 5.772118
4-4-1 | 43.32035 | 1.699425 | 1.705243 | 111.9729 | 9977 | 1.697907 | 119.4486 | 16841 | 231.6508 | 14 | 9 | 13.96196 | 78 | 44 | 1.13227 | 20.47281 | 17.03036 | 73.4677 | 2283.915 | 3.759397 | 1.089647 | 18.44452 | 14.07984 | 70.05582 | 948.17 | 4.332055 | 1.114029 | 21.00341 | 17.51955 | 74.87497 | 6435.094 | 6.612531 | 1.114289 | 18.34495 | 15.23094 | 74.50962 | 6698.434 | 6.206636
4-4-2 | 43.8118 | 1.702314 | 1.706634 | 112.3282 | 7021 | 1.695891 | 120.1472 | 9647 | 221.5165 | 19 | 14 | 13.72385 | 78 | 41 | 1.137454 | 21.03614 | 18.40475 | 76.91834 | 4279.655 | 3.648532 | 1.117859 | 20.58329 | 17.40827 | 75.65782 | 2535.572 | 3.465476 | 1.148643 | 21.08388 | 18.85513 | 77.85636 | 6658.481 | 5.252173 | 1.140009 | 20.71287 | 18.29599 | 77.48319 | 9615.687 | 5.540925
4-4-3 | 43.948 | 1.702265 | 1.707992 | 111.476 | 6489 | 1.695804 | 120.8294 | 9357 | 222.2818 | 18 | 15 | 13.05211 | 79 | 39 | 1.136822 | 21.20528 | 18.62892 | 77.27715 | 4575.829 | 3.731951 | 1.128122 | 21.02114 | 18.18446 | 76.68103 | 3466.902 | 3.950511 | 1.15207 | 21.20255 | 19.04631 | 77.97292 | 6535.652 | 5.331629 | 1.14356 | 21.09479 | 18.83156 | 78.06424 | 7161.395 | 4.84115
4-4-4 | 45.89901 | 1.701851 | 1.706561 | 118.6887 | 7647 | 1.698155 | 121.3126 | 13739 | 227.9854 | 14 | 10 | 13.99848 | 79 | 46 | 1.123672 | 20.47144 | 17.5223 | 76.17338 | 3140.432 | 3.549291 | 1.116837 | 20.15227 | 16.92507 | 75.19983 | 2493.364 | 3.340402 | 1.140214 | 20.58602 | 18.05113 | 76.9034 | 5846.089 | 5.725305 | 1.136551 | 20.1168 | 17.39509 | 76.08148 | 8223.396 | 5.637705
4-4-5 | 45.29306 | 1.70147 | 1.705805 | 118.1924 | 8032 | 1.695129 | 123.9135 | 14023 | 222.7113 | 19 | 14 | 13.85242 | 79 | 42 | 1.121902 | 20.81245 | 17.85403 | 76.46422 | 3473.941 | 3.63136 | 1.117274 | 20.60102 | 17.45025 | 75.81462 | 3097.382 | 3.501741 | 1.14116 | 20.88201 | 18.43611 | 77.36607 | 5985.123 | 4.835968 | 1.142348 | 20.70878 | 18.22397 | 77.03535 | 7261.648 | 5.726013
4-4-6 | 48.26887 | 1.700349 | 1.706382 | 124.5518 | 7650 | 1.69353 | 125.184 | 12966 | 223.4173 | 19 | 15 | 17.21187 | 79 | 45 | 0.8210174 | 20.51645 | 11.15381 | 66.21687 | 2413.838 | 6.025758 | 0.8516861 | 19.96267 | 11.34438 | 66.72408 | 1888.891 | 5.874855 | 0.8048896 | 20.94612 | 11.34334 | 67.28231 | 4046.467 | 6.656969 | 0.830644 | 20.75106 | 11.66732 | 67.68866 | 3975.143 | 6.957105
4-5-1 | 42.57754 | 1.702325 | 1.703303 | 107.6018 | 11310 | 1.698362 | 108.9733 | 18330 | 217.241 | 6 | 9 | 14.64892 | 83 | 42 | 1.14816 | 20.09361 | 17.7076 | 76.75369 | 5886.657 | 4.08739 | 1.119539 | 19.51254 | 16.69946 | 76.44507 | 2847.946 | 3.285594 | 1.144326 | 20.23956 | 18.09827 | 78.14227 | 8851.031 | 5.368954 | 1.140531 | 19.88628 | 17.88181 | 78.84074 | 14434.21 | 4.462507
4-5-2 | 41.58595 | 1.699888 | 1.702197 | 108.9621 | 9587 | 1.695001 | 115.5263 | 14956 | 224.4777 | 8 | 8 | 13.51617 | 83 | 38 | 1.128987 | 20.31185 | 17.39661 | 75.86231 | 3486.666 | 4.052549 | 1.105701 | 19.62439 | 16.00539 | 73.76191 | 1936.796 | 3.927183 | 1.132531 | 20.43598 | 17.77764 | 76.8119 | 4650.452 | 5.616996 | 1.124477 | 19.58074 | 16.61086 | 75.4419 | 8785.497 | 5.277321
4-5-3 | 44.35778 | 1.702086 | 1.704367 | 112.1565 | 8571 | 1.692191 | 120.9876 | 12601 | 215.4636 | 16 | 13 | 13.98402 | 85 | 35 | 1.130435 | 20.58056 | 18.1093 | 77.8393 | 4852.514 | 3.330199 | 1.121456 | 20.44825 | 17.73092 | 77.32017 | 4271.37 | 3.541516 | 1.144515 | 20.6624 | 18.4492 | 78.01446 | 6129.772 | 4.978891 | 1.140365 | 20.5642 | 18.22136 | 77.70071 | 6827.442 | 5.551988
4-5-4 | 44.2439 | 1.703692 | 1.706329 | 111.5854 | 9996 | 1.700098 | 111.9953 | 18639 | 231.6356 | 7 | 9 | 15.10004 | 84 | 43 | 1.136884 | 19.89447 | 17.85282 | 78.93295 | 7821.898 | 3.072078 | 1.132251 | 19.84809 | 17.65833 | 78.57566 | 6480.058 | 2.835833 | 1.15085 | 19.9804 | 18.1946 | 79.1261 | 8000.58 | 5.028665 | 1.145692 | 19.93129 | 18.06494 | 79.1103 | 8551.625 | 4.657304
4-5-5 | 40.41526 | 1.703456 | 1.705439 | 107.9878 | 6176 | 1.699646 | 112.3545 | 8450 | 238.0319 | 6 | 8 | 13.1221 | 83 | 37 | 1.113637 | 20.00632 | 16.95298 | 76.09136 | 3129.864 | 3.311075 | 1.109314 | 19.78398 | 16.55086 | 75.41402 | 2705.127 | 3.845778 | 1.1302 | 20.11271 | 17.44485 | 76.74346 | 4722.661 | 5.264208 | 1.126633 | 19.87673 | 17.09809 | 76.35194 | 5307.872 | 5.111768
4-5-6 | 45.20421 | 1.701854 | 1.707578 | 115.3241 | 5707 | 1.696679 | 121.3508 | 7477 | 217.9353 | 17 | 12 | 13.3275 | 83 | 38 | 1.118469 | 20.31731 | 17.52618 | 77.12535 | 3672.609 | 3.542967 | 1.116416 | 20.20682 | 17.29164 | 76.65001 | 3035.945 | 3.498214 | 1.140238 | 20.45098 | 18.12969 | 77.74649 | 6352.6 | 5.609965 | 1.136018 | 20.36369 | 17.95423 | 77.61134 | 6197.42 | 5.402152
4-6-1 | 48.06876 | 1.701012 | 1.704401 | 109.7595 | 12093 | 1.696753 | 114.6648 | 22823 | 91.48712 | 2 | 9 | 14.97299 | 84 | 49 | 1.137448 | 19.70487 | 17.05192 | 76.0796 | 5393.252 | 3.723263 | 1.120876 | 19.16881 | 16.23686 | 75.56998 | 2423.353 | 3.484552 | 1.128076 | 19.85082 | 17.21605 | 76.88058 | 7771.507 | 5.94769 | 1.139973 | 19.16881 | 16.72466 | 76.53632 | 10158.77 | 6.047609
4-6-2 | 42.24039 | 1.703122 | 1.706672 | 109.8551 | 6441 | 1.698543 | 115.5917 | 10308 | 181.327 | 7 | 11 | 13.78014 | 76 | 44 | 1.132785 | 20.10998 | 17.62208 | 77.35673 | 4228.643 | 3.225726 | 1.118847 | 19.72533 | 16.79535 | 76.10167 | 2896.291 | 3.304587 | 1.141935 | 20.19455 | 18.06029 | 78.31575 | 6263.401 | 4.902783 | 1.140494 | 19.75806 | 17.44747 | 77.42747 | 8822.348 | 5.690769
4-6-3 | 46.51465 | 1.701004 | 1.704608 | 115.0124 | 8232 | 1.689616 | 123.7249 | 13554 | 212.2994 | 13 | 16 | 13.60289 | 72 | 42 | 1.127967 | 20.21501 | 17.59098 | 77.14712 | 3623.242 | 3.663685 | 1.122479 | 19.97494 | 17.12708 | 76.38704 | 3340.026 | 3.448858 | 1.14198 | 20.26411 | 17.97911 | 77.69302 | 5412.834 | 4.863167 | 1.133217 | 19.28339 | 16.46085 | 75.32788 | 5638.003 | 5.539796
4-6-4 | 57.51208 | 1.700657 | 1.706532 | 115.8511 | 9574 | 1.694513 | 123.6659 | 19380 | 195.4053 | 4 | 14 | 17.98174 | 99 | 56 | 1.126521 | 19.58484 | 16.96769 | 76.90659 | 6422.815 | 3.665942 | 1.125094 | 19.44844 | 16.63597 | 76.02819 | 4995.454 | 3.601282 | 1.138778 | 19.55756 | 16.91858 | 75.96445 | 6288.413 | 6.145348 | 1.137446 | 19.29839 | 16.38135 | 74.62733 | 4108.632 | 6.204643
4-6-5 | 54.91354 | 1.701698 | 1.707605 | 113.0595 | 9085 | 1.69842 | 118.3617 | 17548 | 204.8555 | 5 | 14 | 16.97984 | 96 | 55 | 1.131825 | 19.92311 | 17.56506 | 77.89564 | 6613.852 | 3.012493 | 1.131757 | 19.84127 | 17.40697 | 77.51764 | 5981.405 | 2.991881 | 1.143579 | 19.90265 | 17.74603 | 77.96935 | 7000.677 | 4.939464 | 1.143526 | 19.80717 | 17.5208 | 77.3545 | 5811.37 | 4.901354
4-6-6 | 45.48658 | 1.702231 | 1.708824 | 116.923 | 5873 | 1.700981 | 120.1046 | 9783 | 215.0407 | 7 | 10 | 13.88361 | 71 | 50 | 1.12646 | 19.69668 | 16.9949 | 76.59663 | 3251.52 | 3.601079 | 1.125971 | 19.49345 | 16.70853 | 76.12417 | 2955.143 | 3.639931 | 1.141008 | 19.7717 | 17.53782 | 77.7397 | 5550.989 | 4.753612 | 1.141991 | 19.36659 | 16.97869 | 76.76942 | 7093.459 | 4.947442
4-7-1 | 41.93856 | 1.703007 | 1.706304 | 106.611 | 9703 | 1.700722 | 109.9083 | 16257 | 221.1358 | 10 | 14 | 13.61811 | 84 | 38 | 1.140711 | 19.64349 | 17.02471 | 75.97761 | 4413.893 | 3.915929 | 1.112438 | 18.78826 | 15.58424 | 74.56295 | 2019.477 | 3.37018 | 1.129037 | 20.18363 | 17.65198 | 77.46148 | 7827.58 | 5.84831 | 1.140009 | 19.28066 | 16.97869 | 77.24562 | 15891.16 | 5.866496
4-7-2 | 41.32473 | 1.703814 | 1.707864 | 107.4207 | 8630 | 1.701703 | 112.6567 | 14501 | 228.3864 | 9 | 12 | 14.00837 | 85 | 35 | 1.135152 | 20.21501 | 17.68039 | 77.04843 | 4209.53 | 3.558506 | 1.117916 | 19.80853 | 16.75763 | 75.67474 | 2781.165 | 3.50534 | 1.143882 | 20.34868 | 18.07863 | 77.66903 | 6263.753 | 5.210724 | 1.140167 | 19.86309 | 17.41343 | 76.88984 | 9187.339 | 5.832294
4-7-3 | 43.69401 | 1.703025 | 1.708424 | 111.2544 | 7726 | 1.699039 | 119.7834 | 12046 | 223.9602 | 12 | 13 | 13.95892 | 85 | 34 | 1.132245 | 20.65149 | 18.15725 | 77.65299 | 4507.078 | 3.48026 | 1.125062 | 20.52055 | 17.8009 | 77.10393 | 4264.822 | 3.763792 | 1.149872 | 20.62148 | 18.47146 | 77.89902 | 6581.234 | 5.340714 | 1.14185 | 20.52191 | 18.2685 | 77.96076 | 7785.617 | 4.859561
4-7-4 | 44.48979 | 1.702713 | 1.705477 | 110.6329 | 8962 | 1.699174 | 111.5036 | 17281 | 223.2094 | 11 | 13 | 14.71206 | 86 | 40 | 1.1305 | 19.20701 | 16.77462 | 77.25423 | 4031.212 | 3.106015 | 1.126102 | 19.06515 | 16.47788 | 76.75089 | 3884.116 | 3.620796 | 1.143825 | 19.64894 | 17.48676 | 77.80554 | 6406.473 | 4.983224 | 1.142274 | 19.45389 | 17.22225 | 77.50201 | 7627.084 | 4.823278
4-7-5 | 43.18454 | 1.702611 | 1.705084 | 109.7721 | 5618 | 1.698927 | 115.2933 | 8218 | 228.8524 | 11 | 11 | 14.08901 | 85 | 36 | 1.114033 | 19.94903 | 16.79949 | 75.59204 | 2826.548 | 3.448126 | 1.111343 | 19.71169 | 16.39229 | 74.82864 | 2522.843 | 3.412434 | 1.135707 | 19.99677 | 17.40164 | 76.62389 | 5400.774 | 5.673443 | 1.132598 | 19.7417 | 17.03782 | 76.19981 | 6837.989 | 5.549742
4-7-6 | 45.73775 | 1.702165 | 1.708058 | 115.4884 | 5672 | 1.695403 | 123.018 | 7933 | 221.3886 | 18 | 18 | 13.95207 | 84 | 34 | 1.122654 | 20.79198 | 17.92141 | 76.77687 | 3471.909 | 3.722871 | 1.12191 | 20.67059 | 17.68816 | 76.27318 | 3343.622 | 3.748224 | 1.142685 | 20.64194 | 18.33659 | 77.73947 | 5594.705 | 4.944782 | 1.144137 | 20.56283 | 18.17291 | 77.24377 | 6229.566 | 5.852046
4-8-1 | 45.12811 | 1.697081 | 1.702752 | 113.0259 | 9729 | 1.696249 | 115.6078 | 21406 | 227.8049 | 9 | 14 | 14.10498 | 84 | 42 | 1.112687 | 19.9463 | 16.14776 | 72.75733 | 2056.082 | 3.636251 | 1.083792 | 17.96712 | 13.61653 | 69.92653 | 846.0352 | 4.27228 | 1.080867 | 20.49463 | 16.6789 | 75.29308 | 5245.333 | 5.876407 | 1.104948 | 17.60975 | 14.30734 | 73.52987 | 3781.142 | 5.943161
4-8-2 | 44.96011 | 1.702078 | 1.708056 | 116.176 | 5909 | 1.698285 | 120.097 | 9569 | 220.3475 | 14 | 16 | 13.38304 | 79 | 39 | 1.126828 | 20.69787 | 18.19871 | 78.02926 | 5031.27 | 3.600536 | 1.11687 | 20.52873 | 17.7063 | 77.22591 | 3643.588 | 3.127699 | 1.146975 | 20.75243 | 18.66526 | 78.41716 | 6985.821 | 5.04273 | 1.140789 | 20.60511 | 18.38635 | 78.21948 | 7479.545 | 5.440185
4-8-3 | 46.56505 | 1.70105 | 1.707539 | 116.9689 | 6149 | 1.693745 | 122.358 | 10277 | 221.1905 | 15 | 20 | 13.80601 | 73 | 40 | 1.124489 | 20.9884 | 18.36717 | 77.82294 | 4432.147 | 3.440572 | 1.121088 | 20.87928 | 18.06654 | 77.18267 | 3805.845 | 3.301759 | 1.147523 | 21.02386 | 18.87477 | 78.23619 | 5335.13 | 4.95076 | 1.140616 | 20.9011 | 18.643 | 78.20003 | 6037.705 | 4.543991
4-8-4 | 44.93797 | 1.701189 | 1.703494 | 111.0338 | 11265 | 1.698055 | 111.6405 | 31151 | 221.9774 | 13 | 15 | 14.39863 | 84 | 44 | 1.130226 | 20.57374 | 18.29738 | 78.68834 | 8739.484 | 2.751067 | 1.129175 | 20.55465 | 18.1391 | 78.15278 | 7681.782 | 3.346515 | 1.147837 | 20.6133 | 18.61032 | 78.65496 | 11060.81 | 4.865713 | 1.14491 | 20.57238 | 18.49002 | 78.50213 | 10699.67 | 4.657181
4-8-5 | 43.96481 | 1.702256 | 1.704642 | 109.7877 | 8793 | 1.698566 | 113.9326 | 21037 | 228.6356 | 8 | 12 | 13.99467 | 80 | 41 | 1.124963 | 20.57647 | 17.85921 | 77.15307 | 4203.428 | 3.431261 | 1.125124 | 20.47553 | 17.68039 | 76.74605 | 4061.012 | 3.449223 | 1.14184 | 20.61466 | 18.31957 | 77.8276 | 5953.868 | 4.66483 | 1.141013 | 20.48099 | 18.11529 | 77.51825 | 7365.129 | 4.611291
4-8-6 | 45.70575 | 1.701833 | 1.708538 | 116.6492 | 8798 | 1.7003 | 120.5424 | 21801 | 229.0424 | 9 | 12 | 13.37999 | 76 | 43 | 1.127813 | 20.85064 | 18.03933 | 76.7121 | 5473.454 | 3.621126 | 1.128694 | 20.76061 | 17.87346 | 76.27676 | 4937.822 | 3.700456 | 1.147926 | 20.91884 | 18.50813 | 77.07456 | 7453.998 | 5.036531 | 1.146991 | 20.8179 | 18.32873 | 76.7601 | 7834.423 | 4.995309
1-1-1 | 44.82921 | 1.684661 | 1.687839 | 105.4599 | 7573 | 1.68505 | 102.6172 | 11348 | 177.6183 | 9 | 5 | 16 | 88 | 9 | 1.232945 | 21.39624 | 18.80158 | 71.27104 | 3221.608 | 4.895155 | 1.214832 | 20.70741 | 17.22975 | 68.4915 | 1150.486 | 4.610739 | 1.221027 | 20.68559 | 17.66125 | 69.92431 | 1179.111 | 7.034668 | 1.204418 | 19.72806 | 15.72293 | 66.17161 | 4932.99 | 6.895576
1-1-2 | 45.44755 | 1.686948 | 1.689097 | 107.3205 | 6749 | 1.685543 | 103.9674 | 12466 | 238.101 | 7 | 6 | 16.66337 | 90 | 8 | 1.224646 | 21.16709 | 18.10156 | 69.83035 | 2080.49 | 5.428754 | 1.212021 | 20.58875 | 16.90416 | 67.74133 | 1070.683 | 4.753702 | 1.213215 | 20.44416 | 17.12388 | 69.0391 | 1498.357 | 6.852361 | 1.203658 | 19.64894 | 15.59853 | 65.95405 | 10331.6 | 7.02786
1-1-4 | 46.14453 | 1.687813 | 1.690632 | 108.0901 | 6412 | 1.686289 | 104.5271 | 12739 | 80.34856 | 10 | 5 | 16.22366 | 88 | 9 | 1.220693 | 20.95567 | 17.93599 | 70.11606 | 1586.177 | 4.687755 | 1.214992 | 20.47826 | 17.0461 | 68.5107 | 1018.479 | 4.433922 | 1.207914 | 20.1018 | 16.57449 | 68.26047 | 2232.203 | 6.532109 | 1.202949 | 19.57938 | 15.47413 | 65.69922 | 6375.087 | 6.816777
1-1-5 | 46.36189 | 1.687812 | 1.691026 | 108.2438 | 5749 | 1.686538 | 104.6031 | 11104 | 140.9153 | 9 | 5 | 15.97718 | 85 | 9 | 1.2123 | 20.69105 | 17.27728 | 68.87835 | 1320.954 | 4.736969 | 1.207126 | 20.19591 | 16.34714 | 67.05416 | 884.0536 | 5.373138 | 1.200571 | 19.79626 | 15.94553 | 67.09158 | 3741.196 | 6.544242 | 1.200381 | 19.32295 | 14.9402 | 64.41154 | 126.3341 | 8.361459
1-1-6 | 46.52195 | 1.68813 | 1.691655 | 108.6844 | 5744 | 1.686864 | 104.8142 | 11652 | 211.5631 | 9 | 7 | 14.8604 | 85 | 10 | 1.215626 | 20.65831 | 17.14364 | 68.2666 | 1228.55 | 5.17602 | 1.212098 | 20.21092 | 16.3736 | 66.83755 | 879.2774 | 5.052008 | 1.204758 | 19.77989 | 15.8015 | 66.30929 | 3637.886 | 7.105623 | 1.202358 | 19.39251 | 14.97097 | 64.20697 | 10488.75 | 7.46373
1-2-1 | 46.99366 | 1.682972 | 1.688662 | 106.1424 | 8177 | 1.685081 | 104.1043 | 15774 | 245.9286 | 12 | 6 | 15.74667 | 84 | 11 | 1.236562 | 20.57374 | 18.61519 | 73.17086 | 4085.118 | 4.7857 | 1.21579 | 19.82627 | 16.7112 | 69.32796 | 1167.404 | 4.384466 | 1.222908 | 20.0145 | 17.42697 | 71.20058 | 1455.761 | 6.992184 | 1.209361 | 19.08288 | 15.42223 | 66.82627 | 8684.694 | 7.142666
1-2-2 | 47.80398 | 1.685377 | 1.688952 | 106.9085 | 7595 | 1.684924 | 103.8623 | 17016 | 245.7546 | 13 | 8 | 16.00837 | 84 | 11 | 1.175498 | 20.67604 | 18.12538 | 74.57574 | 1335.262 | 4.095672 | 1.209671 | 20.23274 | 17.47011 | 71.37953 | 1972.832 | 4.769962 | 1.215734 | 20.02541 | 17.79526 | 73.09443 | 2777.617 | 6.345178 | 1.208293 | 19.45525 | 16.29778 | 69.32969 | 2418.88 | 6.5998
1-2-4 | 46.72728 | 1.687216 | 1.690934 | 108.1711 | 7156 | 1.686613 | 104.5962 | 16902 | 251.177 | 15 | 6 | 13.62495 | 84 | 10 | 1.220071 | 20.20137 | 17.4242 | 70.6947 | 1596.765 | 4.46022 | 1.215871 | 19.74579 | 16.43168 | 68.44156 | 1015.629 | 4.406006 | 1.212482 | 19.58347 | 16.32986 | 68.77292 | 4650.158 | 6.853044 | 1.210967 | 19.12926 | 15.23581 | 65.77113 | 6736.865 | 7.437562
1-2-5 | 46.68753 | 1.687285 | 1.691092 | 108.0065 | 6525 | 1.686866 | 104.3793 | 14425 | 250.5655 | 14 | 8 | 15.72613 | 84 | 10 | 1.209987 | 20.0145 | 16.91241 | 69.83613 | 1413.071 | 5.109443 | 1.206041 | 19.53846 | 15.87668 | 67.37629 | 915.1312 | 5.152607 | 1.201521 | 19.20973 | 15.5671 | 67.44584 | 13005.95 | 6.639197 | 1.200244 | 18.82917 | 14.61513 | 64.66988 | 4971.037 | 7.182167
1-2-6 | 46.16301 | 1.68794 | 1.69158 | 108.0595 | 6676 | 1.687165 | 104.4087 | 15558 | 247.5136 | 14 | 9 | 15.41194 | 84 | 11 | 1.21338 | 19.85491 | 16.71796 | 69.39343 | 1208.979 | 4.785842 | 1.211622 | 19.40888 | 15.89423 | 67.58838 | 876.4 | 4.842259 | 1.20575 | 18.78416 | 15.18082 | 67.02644 | 5457.677 | 7.268134 | 1.205148 | 18.4718 | 14.46717 | 64.98807 | 10027.47 | 7.7348
1-3-1 | 43.29989 | 1.687669 | 1.689668 | 103.4678 | 10227 | 1.686716 | 101.3557 | 15972 | 67.94989 | 3 | 4 | 16.58273 | 91 | 8 | 1.234553 | 20.68968 | 18.54493 | 72.60422 | 3400.163 | 4.722825 | 1.213552 | 19.98722 | 16.70175 | 68.85753 | 1128.802 | 4.311415 | 1.223243 | 19.43889 | 16.74906 | 70.43787 | 1554.856 | 6.308626 | 1.21025 | 18.59047 | 14.68977 | 65.29045 | 5826.552 | 7.721163
1-3-2 | 45.64637 | 1.688387 | 1.691011 | 105.9676 | 8902 | 1.687561 | 103.167 | 16603 | 197.8931 | 7 | 4 | 16.01217 | 88 | 9 | 1.2251 | 20.53282 | 17.94949 | 71.35622 | 2180.366 | 5.037626 | 1.211629 | 19.91765 | 16.42358 | 68.055 | 1041.537 | 4.481019 | 1.219328 | 18.95876 | 15.9636 | 69.05588 | 1936.848 | 7.55705 | 1.20751 | 18.24401 | 14.31396 | 64.97535 | 6126.118 | 7.818469
1-3-4 | 43.64303 | 1.689581 | 1.691976 | 104.2568 | 7252 | 1.68826 | 102.5282 | 15530 | 38.47973 | 1 | 4 | 16.3431 | 88 | 8 | 1.216299 | 20.18227 | 17.67839 | 72.01657 | 1713.682 | 4.102654 | 1.211582 | 19.61894 | 16.5073 | 69.44606 | 998.9051 | 4.084285 | 1.208977 | 19.08834 | 15.77913 | 68.37495 | 1639.796 | 6.781992 | 1.20377 | 18.54546 | 14.5968 | 65.38475 | 2450.743 | 7.16857
1-3-5 | 46.52602 | 1.68913 | 1.694135 | 107.4538 | 6378 | 1.689311 | 104.4027 | 12843 | 68.4914 | 2 | 4 | 16 | 86 | 9 | 1.207035 | 19.86173 | 16.95562 | 70.72561 | 1403.36 | 4.899171 | 1.203112 | 19.2602 | 15.79701 | 68.17228 | 881.8521 | 5.019227 | 1.203149 | 18.47862 | 14.90976 | 67.06278 | 1865.574 | 8.208199 | 1.198698 | 18.00804 | 13.94601 | 64.6061 | 2649.054 | 8.617736
1-3-6 | 45.64944 | 1.689504 | 1.69319 | 107.9289 | 7885 | 1.689 | 104.9295 | 15897 | 123.1463 | 5 | 4 | 16 | 85 | 9 | 1.212933 | 19.4839 | 15.99011 | 67.66103 | 1003.361 | 5.024438 | 1.211087 | 19.01331 | 14.9559 | 64.95005 | 715.6733 | 5.195404 | 1.208348 | 17.91665 | 14.02326 | 64.77392 | 6581.761 | 8.188439 | 1.205685 | 17.57565 | 13.22081 | 62.3897 | 6768.536 | 8.665811
1-4-1 | 47.42636 | 1.68327 | 1.688559 | 108.2738 | 6774 | 1.684858 | 107.5501 | 14301 | 240.4898 | 9 | 5 | 14.46177 | 78 | 11 | 0.9012918 | 21.19573 | 11.96464 | 62.63049 | 8324.464 | 8.772391 | 0.9103171 | 21.0948 | 12.31853 | 64.14916 | 6541.63 | 7.284168 | 0.8645854 | 21.12344 | 11.43814 | 62.63007 | 3953.941 | 8.639301 | 0.8669974 | 21.04842 | 11.69363 | 64.07845 | 4009.432 | 7.998035
1-4-2 | 46.66603 | 1.687181 | 1.690194 | 107.5631 | 8698 | 1.686774 | 104.7548 | 18931 | 239.3471 | 8 | 5 | 15.27881 | 79 | 11 | 1.220112 | 20.54237 | 18.11289 | 72.26657 | 2202.869 | 4.70156 | 1.20818 | 19.86855 | 16.35876 | 68.14793 | 970.8352 | 5.17939 | 1.219295 | 19.89583 | 16.98231 | 70.00449 | 2051.912 | 7.103279 | 1.20949 | 19.13744 | 15.32464 | 66.20708 | 2751.935 | 7.357652
1-4-4 | 49.445 | 1.686469 | 1.689708 | 115.6852 | 6630 | 1.684361 | 113.8326 | 17744 | 230.7264 | 14 | 7 | 15.15862 | 81 | 10 | 1.213165 | 20.88474 | 18.52565 | 73.118 | 1754.105 | 3.728031 | 1.210138 | 20.42916 | 17.39184 | 70.34935 | 1072.295 | 3.809897 | 1.209798 | 20.25457 | 17.33831 | 70.75726 | 2727.587 | 6.055442 | 1.206392 | 19.80308 | 16.28575 | 68.16896 | 12511.69 | 6.372111
1-4-5 | 47.56242 | 1.688433 | 1.691973 | 108.3702 | 8669 | 1.687458 | 106.0262 | 21024 | 229.3413 | 14 | 8 | 15.89197 | 81 | 11 | 1.215215 | 20.58193 | 17.70103 | 70.77163 | 1402.475 | 4.309619 | 1.213807 | 20.21365 | 16.65044 | 67.86275 | 917.5381 | 4.497491 | 1.217842 | 20.00631 | 16.86055 | 69.20118 | 8696.996 | 7.03713 | 1.215077 | 19.68168 | 16.01707 | 66.97567 | 5658.427 | 7.310892
1-4-6 | 45.89342 | 1.689331 | 1.692558 | 107.9442 | 8562 | 1.688063 | 105.6245 | 21077 | 239.8844 | 16 | 7 | 15.4728 | 80 | 11 | 1.216055 | 20.3064 | 17.21084 | 69.69729 | 1144.049 | 4.756301 | 1.215509 | 20.0145 | 16.35876 | 67.24303 | 856.3721 | 4.99156 | 1.217614 | 19.78944 | 16.36596 | 67.9201 | 1224.835 | 7.449684 | 1.216055 | 19.56165 | 15.73235 | 66.13552 | 5855.017 | 7.751917
1-5-1 | 44.66985 | 1.687136 | 1.687808 | 104.9135 | 13110 | 1.685222 | 103.3588 | 27149 | 240 | 8 | 5 | 16.50742 | 86 | 8 | 1.233538 | 19.46617 | 18.11978 | 75.46054 | 5063.138 | 4.069675 | 1.212983 | 18.88237 | 16.08445 | 70.2255 | 1412.165 | 4.122251 | 1.229735 | 19.79353 | 17.71847 | 72.79331 | 2127.778 | 6.036752 | 1.218274 | 18.98876 | 15.3086 | 66.175 | 4857.694 | 7.85617
1-5-2 | 45.86551 | 1.687447 | 1.689544 | 106.8331 | 12582 | 1.686325 | 104.8062 | 29517 | 239.1485 | 8 | 5 | 16.5698 | 88 | 9 | 1.220958 | 19.49618 | 17.4249 | 73.20154 | 2520.249 | 4.449644 | 1.209088 | 18.93829 | 15.62956 | 68.25712 | 1154.489 | 5.202345 | 1.220718 | 19.51936 | 16.71633 | 70.15521 | 2952.933 | 6.035192 | 1.213694 | 18.78962 | 14.4999 | 63.58252 | 4508.997 | 8.260425
1-5-4 | 43.38008 | 1.689878 | 1.692238 | 104.1787 | 9105 | 1.688205 | 103.1528 | 23184 | 216.5546 | 7 | 5 | 14.50894 | 82 | 8 | 1.213244 | 19.06515 | 17.1356 | 74.08168 | 2769.198 | 3.856692 | 1.210013 | 18.79917 | 16.36962 | 71.96314 | 1699.111 | 3.774506 | 1.217127 | 19.33249 | 17.00549 | 72.27124 | 2472.52 | 6.541239 | 1.213612 | 18.87964 | 15.78715 | 68.90174 | 3104.467 | 7.019639
1-5-5 | 46.65845 | 1.689112 | 1.692683 | 108.6017 | 10533 | 1.688173 | 106.2403 | 24995 | 209.4141 | 7 | 5 | 16.12324 | 85 | 9 | 1.209747 | 19.0024 | 16.28449 | 70.83878 | 1679.818 | 4.956888 | 1.207414 | 18.57547 | 15.10156 | 67.33266 | 1048.619 | 5.336538 | 1.213829 | 18.87555 | 15.38212 | 67.13658 | 4083.996 | 7.463756 | 1.210484 | 18.43634 | 14.07564 | 63.07166 | 4045.34 | 8.263982
1-5-6 | 47.51313 | 1.688788 | 1.692341 | 109.3171 | 10623 | 1.688092 | 106.6778 | 25467 | 228.2424 | 8 | 5 | 15.91784 | 83 | 9 | 1.212033 | 18.78143 | 15.74704 | 69.17602 | 1243.106 | 4.661675 | 1.211436 | 18.41315 | 14.7637 | 66.1861 | 901.9319 | 5.020425 | 1.215599 | 18.58638 | 14.7081 | 65.09857 | 5159.15 | 8.213735 | 1.213285 | 18.24674 | 13.68935 | 61.83505 | 4001.433 | 8.953192
1-6-1 | 52.65409 | 1.694708 | 1.705101 | 109.4397 | 21002 | 1.698425 | 112.5957 | 67005 | 15.517 | 0 | 6 | 14.96843 | 77 | 11 | 1.227742 | 18.5591 | 17.52128 | 76.89564 | 3670.53 | 4.180614 | 1.194978 | 18.32176 | 14.87313 | 67.93214 | 1328.426 | 4.556711 | 1.222772 | 18.35041 | 15.89519 | 70.83932 | 18367.55 | 7.650603 | 1.191386 | 17.87437 | 12.42989 | 58.36924 | 2155.933 | 10.59246
1-6-2 | 50.50277 | 1.699145 | 1.709979 | 106.9569 | 17860 | 1.703856 | 109.6673 | 43494 | 4.929588 | 0 | 6 | 14.67478 | 77 | 11 | 1.209653 | 18.20037 | 16.62724 | 75.52301 | 2301.015 | 4.513939 | 1.189039 | 18.10489 | 14.80216 | 68.75962 | 1274.258 | 5.259025 | 1.208288 | 18.10489 | 15.83381 | 72.3801 | 14340.08 | 6.508675 | 1.191024 | 17.88801 | 13.1152 | 61.55911 | 3564.86 | 9.105943
1-6-4 | 51.00447 | 1.698817 | 1.709426 | 108.537 | 17964 | 1.70226 | 112.329 | 49720 | 0 | 0 | 6 | 14.58958 | 79 | 10 | 1.130548 | 18.4718 | 13.12369 | 62.84315 | 1997.927 | 6.951572 | 1.130823 | 18.4718 | 13.29231 | 63.63507 | 1325.816 | 6.633867 | 1.091656 | 18.43907 | 12.43549 | 61.77857 | 10586.85 | 11.68619 | 1.075039 | 18.39815 | 12.08758 | 61.11406 | 5205.256 | 11.97674
1-6-5 | 51.04268 | 1.700792 | 1.711399 | 107.7264 | 16754 | 1.704289 | 111.494 | 38628 | 6.572785 | 0 | 6 | 15.71092 | 81 | 10 | 1.007701 | 18.51955 | 6.562934 | 35.16706 | 81.72508 | 15.90924 | 1.056222 | 18.39542 | 7.399494 | 38.08354 | 97.58887 | 13.75187 | 0.6481867 | 18.1499 | 6.939463 | 58.98635 | 32.69242 | 22.53766 | 0.493722 | 18.53455 | 6.573745 | 71.83703 | 30.01901 | 12.05588
1-6-6 | 52.16339 | 1.700219 | 1.710491 | 110.7544 | 17065 | 1.703516 | 112.867 | 36928 | 209.5953 | 7 | 7 | 14.89312 | 78 | 11 | 1.194553 | 18.72278 | 13.86045 | 61.97284 | 899.2353 | 6.10788 | 1.192191 | 18.4077 | 12.40379 | 56.52093 | 715.3752 | 7.723816 | 1.189464 | 18.35177 | 11.44133 | 52.414 | 87.5516 | 13.79327 | 1.182342 | 18.04623 | 10.21188 | 47.86036 | 1242.95 | 18.7608
1-7-1 | 50.10285 | 1.681899 | 1.683033 | 115.8267 | 21963 | 1.678594 | 114.833 | 100289 | 222.5424 | 15 | 13 | 17.45911 | 86 | 9 | 1.235812 | 20.9584 | 19.45868 | 75.1282 | 2783.344 | 3.410719 | 1.203544 | 20.23547 | 15.81262 | 64.92746 | 952.9335 | 4.817961 | 1.227771 | 19.52482 | 16.46807 | 68.6971 | 19242.19 | 6.601449 | 1.20134 | 18.59593 | 12.66804 | 56.70556 | 1160.292 | 9.553104
1-7-2 | 52.29573 | 1.685141 | 1.685953 | 117.8683 | 21965 | 1.681668 | 116.1156 | 93307 | 221.6612 | 15 | 12 | 18.1415 | 86 | 8 | 1.225199 | 20.39369 | 17.92912 | 71.75569 | 1575.602 | 4.203153 | 1.205705 | 19.4648 | 14.98436 | 63.848 | 769.1825 | 5.320708 | 1.22399 | 19.33522 | 15.98766 | 67.55507 | 5597.291 | 6.724148 | 1.20719 | 18.2331 | 12.97967 | 58.96949 | 2433.193 | 9.618177
1-7-4 | 48.03616 | 1.690097 | 1.694203 | 109.2311 | 20536 | 1.687685 | 111.257 | 75194 | 222.8392 | 14 | 13 | 18.18334 | 89 | 8 | 1.155097 | 20.42097 | 15.47831 | 65.61886 | 1570.297 | 5.178291 | 1.150812 | 20.32959 | 14.95736 | 63.93256 | 1030.818 | 5.282576 | 1.125571 | 19.43616 | 13.77226 | 62.95376 | 6716.32 | 9.663278 | 1.100943 | 19.26157 | 12.62013 | 59.51238 | 3249.976 | 11.53338
1-7-5 | 48.70741 | 1.68926 | 1.691491 | 109.1902 | 19961 | 1.685912 | 110.2404 | 72048 | 229.0927 | 10 | 11 | 18.48383 | 87 | 8 | 1.194493 | 19.87401 | 15.51095 | 65.33853 | 908.5103 | 4.554524 | 1.190245 | 19.10471 | 13.74616 | 60.45121 | 670.7219 | 5.475675 | 1.199544 | 18.81144 | 13.14313 | 58.24524 | 2560.392 | 10.15197 | 1.187569 | 18.15944 | 11.29561 | 52.37796 | 928.6195 | 11.96474
1-7-6 | 53.23586 | 1.686868 | 1.691635 | 116.3751 | 18625 | 1.685232 | 115.2763 | 74578 | 230.2731 | 11 | 9 | 16.03423 | 83 | 9 | 1.199542 | 19.31885 | 14.90603 | 64.32285 | 830.8921 | 5.299383 | 1.197211 | 18.6464 | 13.55942 | 60.74008 | 664.7271 | 6.110601 | 1.203476 | 18.77598 | 13.18171 | 58.33535 | 2276.194 | 9.226175 | 1.199497 | 18.23038 | 11.75756 | 53.7678 | 1100.132 | 12.3139
1-8-1 | 46.7331 | 1.682691 | 1.686025 | 107.0255 | 13234 | 1.682519 | 105.5561 | 37219 | 213.1941 | 10 | 19 | 20.06086 | 84 | 13 | 1.226192 | 20.06497 | 18.35895 | 74.61929 | 2998.403 | 4.251608 | 1.21124 | 19.16745 | 15.50397 | 66.78033 | 827.0832 | 4.13659 | 1.227009 | 19.48117 | 16.9673 | 70.98229 | 1668.742 | 6.194332 | 1.219676 | 18.43088 | 14.34408 | 63.80899 | 6564.677 | 8.673597
1-8-2 | 47.20241 | 1.686069 | 1.689001 | 108.7489 | 12873 | 1.68485 | 106.206 | 41604 | 224.3333 | 6 | 14 | 20 | 86 | 13 | 1.215661 | 19.56574 | 16.97855 | 71.38251 | 1670.759 | 4.2976 | 1.209748 | 18.72415 | 14.75642 | 65.14545 | 748.2661 | 5.578506 | 1.222546 | 18.89601 | 15.83381 | 68.54096 | 2024.972 | 6.6649 | 1.219571 | 17.9794 | 13.7784 | 62.83713 | 5505.259 | 9.232904
1-8-4 | 50.28985 | 1.686046 | 1.691177 | 112.6699 | 9907 | 1.685487 | 109.294 | 36640 | 209.7179 | 9 | 21 | 21.05059 | 85 | 13 | 1.211351 | 19.62439 | 16.91242 | 71.14417 | 1235.35 | 3.607437 | 1.212111 | 19.10743 | 15.55268 | 67.15225 | 783.154 | 4.06077 | 1.21925 | 18.90147 | 15.77646 | 68.45754 | 4698.824 | 7.432206 | 1.217747 | 18.45407 | 14.61513 | 65.03596 | 7654.96 | 8.239052
1-8-5 | 49.03825 | 1.687357 | 1.692599 | 110.5984 | 10254 | 1.687708 | 108.5207 | 34211 | 210.5334 | 7 | 16 | 20.72575 | 85 | 12 | 1.210562 | 19.46753 | 16.58316 | 70.36706 | 1175.097 | 3.9325 | 1.211796 | 19.04469 | 15.44792 | 66.93706 | 811.0411 | 4.33434 | 1.219195 | 18.83463 | 15.70026 | 68.37174 | 8947.182 | 7.58393 | 1.218033 | 18.49363 | 14.75655 | 65.50941 | 8967.168 | 8.241985
1-8-6 | 46.8048 | 1.688556 | 1.691521 | 108.7827 | 11802 | 1.687399 | 107.698 | 37121 | 219.7398 | 4 | 14 | 18.35146 | 84 | 12 | 1.211136 | 19.50572 | 16.56131 | 70.10351 | 1768.683 | 4.312872 | 1.213609 | 19.21655 | 15.85237 | 67.97356 | 1238.182 | 4.685523 | 1.221078 | 19.09243 | 16.06386 | 68.90413 | 4050.856 | 7.751586 | 1.220508 | 18.72005 | 15.05642 | 65.89827 | 4135.059 | 8.501929
2-1-1 | 44.08257 | 1.684785 | 1.68789 | 106.6023 | 8264 | 1.684683 | 103.4336 | 13894 | 99.79242 | 11 | 5 | 15.71548 | 85 | 9 | 1.187515 | 20.84655 | 17.37328 | 70.17921 | 10024.49 | 5.633309 | 1.195881 | 20.44552 | 16.97935 | 69.44406 | 2198.781 | 4.529267 | 1.203865 | 20.62012 | 17.42128 | 70.17964 | 2079.958 | 7.26224 | 1.189247 | 20.01859 | 16.35058 | 68.67958 | 3280.386 | 6.875746
2-1-2 | 46.66677 | 1.686514 | 1.689054 | 109.9627 | 6582 | 1.68543 | 105.5324 | 13612 | 233.0258 | 7 | 6 | 16.3469 | 89 | 9 | 1.226685 | 20.49736 | 18.19121 | 72.34868 | 2649.499 | 4.915062 | 1.212036 | 19.97767 | 17.0677 | 70.48792 | 1304.136 | 4.165087 | 1.212627 | 19.94903 | 17.05437 | 70.49962 | 1470.529 | 6.658873 | 1.202028 | 19.32704 | 15.7465 | 67.78041 | 3443.236 | 6.614406
2-1-4 | 43.70656 | 1.689277 | 1.691607 | 109.0876 | 6470 | 1.687307 | 104.9769 | 14177 | 28.30219 | 12 | 5 | 16.07531 | 91 | 8 | 1.223243 | 20.52873 | 18.21154 | 72.52232 | 2138.84 | 4.211787 | 1.217042 | 20.19046 | 17.50343 | 71.23139 | 1412.758 | 3.903255 | 1.212248 | 19.91083 | 17.11052 | 70.88958 | 1972.249 | 6.346316 | 1.207748 | 19.47435 | 16.10396 | 68.4689 | 3107.828 | 6.554987
2-1-5 | 46.42735 | 1.688384 | 1.691877 | 110.1174 | 5852 | 1.687314 | 105.1974 | 12114 | 194.349 | 8 | 6 | 15.72157 | 85 | 10 | 1.210608 | 20.35141 | 17.54708 | 71.22082 | 1982.689 | 4.150126 | 1.18931 | 0.05201958 | 190.7956 | 308394.3 | 976551.4 | 0.1774628 | 0.003660465 | 1.167203 | 4.34817e-09 | 0.0001017709 | 3.31772 | 2.993294 | 0.003553919 | 1.412725 | 5.262809e-09 | 0.000104822 | 2.546316 | 2.472199
2-1-6 | 47.53329 | 1.687598 | 1.691174 | 112.708 | 5662 | 1.684728 | 112.7855 | 12253 | 229.1023 | 9 | 8 | 14.03043 | 85 | 10 | 1.212465 | 20.02405 | 17.68752 | 72.85275 | 1671.89 | 4.140485 | 1.207355 | 19.58893 | 17.01369 | 71.93705 | 1210.905 | 4.756082 | 1.201584 | 19.26838 | 16.04113 | 69.2844 | 1103.136 | 7.533978 | 1.197822 | 18.88646 | 15.30391 | 67.64867 | 1120.768 | 7.684787
2-2-1 | 46.20387 | 1.68276 | 1.68812 | 107.6706 | 7290 | 1.684466 | 104.2635 | 13569 | 247.5035 | 13 | 7 | 16.90833 | 85 | 11 | 0.9557201 | 19.81945 | 12.20437 | 64.43076 | 7253.63 | 8.708489 | 0.9914437 | 19.69259 | 13.02838 | 66.72972 | 5641.191 | 7.13146 | 0.9415385 | 19.79899 | 12.18054 | 65.34096 | 4312.615 | 8.989706 | 0.9611258 | 19.69668 | 12.6309 | 66.72074 | 3739.694 | 8.369909
2-2-2 | 49.80302 | 1.684761 | 1.69175 | 110.8273 | 5017 | 1.686391 | 106.8899 | 11483 | 239.9673 | 8 | 6 | 14.70141 | 83 | 10 | 1.210655 | 19.34886 | 17.28511 | 73.78978 | 2532.729 | 4.145827 | 1.195002 | 18.57683 | 15.83617 | 71.33618 | 1128.65 | 4.323461 | 1.200281 | 18.75961 | 16.03445 | 71.21101 | 1152.229 | 7.260479 | 1.190661 | 17.99304 | 14.67275 | 68.48871 | 1572.606 | 7.374732
2-2-4 | 48.79023 | 1.686201 | 1.690301 | 110.1265 | 6239 | 1.685916 | 105.9258 | 14911 | 247.5326 | 12 | 8 | 15.22176 | 83 | 11 | 1.198349 | 19.86037 | 16.83536 | 70.73785 | 2622.975 | 4.11951 | 1.193584 | 19.56983 | 16.19499 | 69.33307 | 1540.019 | 3.967813 | 1.194004 | 19.37478 | 16.12755 | 69.71495 | 3769.524 | 6.826754 | 1.192337 | 18.92193 | 15.26593 | 67.6642 | 9425.246 | 7.333067
2-2-5 | 49.65854 | 1.686095 | 1.692562 | 114.3883 | 5097 | 1.685936 | 111.8424 | 12149 | 239.6654 | 14 | 8 | 15.78547 | 81 | 10 | 1.016982 | 20.05951 | 13.64414 | 66.88246 | 9808.046 | 7.476653 | 1.04918 | 19.93539 | 14.14338 | 67.62053 | 4789.949 | 7.420967 | 1.013772 | 20.01586 | 13.64361 | 67.23795 | 4347.783 | 9.225982 | 1.038372 | 19.84263 | 13.94945 | 67.70255 | 4265.415 | 9.24352
2-2-6 | 52.42779 | 1.68373 | 1.686767 | 122.7939 | 5817 | 1.676754 | 118.2027 | 15342 | 223.4874 | 21 | 16 | 15.30316 | 87 | 9 | 1.199504 | 19.19882 | 16.71391 | 72.57748 | 1219.109 | 4.227247 | 1.197748 | 18.72551 | 15.86317 | 70.72794 | 909.4655 | 4.432694 | 1.1916 | 18.61093 | 15.04594 | 67.84543 | 2213.659 | 7.381568 | 1.190444 | 18.37496 | 14.46066 | 66.10783 | 2358.772 | 7.724588
2-3-1 | 45.14899 | 1.683445 | 1.68794 | 105.6819 | 8127 | 1.684801 | 103.2321 | 12801 | 84.40053 | 3 | 4 | 14.04869 | 82 | 10 | 1.222853 | 20.67877 | 18.79567 | 74.32908 | 4116.982 | 4.322242 | 1.199971 | 20.00904 | 16.81248 | 70.02203 | 1179.45 | 4.164317 | 1.216199 | 20.06497 | 17.53064 | 71.83809 | 1650.043 | 6.549371 | 1.201563 | 19.19473 | 15.63343 | 67.78374 | 9336.375 | 6.510339
2-3-2 | 45.54597 | 1.686994 | 1.689916 | 107.2322 | 7008 | 1.686134 | 103.6395 | 13083 | 160.4232 | 5 | 5 | 16.01826 | 88 | 9 | 1.209357 | 20.32822 | 17.8077 | 72.43593 | 2144.999 | 4.70975 | 1.195738 | 19.77853 | 16.33715 | 69.07906 | 1067.727 | 4.324832 | 1.206947 | 19.69668 | 16.80039 | 70.67052 | 2217.277 | 6.358811 | 1.202336 | 19.0024 | 15.38247 | 67.32736 | 7734.193 | 8.065079
2-3-4 | 46.05002 | 1.687654 | 1.690787 | 108.162 | 6829 | 1.686738 | 104.5112 | 14310 | 12.96476 | 0 | 4 | 15.80829 | 85 | 9 | 1.136911 | 20.23547 | 14.97408 | 65.08794 | 3689.239 | 5.999531 | 1.151683 | 20.03769 | 15.4918 | 67.1307 | 2127.383 | 4.871541 | 1.133967 | 20.02268 | 14.67303 | 64.62448 | 4289.878 | 9.181355 | 1.142986 | 19.71442 | 14.68924 | 65.18905 | 17595.61 | 9.441278
2-3-5 | 47.26593 | 1.686964 | 1.691365 | 108.9476 | 5776 | 1.686837 | 105.0407 | 11154 | 45.03851 | 2 | 4 | 14.62153 | 83 | 10 | 1.191034 | 19.46617 | 16.36551 | 70.58705 | 1286.296 | 4.004203 | 1.18755 | 19.01468 | 15.30852 | 67.79415 | 892.167 | 5.001524 | 1.192268 | 18.76507 | 15.28033 | 68.29812 | 10364.98 | 7.224228 | 1.189168 | 18.41451 | 14.46455 | 66.05432 | 5670.455 | 7.583037
2-3-6 | 50.365 | 1.687362 | 1.694563 | 112.8959 | 4497 | 1.688348 | 109.9657 | 8917 | 229.3664 | 13 | 7 | 15.96501 | 86 | 9 | 1.135873 | 19.60802 | 14.68655 | 65.94109 | 2380.995 | 5.901485 | 1.144063 | 19.28339 | 14.76463 | 66.92515 | 1514.567 | 5.907729 | 1.126057 | 19.24793 | 14.06233 | 64.88033 | 2172.528 | 8.854175 | 1.131609 | 18.84964 | 13.86811 | 65.01568 | 2515.071 | 9.134303
2-4-1 | 46.64412 | 1.683286 | 1.688791 | 108.5167 | 7492 | 1.68551 | 104.6112 | 14856 | 201.2355 | 7 | 5 | 15.38988 | 79 | 12 | 1.221821 | 20.90929 | 19.37017 | 75.82045 | 3464.654 | 3.763149 | 1.202277 | 20.32549 | 17.14386 | 70.1557 | 1165.208 | 3.962274 | 1.221189 | 20.33913 | 18.19568 | 73.25767 | 2787.524 | 6.351404 | 1.207931 | 19.5521 | 16.25367 | 68.82018 | 2419.669 | 6.506317
2-4-2 | 47.2783 | 1.685699 | 1.690344 | 109.4549 | 6638 | 1.686015 | 104.9795 | 14699 | 236.6016 | 8 | 5 | 17.04526 | 83 | 13 | 1.20924 | 20.63785 | 18.28731 | 73.2779 | 1907.227 | 4.275159 | 1.198139 | 20.1359 | 16.6815 | 69.14437 | 1038.878 | 4.101261 | 1.210745 | 19.96676 | 17.29057 | 71.52354 | 9323.778 | 6.18979 | 1.20344 | 19.38023 | 15.86602 | 68.0275 | 2113.37 | 6.486848
2-4-4 | 47.72305 | 1.687089 | 1.691174 | 111.2081 | 6732 | 1.686736 | 106.619 | 17010 | 231.235 | 14 | 8 | 15.88969 | 81 | 12 | 1.20866 | 20.61603 | 17.89193 | 71.80392 | 1437.48 | 4.017151 | 1.206889 | 20.23274 | 16.81323 | 68.85397 | 976.7014 | 4.224405 | 1.213574 | 19.91356 | 16.9864 | 70.2888 | 3889.61 | 6.452205 | 1.211086 | 19.5521 | 16.02242 | 67.66433 | 1692.136 | 6.846443
2-4-5 | 47.97116 | 1.686728 | 1.690903 | 111.3589 | 6624 | 1.686028 | 106.7951 | 16193 | 230.6697 | 13 | 9 | 16.58197 | 81 | 12 | 1.203662 | 20.496 | 17.51445 | 70.99421 | 1380.611 | 4.07882 | 1.202576 | 20.16591 | 16.50865 | 68.07403 | 957.4133 | 4.334262 | 1.209243 | 19.81672 | 16.72554 | 69.79666 | 2228.957 | 6.402196 | 1.207815 | 19.5671 | 15.99702 | 67.68808 | 1563.929 | 6.735209
2-4-6 | 47.87202 | 1.687111 | 1.691688 | 110.3226 | 6218 | 1.686923 | 106.3191 | 14940 | 233.1401 | 13 | 9 | 16.48307 | 82 | 12 | 1.206455 | 20.13862 | 17.04605 | 70.15889 | 1128.101 | 4.547168 | 1.206121 | 19.84536 | 16.29799 | 68.09011 | 870.8293 | 4.764723 | 1.21041 | 19.45798 | 16.22159 | 68.87525 | 4398.884 | 6.826627 | 1.209897 | 19.2793 | 15.72834 | 67.42847 | 3508.312 | 7.085149
2-6-1 | 48.91707 | 1.68175 | 1.689085 | 113.3345 | 8107 | 1.68499 | 109.2101 | 18683 | 0.04979382 | 0 | 5 | 15.79156 | 79 | 14 | 0.8996393 | 20.48781 | 12.31853 | 66.83363 | 9911.279 | 6.873101 | 0.9463837 | 20.40324 | 12.97746 | 67.20836 | 6289.122 | 6.550683 | 0.8924145 | 20.50963 | 12.30932 | 67.25269 | 5317 | 7.841468 | 0.9079168 | 20.44962 | 12.62297 | 67.9877 | 5010.968 | 7.318174
2-6-2 | 51.55413 | 1.684611 | 1.692496 | 115.512 | 5746 | 1.68734 | 109.3474 | 14254 | 0 | 0 | 5 | 14.90909 | 78 | 12 | 1.204367 | 20.19728 | 17.65773 | 72.59108 | 2971.212 | 4.141627 | 1.194057 | 19.69259 | 16.1508 | 68.6857 | 1195.494 | 3.94967 | 1.204588 | 19.61484 | 16.51968 | 69.9163 | 2018.079 | 6.140797 | 1.201355 | 18.93011 | 15.19899 | 66.83289 | 7670.485 | 7.763657
2-6-4 | 49.89481 | 1.685395 | 1.691708 | 115.7317 | 6733 | 1.68688 | 111.4574 | 19815 | 0.7369486 | 0 | 6 | 15.88285 | 81 | 13 | 1.205879 | 20.22319 | 17.14662 | 70.31129 | 1781.849 | 4.033617 | 1.205416 | 20.01859 | 16.35066 | 67.75862 | 1275.899 | 4.186625 | 1.214849 | 19.98449 | 16.97821 | 69.93212 | 4555.544 | 6.503054 | 1.212892 | 19.57392 | 15.90612 | 66.99838 | 1702.783 | 7.032284
2-6-5 | 53.25623 | 1.68532 | 1.693865 | 118.8681 | 5522 | 1.687868 | 113.3078 | 14922 | 9.996421 | 0 | 6 | 14.79498 | 79 | 12 | 1.200189 | 19.92447 | 17.34913 | 72.55062 | 1541.358 | 3.835444 | 1.200286 | 19.65713 | 16.6424 | 70.53604 | 1121.952 | 4.003742 | 1.205895 | 19.37342 | 16.68222 | 71.4066 | 5366.259 | 6.031866 | 1.20445 | 18.98876 | 15.83929 | 69.25484 | 13011.37 | 6.403987
2-6-6 | 52.83213 | 1.685104 | 1.690012 | 118.5916 | 5522 | 1.683999 | 114.8402 | 13849 | 155.4152 | 5 | 7 | 14.82161 | 78 | 12 | 1.203126 | 19.56165 | 17.10667 | 72.68568 | 1224.993 | 4.199089 | 1.202508 | 19.26975 | 16.54321 | 71.39304 | 1022.372 | 4.32908 | 1.203172 | 18.58774 | 15.64145 | 69.93953 | 1818.021 | 6.405237 | 1.202209 | 18.49363 | 15.38212 | 69.18537 | 1785.009 | 6.472767
2-7-1 | 64.29152 | 1.672477 | 1.68977 | 127.1217 | 8504 | 1.682414 | 122.4356 | 18887 | 249.5939 | 12 | 9 | 16.17269 | 88 | 19 | 1.233689 | 18.72142 | 16.66847 | 72.1691 | 1425.763 | 3.777538 | 1.219782 | 18.14581 | 14.43662 | 65.2239 | 820.478 | 4.040442 | 1.230107 | 17.12007 | 14.0756 | 66.83726 | 1067.743 | 7.415086 | 1.21935 | 16.82272 | 13.28747 | 64.77651 | 670.332 | 8.570338
2-7-2 | 62.45996 | 1.675301 | 1.689269 | 127.4371 | 8611 | 1.681355 | 121.6126 | 22922 | 251.184 | 12 | 8 | 16.14911 | 88 | 20 | 1.22754 | 18.34086 | 15.20811 | 67.54916 | 1009.879 | 5.30928 | 1.216903 | 17.9453 | 13.85358 | 63.43888 | 771.1741 | 5.005477 | 1.222959 | 16.86909 | 13.34094 | 64.66701 | 785.6318 | 7.90468 | 1.214375 | 16.68632 | 12.82381 | 63.28541 | 609.3936 | 9.062265
2-7-4 | 66.12845 | 1.675338 | 1.690496 | 126.9072 | 9024 | 1.681675 | 120.6486 | 29907 | 251.1429 | 12 | 9 | 16.42678 | 90 | 19 | 1.222085 | 18.70641 | 15.08926 | 66.00488 | 865.3413 | 4.105875 | 1.218721 | 18.41042 | 14.30948 | 63.7758 | 753.2407 | 4.04526 | 1.224972 | 17.39151 | 13.86226 | 65.06849 | 654.9352 | 8.658638 | 1.217352 | 17.2742 | 13.44972 | 63.95865 | 601.4128 | 8.390723
2-7-5 | 68.79027 | 1.673631 | 1.690984 | 126.8512 | 8638 | 1.682298 | 119.5804 | 28457 | 246.8877 | 13 | 7 | 16.08672 | 88 | 20 | 1.216952 | 18.28084 | 14.3774 | 64.62652 | 813.8143 | 4.232048 | 1.2144 | 18.00531 | 13.71598 | 62.72845 | 732.3296 | 4.20753 | 1.216175 | 16.97276 | 13.06344 | 63.28618 | 613.7405 | 8.629008 | 1.210425 | 16.91683 | 12.75538 | 62.29259 | 595.8079 | 8.455949
2-7-6 | 74.25072 | 1.672909 | 1.690224 | 126.7397 | 8812 | 1.681183 | 119.7148 | 25046 | 248.6445 | 12 | 8 | 15.46596 | 86 | 20 | 1.191927 | 18.61912 | 14.96955 | 67.45283 | 1505.656 | 4.551328 | 1.19837 | 18.48681 | 15.01876 | 67.79243 | 1320.094 | 4.596945 | 1.184984 | 17.87982 | 14.13919 | 66.73422 | 1936.738 | 8.042752 | 1.186803 | 17.75979 | 14.04633 | 66.64175 | 1539.152 | 8.081094
2-8-1 | 93.66363 | 2.184162 | 1.671827 | 183.7037 | 2862 | 1.653295 | 163.5357 | 4552 | 59.13701 | 8 | 11 | 27.39521 | 100 | 54 | 1.247691 | 12.5873 | 10.63198 | 67.69781 | 1085.269 | 6.046287 | 1.238829 | 12.29058 | 9.67424 | 63.53795 | 957.1305 | 5.402673 | 1.247326 | 11.71314 | 9.516817 | 65.1386 | 1106.205 | 10.15204 | 1.241235 | 11.77315 | 9.390229 | 64.25831 | 1088.165 | 11.92597
2-8-2 | 0 | 0 | 1.665816 | 188.7941 | 2634 | 1.65454 | 173.7139 | 5352 | 83.14728 | 8 | 11 | 28.17345 | 100 | 54 | 1.242917 | 12.14589 | 9.766934 | 64.69736 | 1014.134 | 6.21652 | 1.234056 | 11.95952 | 9.183925 | 62.2271 | 967.461 | 5.635912 | 1.244199 | 11.3735 | 8.937082 | 63.15557 | 996.4256 | 13.22987 | 1.232811 | 11.45943 | 8.914003 | 63.09765 | 1006.498 | 11.80311
2-8-4 | 192.7263 | 2.307519 | 1.674795 | 160.0356 | 5903 | 1.672372 | 151.5552 | 20822 | 41.44978 | 6 | 12 | 30.10194 | 99 | 54 | 1.166819 | 13.05363 | 7.561716 | 49.64617 | 1930.788 | 15.44457 | 1.16021 | 12.94083 | 7.487736 | 49.87146 | 1639.617 | 15.96729 | 1.120065 | 12.77843 | 7.597633 | 53.08328 | 3685.647 | 35.98096 | 1.072874 | 12.7075 | 7.547021 | 55.35627 | 3000.592 | 36.24354
2-8-5 | 0 | 0 | 1.673647 | 158.484 | 6353 | 1.666099 | 140.6317 | 28793 | 49.14619 | 8 | 12 | 32.9418 | 99 | 55 | 1.238256 | 12.25747 | 9.710976 | 63.98107 | 1010.541 | 5.696242 | 1.234194 | 12.12695 | 9.470464 | 63.27557 | 1009.304 | 5.539833 | 1.239658 | 11.68177 | 9.418874 | 65.0412 | 1334.905 | 11.75853 | 1.234497 | 11.68586 | 9.326741 | 64.65158 | 1450.053 | 11.29646
2-8-6 | 174.4183 | 2.309548 | 1.672403 | 145.1828 | 7244 | 1.669842 | 133.9288 | 34578 | 3.514821 | 12 | 11 | 32.00913 | 100 | 55 | 1.238675 | 12.41823 | 9.666354 | 62.84136 | 976.9732 | 6.064351 | 1.235831 | 12.326 | 9.517472 | 62.47991 | 997.6302 | 5.964262 | 1.239779 | 11.87136 | 9.428406 | 64.06097 | 1138.68 | 12.03618 | 1.235932 | 11.87409 | 9.340966 | 63.64979 | 1266.692 | 11.8045
3-1-2 | 43.24796 | 1.687512 | 1.687176 | 107.848 | 7590 | 1.683267 | 104.3911 | 15025 | 232.6934 | 7 | 6 | 15.65766 | 88 | 8 | 1.224199 | 20.74015 | 18.63723 | 73.40365 | 2891.305 | 4.391697 | 1.209926 | 20.35277 | 17.51467 | 71.1246 | 1454.944 | 4.567398 | 1.215147 | 20.58602 | 18.27129 | 73.04121 | 2662.665 | 6.155031 | 1.206427 | 20.00631 | 16.90199 | 70.02766 | 11728.61 | 6.280313
3-1-5 | 43.85666 | 1.688477 | 1.689804 | 108.168 | 6225 | 1.685439 | 104.8646 | 12243 | 205.5676 | 7 | 6 | 16.5059 | 91 | 8 | 1.207278 | 20.02814 | 17.27971 | 71.46423 | 1647.204 | 4.621061 | 1.201558 | 19.62985 | 16.39792 | 69.52275 | 1086.599 | 4.523796 | 1.200246 | 19.71578 | 16.63464 | 70.29575 | 5342.298 | 5.950437 | 1.201278 | 19.31885 | 15.6915 | 67.61443 | 10087.18 | 7.711692
3-2-1 | 47.43994 | 1.681734 | 1.68435 | 111.3546 | 9434 | 1.680482 | 108.2021 | 21865 | 245.7129 | 12 | 7 | 15.7094 | 84 | 9 | 1.222381 | 21.00477 | 18.70474 | 72.84957 | 2047.885 | 4.225492 | 1.199331 | 20.06224 | 15.82452 | 65.76762 | 774.2547 | 4.545035 | 1.217335 | 20.32822 | 17.49381 | 70.69278 | 2308.799 | 6.614123 | 1.204567 | 18.93284 | 14.06447 | 61.67038 | 2837.793 | 7.896855
3-2-2 | 47.7401 | 1.682751 | 1.68475 | 114.6637 | 9836 | 1.680528 | 110.4406 | 25683 | 244.1939 | 11 | 6 | 15.45683 | 87 | 9 | 1.210833 | 20.84245 | 17.65106 | 69.94199 | 1380.747 | 4.12202 | 1.198154 | 19.90811 | 15.2503 | 63.93457 | 697.8506 | 5.025141 | 1.214776 | 20.08679 | 16.44215 | 67.3832 | 5288.917 | 7.154795 | 1.207232 | 18.75961 | 12.98595 | 57.34016 | 1359.114 | 9.448592
3-2-4 | 47.61491 | 1.686373 | 1.687831 | 111.1341 | 7156 | 1.682975 | 107.7155 | 19310 | 234.0104 | 12 | 10 | 15.89045 | 89 | 9 | 1.199844 | 20.51918 | 17.30537 | 70.2904 | 1070.137 | 3.963934 | 1.196347 | 19.76352 | 15.6039 | 65.99511 | 649.2894 | 4.375014 | 1.199625 | 19.20973 | 15.5108 | 67.3081 | 429.5177 | 7.642685 | 1.197321 | 18.49363 | 14.04909 | 63.44763 | 4506.897 | 8.687511
3-2-5 | 50.4024 | 1.684739 | 1.68361 | 118.0014 | 9460 | 1.678559 | 113.3191 | 26946 | 233.6205 | 11 | 11 | 16 | 86 | 9 | 1.202073 | 20.27093 | 16.17911 | 66.39722 | 887.5647 | 4.763933 | 1.199614 | 19.43343 | 14.13445 | 60.63004 | 572.2926 | 5.586747 | 1.208388 | 18.9874 | 13.8183 | 60.22582 | 3033.215 | 8.495123 | 1.206372 | 18.3354 | 12.30831 | 55.64505 | 1188.489 | 9.9296
3-2-6 | 49.94266 | 1.684017 | 1.683132 | 118.958 | 9941 | 1.678359 | 113.7837 | 30116 | 243.7043 | 13 | 9 | 14.45188 | 84 | 10 | 1.207899 | 20.06633 | 15.63929 | 64.52359 | 715.745 | 5.569424 | 1.206629 | 19.18927 | 13.66464 | 59.01545 | 505.2448 | 6.531735 | 1.212333 | 18.65731 | 12.8065 | 56.61863 | 1660.762 | 10.19589 | 1.209903 | 17.98349 | 11.37414 | 52.275 | 802.9888 | 11.95612
3-3-1 | 43.85735 | 1.68283 | 1.686255 | 107.6496 | 7098 | 1.682226 | 103.9157 | 12860 | 197.7811 | 7 | 4 | 15.53595 | 88 | 8 | 1.206401 | 20.04451 | 16.93327 | 70.02512 | 1493.961 | 4.94766 | 1.182851 | 18.60821 | 13.88078 | 63.06367 | 585.8656 | 5.514682 | 1.200445 | 19.177 | 15.36414 | 66.73985 | 989.7079 | 6.782665 | 1.190168 | 17.27693 | 12.13894 | 59.03449 | 3994.137 | 10.23692
3-3-2 | 44.19779 | 1.683978 | 1.685434 | 110.2881 | 8794 | 1.681576 | 106.6221 | 19272 | 215.7255 | 8 | 4 | 15.34652 | 86 | 8 | 1.198133 | 19.11562 | 14.36197 | 62.70767 | 650.9369 | 5.91045 | 1.185307 | 17.13644 | 10.76037 | 52.9756 | 351.9059 | 8.23794 | 1.206836 | 17.75979 | 11.56319 | 53.95004 | 728.2019 | 11.01318 | 1.197002 | 15.46416 | 7.900654 | 42.68168 | 334.9791 | 20.44647
3-3-4 | 43.37651 | 1.68788 | 1.689545 | 107.5066 | 6348 | 1.684981 | 104.8892 | 15317 | 14.35929 | 1 | 4 | 14.88779 | 85 | 8 | 1.189869 | 19.39251 | 15.35483 | 66.54445 | 760.6438 | 5.135712 | 1.186313 | 18.2181 | 13.27715 | 61.43312 | 479.2702 | 5.979936 | 1.192874 | 17.97121 | 13.52468 | 63.08921 | 3205.043 | 8.805133 | 1.188515 | 17.0014 | 11.91797 | 58.9811 | 4159.276 | 10.31713
3-3-5 | 47.864 | 1.685712 | 1.686486 | 113.2157 | 8212 | 1.682033 | 109.0446 | 20724 | 83.37353 | 3 | 4 | 16.03804 | 87 | 9 | 1.189964 | 19.09652 | 13.73286 | 60.43283 | 578.9539 | 6.451519 | 1.186117 | 17.93029 | 11.31145 | 53.18676 | 381.3196 | 7.976567 | 1.200331 | 17.47335 | 10.50615 | 50.0918 | 797.588 | 11.93347 | 1.200814 | 16.71223 | 9.251257 | 46.09888 | 456.434 | 16.80937
3-3-6 | 46.68472 | 1.685885 | 1.685869 | 113.0426 | 9390 | 1.681267 | 108.4732 | 23500 | 61.41446 | 2 | 4 | 15.44846 | 87 | 8 | 1.196579 | 17.84982 | 11.76921 | 55.10263 | 399.0107 | 7.249749 | 1.194531 | 16.71223 | 9.732867 | 48.75386 | 307.7602 | 8.930503 | 1.205412 | 16.15162 | 8.442664 | 43.36385 | 362.4903 | 17.5677 | 1.203845 | 15.80789 | 8.023231 | 42.16038 | 302.2077 | 19.13932
3-4-1 | 46.7113 | 1.682657 | 1.68844 | 109.9479 | 6738 | 1.6844 | 108.2934 | 13919 | 239.8008 | 8 | 5 | 12.67326 | 78 | 11 | 1.204381 | 20.57647 | 17.66051 | 71.26374 | 1253.003 | 4.292281 | 1.187043 | 19.01877 | 14.36026 | 63.60823 | 516.9587 | 5.295794 | 1.200915 | 19.37887 | 15.8303 | 68.02185 | 1351.691 | 6.52068 | 1.190736 | 17.40378 | 12.67599 | 61.16776 | 1782.501 | 9.779243
3-4-2 | 49.22458 | 1.681603 | 1.683326 | 116.1311 | 9826 | 1.678972 | 111.0688 | 28713 | 237.1703 | 10 | 6 | 15.64625 | 80 | 11 | 1.196982 | 19.83854 | 14.82831 | 62.44451 | 653.4359 | 5.405532 | 1.188047 | 18.08579 | 10.9884 | 51.14032 | 331.3532 | 8.471724 | 1.212312 | 18.35586 | 11.78294 | 52.94979 | 2114.443 | 11.19752 | 1.204298 | 16.61812 | 8.585831 | 42.90091 | 459.3313 | 16.24002
3-4-4 | 45.38197 | 1.686766 | 1.689544 | 110.4024 | 6292 | 1.684271 | 110.5399 | 16908 | 235.9904 | 11 | 6 | 12.93724 | 83 | 10 | 1.18902 | 19.83718 | 15.59563 | 66.12015 | 650.872 | 4.883199 | 1.19003 | 18.69414 | 13.60342 | 61.14839 | 435.1418 | 5.024593 | 1.195015 | 18.24811 | 13.77151 | 63.15245 | 2688.22 | 9.013272 | 1.191006 | 17.28921 | 12.18559 | 59.17761 | 1218.588 | 10.61986
3-4-5 | 50.82077 | 1.683804 | 1.682924 | 118.0329 | 9490 | 1.678306 | 112.0342 | 28731 | 229.881 | 13 | 9 | 15.54812 | 82 | 11 | 1.189371 | 18.83736 | 12.48006 | 55.70312 | 402.0672 | 7.089063 | 1.189535 | 17.73251 | 10.2136 | 48.42074 | 299.4224 | 9.51507 | 1.202892 | 17.191 | 9.546864 | 46.16714 | 846.0823 | 13.57886 | 1.201165 | 16.73951 | 8.85986 | 44.06374 | 567.0385 | 14.98616
3-4-6 | 50.9937 | 1.681326 | 1.681586 | 118.6733 | 10561 | 1.676722 | 113.3588 | 35326 | 230.2983 | 14 | 9 | 15.11754 | 80 | 11 | 1.191708 | 17.15826 | 9.673096 | 47.30665 | 276.7162 | 8.486138 | 1.192032 | 16.22119 | 8.18826 | 42.34683 | 233.1907 | 10.94867 | 1.201976 | 15.55828 | 6.898301 | 36.88798 | 292.5104 | 21.72822 | 1.203033 | 15.46826 | 6.84113 | 36.76285 | 264.0966 | 22.40176
3-5-1 | 49.23475 | 1.675069 | 1.675737 | 116.5136 | 11492 | 1.671646 | 112.0828 | 26016 | 237.6099 | 9 | 4 | 15.59757 | 86 | 9 | 1.198681 | 18.39951 | 13.87586 | 62.91442 | 679.3446 | 5.759192 | 1.172994 | 15.75743 | 8.613372 | 46.60068 | 291.2605 | 8.703976 | 1.197612 | 15.22683 | 8.874299 | 48.66407 | 881.7611 | 16.0514 | 1.166723 | 12.54109 | 4.999948 | 34.17137 | 237.2573 | 29.29592
3-5-2 | 49.02958 | 1.67795 | 1.674653 | 121.4291 | 11555 | 1.669532 | 115.0411 | 30733 | 216.3417 | 8 | 4 | 15.17307 | 87 | 9 | 1.18967 | 17.20464 | 11.08487 | 54.1575 | 377.5166 | 8.881156 | 1.172378 | 13.87704 | 6.504122 | 39.97831 | 223.4167 | 13.12315 | 1.18297 | 13.41951 | 6.085761 | 38.33579 | 333.8897 | 24.12202 | 1.16178 | 11.17845 | 3.982326 | 30.66418 | 166.7347 | 40.75604
3-5-4 | 46.86051 | 1.683127 | 1.686208 | 116.1021 | 7148 | 1.678752 | 114.9851 | 20831 | 153.5679 | 6 | 4 | 16.03652 | 86 | 8 | 1.176526 | 17.89619 | 13.58673 | 64.52868 | 701.4501 | 4.828171 | 1.175463 | 16.56901 | 11.05356 | 56.75399 | 420.2524 | 6.503241 | 1.180489 | 15.18591 | 10.52511 | 58.71162 | 3167.409 | 10.05307 | 1.176977 | 14.28293 | 8.819154 | 52.4616 | 496.7419 | 14.77965
3-5-5 | 51.48964 | 1.679118 | 1.674728 | 123.2889 | 11302 | 1.669962 | 116.7915 | 36152 | 64.09959 | 2 | 4 | 15.99239 | 86 | 9 | 1.174145 | 16.11889 | 9.148175 | 48.33678 | 298.0467 | 8.166363 | 1.171023 | 14.54336 | 6.830372 | 40.10644 | 224.2117 | 11.85711 | 1.171679 | 13.11125 | 5.339375 | 34.75663 | 237.1411 | 27.86743 | 1.172722 | 12.83162 | 5.109061 | 33.95192 | 190.9295 | 31.09159
3-5-6 | 49.57636 | 1.67924 | 1.67535 | 121.3532 | 11734 | 1.6707 | 115.3696 | 37839 | 0 | 0 | 4 | 16 | 84 | 9 | 1.178309 | 15.06324 | 7.561555 | 42.60236 | 239.4364 | 11.10885 | 1.17677 | 13.98834 | 6.153157 | 37.38007 | 201.9701 | 14.99401 | 1.172797 | 12.44834 | 4.525163 | 30.99561 | 174.129 | 36.36241 | 1.176985 | 12.62702 | 4.734929 | 31.85969 | 167.0486 | 37.11964
3-6-1 | 47.91055 | 1.680343 | 1.683726 | 114.9251 | 11197 | 1.680408 | 110.223 | 30590 | 0 | 0 | 5 | 15.22708 | 78 | 11 | 1.19853 | 18.5932 | 13.59165 | 60.99143 | 565.1177 | 5.846919 | 1.174934 | 15.37141 | 7.756035 | 42.94501 | 240.857 | 9.989633 | 1.206503 | 16.81181 | 9.132771 | 45.02564 | 1160.327 | 15.52579 | 1.186684 | 13.7878 | 5.201645 | 31.79148 | 203.9212 | 29.57711
3-6-2 | 48.16982 | 1.682505 | 1.686066 | 116.0968 | 10276 | 1.681632 | 111.3629 | 29971 | 0 | 0 | 5 | 15.34119 | 79 | 11 | 1.189289 | 17.98349 | 12.11276 | 56.63458 | 430.5945 | 7.320899 | 1.174577 | 15.17631 | 7.472225 | 41.91817 | 232.116 | 10.8796 | 1.202604 | 15.82835 | 7.716967 | 40.54042 | 575.4249 | 20.84168 | 1.187957 | 13.86554 | 5.461104 | 33.15452 | 203.8876 | 28.66138
3-6-4 | 48.5575 | 1.682556 | 1.686134 | 117.3943 | 9803 | 1.681323 | 111.9973 | 32292 | 0 | 0 | 5 | 14.32636 | 78 | 11 | 1.181281 | 17.36014 | 10.35128 | 50.47633 | 303.5975 | 7.503195 | 1.177708 | 15.43552 | 7.372325 | 40.55511 | 218.1197 | 11.70583 | 1.19705 | 15.32367 | 6.568239 | 35.80747 | 317.8989 | 23.36343 | 1.195076 | 14.83399 | 6.049424 | 34.12405 | 219.8455 | 25.89686
3-6-5 | 50.06117 | 1.683983 | 1.685288 | 119.019 | 9735 | 1.68028 | 112.655 | 32601 | 38.95013 | 1 | 6 | 15.42944 | 80 | 12 | 1.174589 | 16.31394 | 8.738886 | 45.60485 | 250.0698 | 8.735719 | 1.172785 | 15.31813 | 7.206585 | 40.11484 | 217.1924 | 12.12649 | 1.189099 | 14.88992 | 6.099039 | 34.44699 | 246.7063 | 24.42566 | 1.189574 | 15.05769 | 6.329019 | 35.33349 | 224.9551 | 23.98385
3-6-6 | 50.60734 | 1.68416 | 1.68584 | 118.0542 | 9975 | 1.680804 | 112.7659 | 33702 | 176.9685 | 4 | 7 | 15.86154 | 81 | 12 | 1.181238 | 15.37959 | 7.566506 | 41.64982 | 227.0065 | 11.5492 | 1.181393 | 14.99607 | 6.85612 | 38.6996 | 206.6978 | 14.44874 | 1.195174 | 14.3866 | 5.530846 | 32.16639 | 197.8774 | 30.37167 | 1.197963 | 14.92402 | 6.094846 | 34.09051 | 207.932 | 28.09082
3-7-2 | 46.22888 | 1.686076 | 1.680914 | 122.6588 | 8152 | 1.678066 | 117.0905 | 13870 | 226.2706 | 7 | 9 | 49.70331 | 36 | 52 | 0.3188903 | 14.90507 | 2.951166 | 62.08953 | 543.4475 | 3.211334 | 0.3285254 | 14.84812 | 3.039845 | 62.31764 | 570.8469 | 3.524377 | 0.3084895 | 14.80671 | 2.697523 | 59.0563 | 595.0305 | 5.573325 | 0.3164084 | 14.75215 | 2.748537 | 58.88412 | 607.5712 | 6.160209
3-7-4 | 45.54349 | 1.687866 | 1.688646 | 112.017 | 7653 | 1.681896 | 114.672 | 13939 | 239.8699 | 13 | 9 | 16.07455 | 58 | 9 | 0.3418685 | 17.04096 | 3.144576 | 53.97703 | 73.14955 | 3.214408 | 0.3548224 | 17.05733 | 3.368334 | 55.6536 | 87.02362 | 2.84362 | 0.3362574 | 17.11462 | 3.033432 | 52.71027 | 79.66058 | 6.106222 | 0.3444709 | 17.08324 | 3.168831 | 53.84882 | 85.32639 | 5.182796
3-7-5 | 44.15566 | 1.688299 | 1.688959 | 108.3308 | 7184 | 1.685192 | 105.2676 | 15800 | 240.4989 | 9 | 7 | 14.70217 | 63 | 8 | 1.182604 | 18.35586 | 15.31992 | 70.57361 | 1164.389 | 4.520469 | 1.18344 | 17.843 | 14.19309 | 67.21448 | 844.3988 | 5.103815 | 1.197708 | 17.93029 | 15.11478 | 70.38232 | 8195.241 | 7.518043 | 1.196183 | 17.47471 | 14.1673 | 67.77658 | 10221.27 | 8.172365
3-8-1 | 346.1559 | 2.272798 | 1.652475 | 138.0554 | 13256 | 1.641491 | 126.4914 | 71006 | 220.2876 | 15 | 15 | 16.15976 | 88 | 21 | 1.218196 | 19.84263 | 16.22372 | 67.11724 | 2925.482 | 3.978056 | 1.146867 | 18.67368 | 11.4497 | 53.46277 | 598.3744 | 7.298444 | 1.201338 | 19.6544 | 14.05887 | 59.54231 | 4499.054 | 9.51311 | 1.143154 | 17.84845 | 10.2555 | 50.26334 | 433.9348 | 12.78388
3-8-2 | 0 | 0 | 1.656134 | 137.2065 | 12093 | 1.64613 | 122.4654 | 65561 | 234.9006 | 11 | 12 | 16.32256 | 87 | 21 | 1.192205 | 19.05151 | 14.48408 | 63.76918 | 911.3789 | 4.729365 | 1.163409 | 17.39014 | 10.83361 | 53.54731 | 407.8466 | 7.986393 | 1.20524 | 18.71323 | 13.39504 | 59.39114 | 972.122 | 9.077531 | 1.179289 | 16.8159 | 9.527386 | 48.04339 | 408.0967 | 14.69394
3-8-4 | 0 | 0 | 1.6555 | 135.4874 | 12948 | 1.642601 | 119.0342 | 79227 | 221.2909 | 16 | 19 | 17.57246 | 88 | 19 | 1.173863 | 18.81417 | 13.28865 | 60.16979 | 620.5931 | 5.224289 | 1.164148 | 17.82526 | 11.29484 | 54.4297 | 432.9111 | 7.555513 | 1.188311 | 18.19355 | 11.28975 | 52.21999 | 596.6633 | 11.14487 | 1.173636 | 17.36014 | 10.05788 | 49.36506 | 405.3597 | 13.19103
3-8-5 | 0 | 0 | 1.658924 | 135.2869 | 12625 | 1.64605 | 119.8385 | 75759 | 212.9287 | 13 | 16 | 17.49867 | 86 | 20 | 1.168076 | 18.31494 | 12.34991 | 57.72805 | 532.9089 | 6.945306 | 1.165196 | 17.66704 | 11.12376 | 54.03669 | 441.2158 | 8.146911 | 1.183363 | 17.65613 | 10.52421 | 50.37044 | 513.0577 | 11.70425 | 1.173616 | 17.23601 | 10.04642 | 49.66477 | 422.5622 | 13.32533
3-8-6 | 347.1303 | 2.261499 | 1.66248 | 132.5828 | 12015 | 1.648765 | 119.9224 | 71229 | 224.2999 | 11 | 13 | 16.5097 | 84 | 24 | 1.168503 | 17.3956 | 11.15814 | 54.8937 | 437.7893 | 8.170488 | 1.169849 | 17.12826 | 10.65052 | 53.15301 | 418.4617 | 8.961023 | 1.181759 | 16.83772 | 9.85966 | 49.55068 | 429.1436 | 12.68274 | 1.174341 | 16.69723 | 10.04045 | 51.20526 | 356.1194 | 13.58179
4-1-1 | 43.13962 | 1.683479 | 1.683865 | 107.1996 | 8425 | 1.680858 | 103.0723 | 15484 | 152.1749 | 9 | 5 | 14.47775 | 86 | 7 | 1.232904 | 20.74561 | 19.36455 | 75.70975 | 4027.729 | 3.745474 | 1.212183 | 20.03359 | 17.43593 | 71.79895 | 1243.954 | 3.653779 | 1.22281 | 20.32004 | 18.39881 | 74.04679 | 1339.992 | 6.376787 | 1.207792 | 19.27794 | 16.25367 | 69.80696 | 3280.095 | 6.51812
4-1-2 | 43.50627 | 1.686996 | 1.686797 | 108.125 | 7575 | 1.682162 | 104.2589 | 16751 | 240.1363 | 7 | 6 | 14.81172 | 86 | 7 | 1.22044 | 20.48372 | 18.32038 | 73.28399 | 1904.818 | 4.217494 | 1.207258 | 19.80035 | 16.68555 | 69.80193 | 996.3103 | 4.670225 | 1.211388 | 19.77443 | 17.11325 | 71.44059 | 1600.894 | 6.420239 | 1.203432 | 18.9192 | 15.42699 | 67.75746 | 6207.669 | 6.888798
4-1-4 | 44.4166 | 1.687462 | 1.687555 | 109.3808 | 7276 | 1.683105 | 104.9263 | 16843 | 60.92928 | 11 | 5 | 14.49677 | 84 | 8 | 1.217716 | 20.38824 | 18.11235 | 72.954 | 1552.494 | 3.790226 | 1.212705 | 19.86446 | 17.01988 | 70.65199 | 1025.394 | 3.714489 | 1.211094 | 19.60393 | 16.97276 | 71.48772 | 2622.811 | 6.249217 | 1.20848 | 19.0024 | 15.78849 | 68.75314 | 2429.241 | 6.783744
4-1-5 | 44.44365 | 1.688222 | 1.689361 | 108.1352 | 6313 | 1.684618 | 104.2432 | 14152 | 146.3118 | 9 | 6 | 16.00913 | 87 | 8 | 0.7706535 | 20.58329 | 10.77282 | 67.9134 | 2625.265 | 4.758558 | 0.7872438 | 20.52464 | 10.9225 | 67.59855 | 2330.418 | 5.208511 | 0.7258907 | 20.48235 | 9.796533 | 65.89028 | 1488.58 | 6.00078 | 0.7407566 | 20.4428 | 9.985203 | 65.93879 | 1477.674 | 5.846612
4-1-6 | 45.07728 | 1.687452 | 1.68944 | 109.0564 | 5593 | 1.683071 | 105.8727 | 13428 | 238.7359 | 8 | 7 | 15.48041 | 92 | 8 | 1.20858 | 20.01041 | 17.60124 | 72.77997 | 1300.526 | 4.673361 | 1.204374 | 19.42115 | 16.7004 | 71.39875 | 974.5334 | 4.67059 | 1.199008 | 18.95739 | 15.76443 | 69.35497 | 1172.845 | 7.462182 | 1.197141 | 18.54955 | 15.0119 | 67.60157 | 1253.566 | 7.821953
4-2-1 | 46.79544 | 1.682407 | 1.687656 | 107.3534 | 7107 | 1.683458 | 103.5985 | 14393 | 247.4409 | 12 | 7 | 14.70369 | 84 | 10 | 1.226847 | 20.59284 | 19.33504 | 76.5312 | 4734.852 | 4.038309 | 1.207011 | 19.9613 | 17.48001 | 72.55068 | 1359.618 | 4.021032 | 1.214462 | 19.6885 | 17.95081 | 75.07365 | 1868.642 | 5.896571 | 1.20254 | 18.91783 | 16.22937 | 71.33964 | 7654.262 | 5.890152
4-2-2 | 48.49101 | 1.684872 | 1.688051 | 109.2818 | 6068 | 1.682827 | 104.897 | 14046 | 247.6119 | 13 | 9 | 15.81666 | 85 | 10 | 1.212757 | 20.15363 | 18.1275 | 74.16703 | 2310.118 | 3.820028 | 1.199675 | 19.5712 | 16.6896 | 71.08289 | 1127.236 | 4.156463 | 1.202288 | 19.40888 | 17.07506 | 73.17337 | 2129.008 | 5.655752 | 1.200644 | 18.76507 | 15.78849 | 70.07715 | 6890.967 | 7.323402
4-2-4 | 46.81678 | 1.686786 | 1.690685 | 109.3002 | 6051 | 1.685429 | 104.8094 | 15175 | 251.1328 | 13 | 8 | 15.23393 | 84 | 10 | 1.210473 | 19.99677 | 17.83406 | 73.67757 | 1648.472 | 3.339698 | 1.207213 | 19.5862 | 16.92068 | 71.56224 | 1142.772 | 4.160815 | 1.204099 | 19.18518 | 16.67268 | 72.1734 | 4233.624 | 5.777577 | 1.202589 | 18.82645 | 15.81122 | 69.83602 | 9212.102 | 6.132458
4-2-5 | 48.50403 | 1.68619 | 1.689785 | 111.8317 | 5764 | 1.683945 | 107.4969 | 14566 | 236.8743 | 12 | 10 | 14.82237 | 85 | 11 | 1.204928 | 19.59438 | 17.3202 | 73.36015 | 1455.545 | 4.135217 | 1.202327 | 19.192 | 16.46055 | 71.3348 | 1062.736 | 4.218181 | 1.203418 | 19.05151 | 16.33849 | 71.26336 | 4529.473 | 7.127949 | 1.202167 | 18.7828 | 15.69358 | 69.50194 | 5812.625 | 7.406161
4-2-6 | 50.609 | 1.685239 | 1.690961 | 116.4122 | 5039 | 1.683661 | 112.8333 | 13414 | 244.0316 | 14 | 8 | 14.124 | 84 | 10 | 1.201736 | 19.33659 | 17.27199 | 74.32818 | 1339.905 | 4.114649 | 1.199899 | 18.85646 | 16.48672 | 72.86679 | 1024.316 | 4.270842 | 1.194932 | 18.89055 | 15.81923 | 70.08053 | 1463.262 | 7.022201 | 1.194149 | 18.66004 | 15.28295 | 68.58612 | 1469.05 | 7.293085
4-3-1 | 44.74877 | 1.687556 | 1.690641 | 107.8233 | 8157 | 1.686255 | 105.9309 | 13762 | 5.124096 | 1 | 4 | 0 | 0 | 100 | 1.124711 | 20.84927 | 18.11495 | 77.2512 | 10001.32 | 3.475607 | 1.13058 | 20.48917 | 18.3503 | 79.21685 | 4692.919 | 2.693387 | 1.136322 | 21.04978 | 18.62729 | 77.87544 | 2920.568 | 5.606358 | 1.128708 | 20.94202 | 18.48324 | 78.19483 | 3832.243 | 4.665331
4-3-2 | 44.12938 | 1.689495 | 1.692592 | 109.0114 | 7116 | 1.687524 | 106.3325 | 12767 | 4.519567 | 1 | 4 | 0 | 0 | 100 | 1.157278 | 20.67331 | 19.06874 | 79.70291 | 15906.23 | 3.167511 | 1.13106 | 20.56283 | 18.56199 | 79.80976 | 9620.347 | 2.967438 | 1.138248 | 20.94612 | 18.51991 | 77.6781 | 3273.663 | 5.490701 | 1.125054 | 20.86564 | 18.24493 | 77.72073 | 4274.43 | 4.701701
4-3-4 | 44.34661 | 1.690197 | 1.694566 | 109.1875 | 6031 | 1.68861 | 107.3452 | 11557 | 5.447755 | 1 | 6 | 0 | 0 | 100 | 1.142834 | 20.83018 | 19.15537 | 80.46641 | 11999.53 | 3.047857 | 1.129769 | 20.77562 | 18.79618 | 80.08033 | 8642.627 | 3.258397 | 1.128052 | 20.99522 | 18.64693 | 78.73318 | 3746.717 | 4.689813 | 1.122204 | 20.9584 | 18.46491 | 78.50865 | 3929.619 | 4.387837
4-3-5 | 47.3942 | 1.688755 | 1.696297 | 114.5187 | 5352 | 1.689365 | 111.1791 | 9407 | 8.586945 | 1 | 6 | 0 | 0 | 100 | 1.130762 | 20.4578 | 18.40984 | 79.58293 | 8687.425 | 3.107391 | 1.118999 | 20.40597 | 18.08986 | 79.22248 | 8771.568 | 3.399434 | 1.122355 | 20.74834 | 18.11741 | 77.80055 | 3258.179 | 5.542935 | 1.117097 | 20.70332 | 17.99304 | 77.79895 | 3371.945 | 5.287799
4-3-6 | 46.67767 | 1.688968 | 1.694505 | 116.2156 | 5711 | 1.686146 | 116.778 | 9749 | 0.3051428 | 0 | 5 | 0 | 0 | 100 | 1.124207 | 20.47281 | 17.76721 | 77.19612 | 8819.946 | 4.155425 | 1.114467 | 20.43871 | 17.62023 | 77.35543 | 9759.252 | 3.814476 | 1.11046 | 20.88474 | 17.03171 | 73.43893 | 3291.327 | 5.70927 | 1.105092 | 20.86155 | 16.8121 | 72.9251 | 3738.088 | 5.450566
4-4-1 | 0 | 0 | 1.71132 | 133.2284 | 2336 | 1.705779 | 125.7831 | 4776 | 212.9153 | 9 | 6 | 16.26626 | 86 | 35 | 1.155518 | 17.88392 | 12.99181 | 62.86811 | 1833.451 | 6.274802 | 1.145884 | 16.63448 | 11.26421 | 59.09497 | 565.319 | 7.052838 | 1.163223 | 16.55537 | 12.2713 | 63.7219 | 3089.122 | 9.0039 | 1.146245 | 15.30867 | 10.95845 | 62.45029 | 743.3938 | 10.33228
4-4-2 | 0 | 0 | 1.712908 | 133.4733 | 2424 | 1.710704 | 124.4873 | 5249 | 236.4374 | 11 | 8 | 16.75998 | 87 | 36 | 1.205699 | 16.33031 | 13.00855 | 66.06869 | 587.3855 | 5.017616 | 1.191499 | 15.35232 | 11.13657 | 60.8813 | 471.541 | 4.572356 | 1.200117 | 14.75761 | 11.59993 | 65.49612 | 1180.663 | 9.030482 | 1.191023 | 14.22564 | 10.86745 | 64.141 | 796.3751 | 8.777439
4-4-4 | 0 | 0 | 1.713252 | 131.9296 | 3266 | 1.707395 | 125.7306 | 7955 | 226.9315 | 13 | 11 | 16.21986 | 87 | 35 | 1.166194 | 17.51973 | 11.1615 | 54.62912 | 955.5859 | 7.253823 | 1.163748 | 17.0014 | 10.64681 | 53.81156 | 695.8412 | 7.128508 | 1.146928 | 16.48853 | 10.48531 | 55.44507 | 2311.445 | 13.04244 | 1.140129 | 16.09843 | 10.1789 | 55.45787 | 1283.134 | 12.75931
4-4-5 | 0 | 0 | 1.712781 | 131.4215 | 3176 | 1.708009 | 123.9076 | 7752 | 229.6153 | 12 | 12 | 16.68924 | 88 | 36 | 1.13304 | 17.51154 | 12.52942 | 63.14827 | 1140.339 | 7.195598 | 1.148268 | 17.00959 | 12.1516 | 62.21518 | 774.7783 | 7.435109 | 1.118227 | 16.76952 | 11.89432 | 63.42916 | 4217.097 | 12.16408 | 1.128221 | 16.41352 | 11.76965 | 63.55766 | 1863.046 | 11.0261
4-4-6 | 0 | 0 | 1.713975 | 133.3628 | 2918 | 1.710372 | 123.8191 | 7470 | 232.5428 | 12 | 11 | 16.87486 | 87 | 38 | 1.204094 | 15.88428 | 11.67565 | 61.04546 | 541.8608 | 5.662773 | 1.199969 | 15.36459 | 10.91389 | 59.19548 | 510.5568 | 5.624292 | 1.200402 | 14.87491 | 11.14336 | 62.40721 | 1285.026 | 8.243649 | 1.201492 | 14.55437 | 10.64096 | 60.85083 | 1086.293 | 10.61532
4-5-1 | 54.50762 | 1.683169 | 1.694698 | 114.7083 | 4215 | 1.689871 | 108.2313 | 8382 | 203.1663 | 7 | 4 | 16.372 | 85 | 14 | 1.200162 | 20.85746 | 19.82536 | 79.19906 | 6795.573 | 2.964596 | 1.181119 | 20.16045 | 16.8091 | 70.59119 | 1061.862 | 3.413628 | 1.202485 | 20.511 | 18.73828 | 75.97371 | 2335.525 | 4.721564 | 1.188226 | 19.68032 | 16.82954 | 71.96828 | 2300.034 | 5.575663
4-5-2 | 52.85526 | 1.684468 | 1.695821 | 116.0475 | 3888 | 1.689717 | 108.4679 | 8316 | 92.02645 | 3 | 4 | 16.28604 | 85 | 14 | 1.195061 | 20.49872 | 18.17848 | 74.20627 | 1459.099 | 3.384438 | 1.180658 | 19.89174 | 16.30879 | 69.44244 | 823.7452 | 3.824774 | 1.194735 | 19.69396 | 17.01777 | 72.32663 | 7427.359 | 6.062188 | 1.183935 | 19.1238 | 15.91815 | 70.30573 | 1845.761 | 5.897044
4-5-4 | 57.31716 | 1.685597 | 1.700181 | 119.1374 | 3567 | 1.692108 | 110.5039 | 8763 | 67.0631 | 3 | 4 | 15.86687 | 86 | 13 | 1.19408 | 19.96403 | 17.44541 | 73.18124 | 1056.787 | 3.031781 | 1.188311 | 19.58893 | 16.35309 | 70.25208 | 797.9952 | 3.773735 | 1.199453 | 19.31749 | 16.94213 | 73.11965 | 6598.53 | 6.143584 | 1.193109 | 18.97376 | 16.2171 | 71.63739 | 2326.317 | 6.098755
4-5-5 | 55.29446 | 1.686445 | 1.700704 | 118.3504 | 3289 | 1.692239 | 109.9113 | 7216 | 34.11499 | 1 | 4 | 15.83948 | 86 | 14 | 1.180955 | 19.72942 | 16.74021 | 71.84774 | 906.0907 | 3.656905 | 1.175988 | 19.29567 | 15.66013 | 69.01332 | 717.8652 | 3.656692 | 1.18355 | 19.03378 | 16.4026 | 72.81169 | 10295.25 | 5.482711 | 1.184351 | 18.70369 | 15.74438 | 71.07516 | 3799.422 | 7.01102
4-5-6 | 56.72277 | 1.68532 | 1.700904 | 119.5758 | 3210 | 1.692294 | 110.5869 | 7080 | 8.981561 | 0 | 4 | 16.09585 | 85 | 15 | 1.183976 | 19.5712 | 16.49109 | 71.16875 | 932.0356 | 4.164837 | 1.180811 | 19.25338 | 15.75784 | 69.31215 | 777.3366 | 4.187189 | 1.187169 | 18.94785 | 16.21028 | 72.06393 | 3004.117 | 5.954823 | 1.183911 | 18.64776 | 15.60001 | 70.66092 | 5793.191 | 6.050534
4-6-1 | 47.45391 | 1.682854 | 1.691052 | 109.8581 | 4966 | 1.686416 | 105.0377 | 10179 | 2.883529 | 0 | 5 | 15.77406 | 83 | 13 | 1.204911 | 20.94885 | 19.55843 | 77.48523 | 2867.553 | 3.368645 | 1.186195 | 20.33368 | 17.17968 | 71.22674 | 1038.676 | 3.721576 | 1.201749 | 20.36778 | 18.46698 | 75.44638 | 3742.821 | 4.858443 | 1.195028 | 19.71305 | 16.95093 | 71.95509 | 2062.83 | 6.138309
4-6-2 | 49.76115 | 1.684767 | 1.692794 | 113.414 | 4235 | 1.687515 | 106.6353 | 9605 | 5.837392 | 0 | 5 | 16.52568 | 82 | 14 | 1.191836 | 20.73061 | 18.53804 | 75.03007 | 1704.989 | 3.209654 | 1.180972 | 20.24229 | 16.81788 | 70.35129 | 966.5801 | 3.819509 | 1.196459 | 20.15363 | 17.78707 | 73.76553 | 7332.473 | 5.924333 | 1.187917 | 19.68168 | 16.68276 | 71.35423 | 2024.692 | 5.920564
4-6-4 | 49.74869 | 1.686115 | 1.693518 | 112.4074 | 4419 | 1.688052 | 106.7248 | 11042 | 3.290438 | 0 | 5 | 15.87828 | 82 | 14 | 0.9920973 | 20.92429 | 13.19342 | 63.5554 | 6360.469 | 8.362997 | 1.02918 | 20.83836 | 13.77304 | 64.22067 | 3922.372 | 8.211859 | 0.9453051 | 20.94475 | 12.86227 | 64.96366 | 4429.458 | 8.81855 | 0.9676903 | 20.89292 | 13.25354 | 65.55357 | 4547.282 | 8.73031
4-6-5 | 52.535 | 1.68526 | 1.695414 | 115.7554 | 3846 | 1.688225 | 108.7571 | 9862 | 8.022096 | 0 | 6 | 15.47737 | 79 | 12 | 0.8104609 | 20.88474 | 11.58564 | 68.44772 | 6532.157 | 5.248025 | 0.842724 | 20.84655 | 12.09799 | 68.86426 | 5516.078 | 5.479143 | 0.76487 | 20.88883 | 10.79434 | 67.56074 | 3076.653 | 6.242555 | 0.7863138 | 20.85609 | 11.12646 | 67.8466 | 3188.564 | 6.283634
4-6-6 | 55.51615 | 1.685272 | 1.696355 | 122.9969 | 3365 | 1.688743 | 114.718 | 7927 | 10.82953 | 0 | 6 | 15.09015 | 77 | 12 | 1.188369 | 20.14817 | 17.99387 | 75.15151 | 1239.189 | 3.973263 | 1.187098 | 19.88628 | 17.47037 | 74.00516 | 1054.503 | 4.063444 | 1.192382 | 19.81126 | 17.55246 | 74.3037 | 2116.037 | 5.822951 | 1.190579 | 19.65713 | 17.21009 | 73.53685 | 2048.578 | 5.835231
4-7-1 | 61.28498 | 1.684105 | 1.700766 | 118.4836 | 3540 | 1.696164 | 112.4295 | 7706 | 249.0233 | 12 | 8 | 15.88665 | 85 | 15 | 1.203535 | 19.56438 | 17.32296 | 73.56941 | 1422.24 | 3.961633 | 1.186616 | 18.525 | 14.56612 | 66.26364 | 641.4942 | 4.380685 | 1.20111 | 17.96576 | 15.07679 | 69.86833 | 1.648711e-07 | 7.281317 | 1.191907 | 17.26466 | 13.83419 | 67.22851 | 1515.626 | 7.328808
4-7-2 | 54.97419 | 1.687701 | 1.701655 | 117.4744 | 3605 | 1.695805 | 110.928 | 8435 | 244.633 | 9 | 7 | 15.05211 | 86 | 14 | 1.182793 | 19.26566 | 15.41569 | 67.65038 | 1297.176 | 4.247478 | 1.169674 | 18.61093 | 13.50364 | 62.03228 | 682.5978 | 5.158215 | 1.157657 | 18.67641 | 11.34514 | 52.47307 | 1518.812 | 10.82623 | 1.151039 | 17.96985 | 11.0521 | 53.43307 | 3384.023 | 10.52171
4-7-4 | 65.48501 | 1.684392 | 1.702971 | 120.3261 | 3698 | 1.69722 | 114.3931 | 9899 | 251.3337 | 13 | 8 | 16.06771 | 87 | 16 | 1.200604 | 18.88101 | 15.64353 | 69.00966 | 819.2535 | 3.753534 | 1.197519 | 18.45544 | 14.69733 | 66.50156 | 676.7606 | 3.789946 | 1.201899 | 17.80617 | 14.76988 | 69.01422 | 1903.373 | 6.023409 | 1.205341 | 17.532 | 14.14789 | 66.94998 | 1338.465 | 8.113325
4-7-5 | 61.06116 | 1.688338 | 1.705269 | 120.7196 | 2899 | 1.698148 | 112.2245 | 6899 | 199.1544 | 9 | 7 | 15.50399 | 87 | 14 | 0.8900288 | 19.8781 | 9.024778 | 51.01028 | 314.3827 | 9.800475 | 0.9263372 | 19.83445 | 9.615579 | 52.33427 | 368.4357 | 10.12798 | 0.4876583 | 19.77034 | 3.521817 | 36.52894 | 81.44442 | 13.68502 | 0.5586827 | 19.80853 | 4.243176 | 38.34188 | 119.0274 | 14.65393
4-7-6 | 64.38548 | 1.68467 | 1.705035 | 121.6559 | 2940 | 1.698865 | 113.5705 | 7066 | 222.8183 | 7 | 6 | 17.65614 | 87 | 19 | 1.13279 | 19.04059 | 12.49853 | 57.94676 | 739.7571 | 6.043553 | 1.131949 | 18.74733 | 12.18147 | 57.40281 | 648.2072 | 6.136995 | 0.9929462 | 18.93966 | 8.304876 | 44.16063 | 726.9233 | 20.60938 | 0.9958637 | 18.6123 | 8.323481 | 44.90607 | 924.1606 | 20.66704
4-8-1 | 248.5227 | 2.108161 | 1.6355 | 130.8014 | 9025 | 1.643968 | 133.9322 | 21227 | 217.1197 | 7 | 21 | 16.23051 | 72 | 36 | 0.5825458 | 12.72162 | 4.441085 | 59.92616 | 318.507 | 6.929328 | 0.5918321 | 12.61795 | 4.4774 | 59.95683 | 318.2855 | 6.218114 | 0.546031 | 12.63794 | 3.547126 | 51.40236 | 264.3071 | 10.64116 | 0.5532763 | 12.48108 | 3.624601 | 52.48874 | 296.6162 | 10.70126
4-8-2 | 162.8586 | 1.62037 | 1.657682 | 156.0328 | 1690 | 1.660453 | 133.2173 | 5335 | 222.4383 | 5 | 16 | 29.40129 | 57 | 63 | 0.4109697 | 7.765107 | 1.754852 | 54.98996 | 208.9458 | 6.048146 | 0.424011 | 7.757887 | 1.799662 | 54.71045 | 213.2629 | 7.345492 | 0.3570493 | 7.261172 | 1.089013 | 42.00472 | 134.9288 | 20.45659 | 0.3694565 | 7.321388 | 1.139365 | 42.12174 | 138.4357 | 18.70319
4-8-4 | 339.3159 | 2.064144 | 1.641222 | 133.331 | 7113 | 1.645998 | 128.6818 | 18828 | 212.7892 | 7 | 21 | 16.06618 | 72 | 37 | 0.5419432 | 12.52504 | 4.181682 | 61.60533 | 309.0872 | 5.295944 | 0.5545328 | 12.44384 | 4.236694 | 61.39676 | 314.1231 | 4.946553 | 0.5157074 | 12.45925 | 3.495204 | 54.39729 | 281.6046 | 9.951042 | 0.5204656 | 12.39378 | 3.508933 | 54.39755 | 286.8511 | 8.442871
4-8-5 | 334.3879 | 2.066832 | 1.645953 | 139.9244 | 5061 | 1.653308 | 136.6473 | 10014 | 216.8345 | 4 | 16 | 16.32636 | 63 | 43 | 0.5046315 | 10.53218 | 3.095072 | 58.23418 | 241.315 | 6.493201 | 0.5142623 | 10.45862 | 3.122807 | 58.06122 | 246.0494 | 5.809206 | 0.4768429 | 10.27002 | 2.457126 | 50.17427 | 197.6414 | 13.03286 | 0.4809246 | 10.23455 | 2.472675 | 50.23671 | 200.9641 | 10.94917
4-8-6 | 185.8941 | 1.607645 | 1.664896 | 161.8957 | 1632 | 1.662248 | 136.7358 | 5094 | 93.71991 | 2 | 14 | 70.68924 | 69 | 85 | 0.3774857 | 6.827671 | 1.398107 | 54.24596 | 207.7751 | 7.237567 | 0.3862952 | 6.746611 | 1.427383 | 54.76909 | 217.3655 | 8.305792 | 0.345708 | 6.528907 | 1.116184 | 49.45221 | 180.4143 | 15.46934 | 0.356859 | 6.47523 | 1.132618 | 49.0153 | 184.0848 | 18.06601
1-1-1 | 55.20999 | 1.698672 | 1.696698 | 121.6182 | 13877 | 1.688254 | 124.1222 | 38886 | 186.2443 | 4 | 12 | 15.64625 | 93 | 8 | 1.259174 | 18.49772 | 14.7498 | 63.32601 | 669.4674 | 5.373979 | 1.242625 | 17.76252 | 12.27638 | 55.61931 | 556.4201 | 4.531671 | 1.258204 | 20.2041 | 17.50697 | 68.8685 | 567.1826 | 7.564437 | 1.262044 | 18.28221 | 13.88537 | 60.18028 | 679.3767 | 8.251613
1-1-2 | 57.88038 | 1.698986 | 1.698637 | 125.298 | 12690 | 1.684543 | 130.8414 | 37309 | 153.6225 | 3 | 16 | 16.00989 | 92 | 8 | 1.253966 | 15.72605 | 10.04584 | 50.94254 | 405.7687 | 6.857422 | 1.240474 | 15.06997 | 8.418067 | 45.03107 | 393.599 | 6.315706 | 1.26687 | 17.43652 | 12.94911 | 58.62029 | 352.3768 | 8.510112 | 1.260411 | 15.24592 | 10.2031 | 53.09655 | 1194.602 | 11.55087
1-1-3 | 57.04672 | 1.70003 | 1.700138 | 125.4521 | 12590 | 1.689767 | 127.4826 | 37455 | 216.1086 | 4 | 16 | 13.84557 | 87 | 10 | 1.249346 | 12.65841 | 6.903397 | 43.65169 | 349.0091 | 9.093334 | 1.240339 | 12.03949 | 6.179377 | 41.38055 | 339.3848 | 8.839827 | 1.263912 | 14.17245 | 8.841072 | 49.35638 | 270.276 | 11.95148 | 1.259652 | 12.09642 | 7.638312 | 50.12907 | 985.2545 | 17.37835
1-1-4 | 51.45712 | 1.699727 | 1.696949 | 120.9749 | 12503 | 1.689231 | 119.8612 | 33738 | 222.3185 | 4 | 10 | 14.4534 | 90 | 7 | 1.241856 | 18.13626 | 13.70797 | 60.86312 | 683.2452 | 4.36151 | 1.23418 | 17.69296 | 12.42397 | 56.89594 | 614.827 | 5.049321 | 1.253728 | 18.97921 | 14.91667 | 62.68886 | 410.2557 | 7.342557 | 1.248662 | 18.10079 | 13.35817 | 59.10231 | 545.0748 | 7.430417
1-1-5 | 57.87242 | 1.699095 | 1.698891 | 124.2605 | 12310 | 1.688499 | 127.7888 | 35407 | 160.08 | 3 | 13 | 15.95131 | 92 | 8 | 1.242999 | 14.40863 | 8.028823 | 44.82895 | 364.4399 | 6.966713 | 1.237004 | 13.95197 | 7.476756 | 43.32182 | 356.1725 | 8.889837 | 1.263999 | 15.18863 | 10.03038 | 52.24587 | 480.0123 | 12.09029 | 1.255689 | 13.83963 | 9.145822 | 52.6279 | 1470.483 | 13.02643
1-1-6 | 57.57675 | 1.700029 | 1.700728 | 124.8813 | 12177 | 1.69114 | 126.9696 | 35463 | 220.7173 | 5 | 14 | 14.07151 | 88 | 9 | 1.242823 | 12.23295 | 6.382921 | 41.98355 | 342.9593 | 8.922948 | 1.238507 | 11.81089 | 5.99118 | 40.95729 | 339.9547 | 11.61523 | 1.264316 | 12.84527 | 8.031201 | 49.45177 | 488.7682 | 16.66008 | 1.257048 | 11.63266 | 7.42721 | 50.79193 | 1477.265 | 18.1742
1-2-1 | 54.77454 | 1.698843 | 1.698844 | 121.8292 | 12350 | 1.689459 | 123.4374 | 25492 | 231.3102 | 6 | 11 | 15.80905 | 88 | 9 | 1.207405 | 14.69472 | 11.81307 | 66.58072 | 665.3958 | 5.146594 | 1.189835 | 10.83831 | 7.68765 | 59.61364 | 513.1585 | 6.170372 | 1.204974 | 17.93575 | 14.23928 | 65.88564 | 311.9625 | 7.402858 | 1.204297 | 13.59684 | 10.05107 | 61.38198 | 274.5399 | 10.55272
1-2-2 | 56.66299 | 1.700316 | 1.700673 | 124.6648 | 11446 | 1.689455 | 126.7602 | 23539 | 230.3811 | 7 | 13 | 15.97718 | 89 | 9 | 1.20363 | 15.95111 | 13.70584 | 71.3874 | 756.1116 | 4.381793 | 1.186016 | 12.96916 | 9.985773 | 64.9201 | 518.605 | 4.910475 | 1.212942 | 18.17309 | 15.53554 | 70.47861 | 427.8143 | 6.757942 | 1.200989 | 15.54737 | 12.72652 | 68.15755 | 415.6075 | 8.029437
1-2-3 | 55.53925 | 1.701049 | 1.702513 | 122.5375 | 11465 | 1.692704 | 122.9289 | 23653 | 228.9719 | 8 | 14 | 13.15253 | 87 | 10 | 1.193573 | 15.54737 | 13.19936 | 71.12907 | 729.1387 | 4.99722 | 1.181676 | 13.08047 | 10.26008 | 66.37876 | 553.3092 | 4.919679 | 1.205129 | 17.6002 | 14.67433 | 69.18423 | 393.9725 | 6.665514 | 1.194408 | 15.57874 | 12.46774 | 67.00434 | 375.2259 | 7.79028
1-2-4 | 54.4102 | 1.69996 | 1.7001 | 123.5307 | 11618 | 1.689379 | 125.8269 | 24772 | 224.5426 | 7 | 15 | 14.95245 | 88 | 9 | 1.195676 | 12.02315 | 8.850885 | 61.56801 | 510.7505 | 6.159566 | 1.185637 | 9.817221 | 6.695475 | 57.52293 | 490.3359 | 6.316526 | 1.205346 | 14.78216 | 11.01663 | 61.82997 | 268.9642 | 8.231651 | 1.195967 | 12.12507 | 8.577697 | 59.15171 | 297.3136 | 11.04547
1-2-5 | 56.81858 | 1.70022 | 1.701293 | 123.956 | 11334 | 1.689743 | 127.3344 | 23847 | 224.2026 | 7 | 17 | 15.96881 | 89 | 9 | 1.189896 | 11.71689 | 8.58158 | 61.55252 | 504.9552 | 5.985959 | 1.181765 | 9.774852 | 6.716042 | 58.13958 | 492.1789 | 6.111154 | 1.204786 | 14.56665 | 11.05976 | 63.0197 | 309.7514 | 9.812281 | 1.189858 | 12.01322 | 8.680653 | 60.72926 | 334.3411 | 10.13188
1-2-6 | 53.97953 | 1.700843 | 1.699994 | 123.8644 | 11588 | 1.690192 | 122.4599 | 24307 | 229.1943 | 9 | 16 | 14.68543 | 93 | 8 | 1.178681 | 13.79707 | 10.65653 | 65.52891 | 531.5633 | 5.80967 | 1.17203 | 12.03132 | 8.832405 | 62.63643 | 494.5882 | 5.989485 | 1.18738 | 15.74379 | 11.92865 | 63.81057 | 340.0238 | 7.757844 | 1.18009 | 13.88191 | 10.03541 | 61.25907 | 340.7372 | 9.906649
1-3-1 | 54.76255 | 1.699539 | 1.700388 | 121.0247 | 11652 | 1.687698 | 126.7022 | 19440 | 161.261 | 4 | 11 | 15.98707 | 92 | 8 | 1.206059 | 15.85154 | 12.94414 | 67.70692 | 652.3074 | 4.813801 | 1.1915 | 13.68835 | 10.4128 | 63.84432 | 522.8723 | 4.904972 | 1.210567 | 17.94802 | 14.18738 | 65.29754 | 321.1044 | 7.419032 | 1.205399 | 15.01404 | 11.5314 | 63.71677 | 322.3255 | 9.195536
1-3-2 | 59.4461 | 1.69846 | 1.699769 | 124.9441 | 10882 | 1.680868 | 130.879 | 18854 | 125.9805 | 3 | 12 | 15.53671 | 87 | 9 | 1.20873 | 12.34112 | 8.998461 | 60.32322 | 500.7278 | 6.261029 | 1.196812 | 10.40916 | 6.763843 | 54.29397 | 449.7242 | 7.636468 | 1.220214 | 14.24065 | 10.18185 | 58.59508 | 237.4034 | 10.62753 | 1.203547 | 11.76497 | 8.373178 | 59.1339 | 371.9029 | 9.867273
1-3-3 | 53.0382 | 1.700635 | 1.700112 | 128.1401 | 10110 | 1.685046 | 130.6064 | 13857 | 55.1812 | 4 | 6 | 47.27577 | 43 | 68 | 0.5296286 | 9.336854 | 1.313543 | 26.56271 | 52.9004 | 41.1131 | 0.5942336 | 9.348843 | 1.522031 | 27.39734 | 60.71566 | 35.42795 | 0.177037 | 10.55373 | 0.4607668 | 24.66103 | 16.14294 | 16.75088 | 0.4001024 | 10.17726 | 0.9914045 | 24.34718 | 35.18389 | 39.72901
1-3-5 | 59.78525 | 1.698176 | 1.699792 | 123.5195 | 10753 | 1.682202 | 130.4248 | 18116 | 19.20626 | 1 | 7 | 13.89882 | 85 | 9 | 0.6160479 | 12.77544 | 2.158566 | 27.4268 | 48.89908 | 35.19536 | 0.6344488 | 12.27246 | 2.116581 | 27.18359 | 50.5844 | 39.2027 | 0.008261862 | 5.684216 | 2.117535e-08 | 4.50902e-05 | 1.494152 | 1.457011 | 0.00808859 | 5.614652 | 2.091621e-08 | 4.605611e-05 | 1.478795 | 1.43942
1-3-6 | 51.84952 | 1.700889 | 1.698856 | 121.2275 | 10852 | 1.688115 | 123.7452 | 15369 | 11.06621 | 0 | 7 | 31.24002 | 45 | 50 | 0.8961272 | 13.74925 | 8.4802 | 68.82679 | 751.6474 | 5.985142 | 0.8996162 | 13.53754 | 8.380542 | 68.81373 | 757.6467 | 6.196099 | 0.8530345 | 13.92829 | 7.887021 | 66.38174 | 374.3739 | 8.761844 | 0.8652299 | 13.74415 | 7.950093 | 66.85331 | 411.4018 | 8.151359
1-4-1 | 55.2322 | 1.697305 | 1.696723 | 121.6314 | 11515 | 1.688858 | 119.8929 | 20481 | 234.3671 | 6 | 8 | 15.19893 | 81 | 11 | 1.168886 | 13.81995 | 11.00737 | 68.14042 | 716.0641 | 5.143202 | 1.161597 | 11.32725 | 8.548596 | 64.97025 | 607.8653 | 4.900683 | 1.149206 | 17.04232 | 13.10796 | 66.92808 | 295.4336 | 7.578668 | 1.16449 | 13.34586 | 10.05314 | 64.68738 | 278.9369 | 9.860522
1-4-2 | 59.91011 | 1.697377 | 1.697134 | 123.5835 | 11198 | 1.686596 | 125.2811 | 21023 | 229.6469 | 6 | 9 | 15.42107 | 82 | 12 | 1.176525 | 13.7423 | 11.10454 | 68.68152 | 650.6183 | 5.513854 | 1.16644 | 11.31295 | 8.448736 | 64.02557 | 526.9854 | 5.438944 | 1.178628 | 16.20482 | 13.02531 | 68.19732 | 334.7957 | 7.854764 | 1.167579 | 13.49726 | 10.57555 | 67.10754 | 372.7023 | 7.857178
1-4-3 | 58.25608 | 1.698642 | 1.698243 | 125.3179 | 11736 | 1.688804 | 125.0976 | 24058 | 237.1073 | 5 | 8 | 13.77406 | 81 | 11 | 1.165261 | 16.74906 | 14.44446 | 74.00948 | 843.0834 | 4.210782 | 1.158784 | 15.03723 | 12.3918 | 71.11543 | 657.7022 | 4.830555 | 1.178051 | 18.32586 | 15.78471 | 73.11528 | 578.2656 | 6.54245 | 1.165954 | 16.94411 | 14.27475 | 72.25503 | 533.0182 | 6.014041
1-4-4 | 54.7489 | 1.699213 | 1.698141 | 121.9605 | 10487 | 1.689998 | 119.3125 | 18729 | 224.9367 | 8 | 12 | 12.90377 | 82 | 10 | 1.156729 | 13.5483 | 10.59758 | 67.62232 | 658.4825 | 5.086835 | 1.152882 | 12.11647 | 9.095037 | 65.10937 | 595.8725 | 5.239232 | 1.155403 | 15.37959 | 11.80905 | 66.45637 | 283.9644 | 7.771798 | 1.150816 | 13.72096 | 10.31726 | 65.3392 | 290.3168 | 8.076053
1-4-5 | 48.82227 | 1.698691 | 1.695619 | 119.9799 | 10285 | 1.688753 | 117.6881 | 17385 | 228.2356 | 10 | 10 | 13.07417 | 85 | 9 | 1.1511 | 15.29775 | 12.10378 | 68.73536 | 660.5287 | 4.458066 | 1.148415 | 14.39228 | 11.00325 | 66.57212 | 591.3985 | 4.504908 | 1.145122 | 16.47626 | 12.91586 | 68.45622 | 338.9032 | 6.371185 | 1.143192 | 15.16272 | 11.66334 | 67.28635 | 343.3059 | 6.637497
1-4-6 | 50.64678 | 1.700377 | 1.69925 | 119.8775 | 10328 | 1.692034 | 118.3766 | 17997 | 228.5512 | 9 | 11 | 15.24382 | 87 | 9 | 1.146309 | 15.3605 | 12.36052 | 70.19879 | 723.1372 | 4.456008 | 1.144622 | 14.42784 | 11.29163 | 68.37434 | 651.6526 | 4.525441 | 1.145135 | 16.61402 | 13.07092 | 68.70284 | 342.4465 | 6.451864 | 1.142048 | 15.55146 | 12.02961 | 67.73233 | 343.1919 | 6.524838
1-5-1 | 54.0067 | 1.702399 | 1.706945 | 116.7521 | 10713 | 1.694441 | 127.0256 | 18930 | 225.4576 | 8 | 11 | 16.1453 | 93 | 8 | 1.144412 | 20.62694 | 18.22659 | 77.21263 | 6523.564 | 3.536413 | 1.128177 | 20.54237 | 17.9238 | 77.33968 | 6026.255 | 3.367362 | 1.14658 | 20.82881 | 17.72441 | 74.21688 | 6874.636 | 6.202955 | 1.133586 | 20.66377 | 17.98663 | 76.78667 | 5990.642 | 5.351204
1-5-2 | 54.73422 | 1.70377 | 1.707139 | 118.9008 | 10079 | 1.69178 | 130.2993 | 18034 | 225.1092 | 9 | 11 | 15.95359 | 89 | 9 | 1.134323 | 20.68423 | 18.07253 | 77.02698 | 5230.827 | 3.874731 | 1.123405 | 20.62148 | 17.84303 | 77.02155 | 5117.715 | 3.418955 | 1.140271 | 20.8329 | 18.00971 | 75.8139 | 5744.544 | 6.121045 | 1.126944 | 20.7156 | 17.88021 | 76.59011 | 5160.171 | 5.115929
1-5-3 | 54.10966 | 1.704996 | 1.708615 | 117.9618 | 9740 | 1.698404 | 125.0347 | 17229 | 226.9218 | 9 | 11 | 15.48117 | 90 | 8 | 1.136302 | 20.71969 | 18.06869 | 76.74489 | 5220.897 | 4.043816 | 1.130079 | 20.67331 | 17.93919 | 76.78631 | 5123.395 | 3.788826 | 1.141984 | 20.82336 | 17.99176 | 75.65937 | 5515.866 | 6.175031 | 1.134246 | 20.73879 | 17.91611 | 76.16459 | 5498.593 | 5.571645
1-5-4 | 53.99967 | 1.705065 | 1.708274 | 117.5473 | 9595 | 1.697701 | 124.1589 | 17065 | 225.1229 | 8 | 10 | 15.7596 | 89 | 8 | 1.132289 | 20.31458 | 17.70805 | 76.98491 | 5217.74 | 3.608743 | 1.127573 | 20.27912 | 17.59685 | 76.9558 | 5374.986 | 3.397142 | 1.138001 | 20.58875 | 17.82636 | 76.08341 | 5782.463 | 5.751197 | 1.132848 | 20.52327 | 17.76225 | 76.39759 | 5356.926 | 5.370899
1-5-5 | 55.04579 | 1.703932 | 1.707244 | 119.7727 | 9629 | 1.69355 | 129.1008 | 17638 | 220.4642 | 7 | 9 | 15.96272 | 89 | 9 | 1.125133 | 20.46462 | 17.7007 | 76.87462 | 5094.934 | 3.626019 | 1.122374 | 20.43325 | 17.59557 | 76.72345 | 4896.681 | 3.526842 | 1.128952 | 20.68559 | 17.80456 | 76.24089 | 5796.2 | 5.358399 | 1.125895 | 20.63376 | 17.76097 | 76.45227 | 5077.548 | 5.125903
1-7-1 | 48.71773 | 1.703329 | 1.707074 | 114.5887 | 10902 | 1.699506 | 121.831 | 22774 | 218.5907 | 9 | 17 | 14.84215 | 87 | 7 | 1.150218 | 20.20137 | 18.13178 | 78.0332 | 5802.46 | 3.625237 | 1.138403 | 20.10452 | 17.91494 | 78.2755 | 6505.443 | 3.494053 | 1.146049 | 20.03905 | 17.09194 | 74.42368 | 5603.101 | 6.645928 | 1.144404 | 19.88083 | 17.61901 | 77.44044 | 5802.73 | 5.830629
1-7-2 | 54.11372 | 1.702225 | 1.706124 | 117.4786 | 9889 | 1.697118 | 124.1645 | 20555 | 225.9051 | 8 | 14 | 14.17878 | 87 | 7 | 1.139306 | 19.87946 | 17.66877 | 78.01196 | 5441.254 | 3.798173 | 1.130219 | 19.80035 | 17.48545 | 78.1342 | 5290.357 | 3.283734 | 1.141292 | 19.78262 | 17.26415 | 76.46535 | 5792.604 | 6.165357 | 1.13356 | 19.65576 | 17.2576 | 77.45437 | 6143.94 | 5.271955
1-7-3 | 53.38824 | 1.704391 | 1.706919 | 118.5036 | 9356 | 1.698122 | 121.2952 | 19286 | 239.8464 | 10 | 10 | 14.10727 | 87 | 8 | 1.046192 | 19.46344 | 7.617711 | 37.41049 | 83.4993 | 8.597042 | 1.033489 | 19.38296 | 7.232477 | 36.10449 | 80.47711 | 10.28093 | 0.2172007 | 18.43907 | 0.9804888 | 24.48175 | 11.54994 | 12.2205 | 0.9813971 | 19.46889 | 5.631285 | 29.4728 | 63.15947 | 26.20542
1-7-4 | 53.12368 | 1.704452 | 1.708125 | 116.3228 | 9624 | 1.699224 | 123.3425 | 21058 | 218.1299 | 9 | 18 | 14.65957 | 89 | 7 | 1.139301 | 20.15772 | 17.96077 | 78.2069 | 6544.538 | 3.620394 | 1.136274 | 20.10452 | 17.84685 | 78.12407 | 6093.22 | 3.442102 | 1.143687 | 20.00495 | 17.62294 | 77.02532 | 6583.533 | 5.928187 | 1.142498 | 19.94221 | 17.63996 | 77.42285 | 6422.098 | 5.696994
1-7-5 | 53.50462 | 1.703911 | 1.706884 | 117.7924 | 9517 | 1.697693 | 123.1094 | 20133 | 228.8241 | 8 | 13 | 14.83682 | 88 | 7 | 1.132731 | 20.04314 | 17.77745 | 78.30277 | 6267.398 | 3.35677 | 1.130775 | 19.99677 | 17.67924 | 78.18576 | 6152.506 | 3.238846 | 1.136289 | 19.94084 | 17.54044 | 77.41201 | 5642.232 | 5.425051 | 1.13582 | 19.88492 | 17.54044 | 77.66177 | 5679.742 | 5.269177
1-7-6 | 53.91673 | 1.704685 | 1.707143 | 118.3971 | 9463 | 1.697538 | 121.7365 | 19878 | 244.0403 | 11 | 9 | 14.13009 | 88 | 7 | 1.131977 | 19.85764 | 17.53259 | 77.99748 | 4678.165 | 3.299002 | 1.131575 | 19.81808 | 17.47235 | 77.9124 | 4709.724 | 3.248643 | 1.136175 | 19.81263 | 17.35188 | 77.08316 | 5223.805 | 5.440861 | 1.136788 | 19.74033 | 17.32962 | 77.22452 | 4782.559 | 5.40415
1-8-1 | 44.24413 | 1.701452 | 1.698058 | 112.7514 | 9248 | 1.689079 | 119.2959 | 18432 | 229.9501 | 9 | 12 | 13.55877 | 88 | 6 | 1.086796 | 20.93384 | 14.98085 | 65.84755 | 375.1699 | 3.725701 | 1.070669 | 20.47281 | 14.49791 | 66.14129 | 386.683 | 3.851327 | 1.098406 | 21.25711 | 15.34414 | 65.71663 | 410.708 | 6.94194 | 1.080642 | 20.75106 | 14.87361 | 66.3276 | 412.0529 | 5.194903
1-8-2 | 51.85454 | 1.705305 | 1.70636 | 116.9791 | 8489 | 1.697271 | 120.1594 | 13500 | 231.8943 | 8 | 12 | 14.63903 | 89 | 8 | 1.125491 | 20.52191 | 18.15196 | 78.5893 | 6454.896 | 3.039162 | 1.119842 | 20.4046 | 17.76305 | 77.73785 | 5197.552 | 3.455775 | 1.124145 | 20.62012 | 18.27897 | 78.85661 | 7182.308 | 4.669568 | 1.120591 | 20.4578 | 18.01577 | 78.58626 | 6942.93 | 4.327682
1-8-3 | 51.87655 | 1.70617 | 1.708524 | 116.583 | 8011 | 1.70022 | 119.1536 | 12691 | 237.2794 | 5 | 9 | 15.84861 | 89 | 8 | 1.132445 | 20.57647 | 18.34183 | 78.71447 | 7039.464 | 3.264867 | 1.128665 | 20.47281 | 18.05898 | 78.15392 | 5917.331 | 3.13577 | 1.133721 | 20.59966 | 18.38766 | 78.73361 | 6690.465 | 5.053347 | 1.13103 | 20.47826 | 18.20957 | 78.61989 | 5953.844 | 4.836158
1-8-4 | 47.12359 | 1.705481 | 1.703574 | 118.557 | 7479 | 1.693991 | 121.5796 | 13656 | 228.5885 | 8 | 13 | 14.24648 | 90 | 7 | 1.103394 | 20.72378 | 17.53274 | 76.67433 | 3842.902 | 2.821729 | 1.102256 | 20.64194 | 17.35798 | 76.28975 | 3206.331 | 2.808799 | 1.107411 | 20.86019 | 17.94432 | 77.67836 | 5096.164 | 4.579287 | 1.104914 | 20.76607 | 17.7225 | 77.24004 | 5250.607 | 4.456191
1-8-5 | 51.86417 | 1.705888 | 1.706259 | 119.4399 | 7688 | 1.696013 | 121.3045 | 13209 | 221.6994 | 5 | 12 | 15.16927 | 90 | 8 | 1.112065 | 20.47963 | 17.68147 | 77.63654 | 4504.027 | 3.255745 | 1.1113 | 20.41688 | 17.53787 | 77.29583 | 3933.099 | 3.219021 | 1.114772 | 20.57647 | 17.86482 | 77.88284 | 5332.391 | 5.042128 | 1.114031 | 20.50145 | 17.72635 | 77.61351 | 4980.872 | 5.035374
1-8-6 | 51.37564 | 1.705248 | 1.705884 | 117.4971 | 7513 | 1.698088 | 118.8677 | 12104 | 228.3974 | 4 | 9 | 14.50057 | 88 | 8 | 1.120987 | 20.53964 | 17.99613 | 78.16019 | 6221.843 | 2.90505 | 1.120294 | 20.49054 | 17.87435 | 77.86545 | 4965.316 | 2.878819 | 1.120908 | 20.5792 | 18.08256 | 78.39012 | 5307.418 | 4.400664 | 1.120449 | 20.52464 | 18.01577 | 78.34032 | 4861.352 | 4.334444
2-2-1 | 54.48049 | 1.698792 | 1.698116 | 122.0581 | 13667 | 1.689755 | 121.6822 | 34753 | 241.036 | 6 | 10 | 16 | 90 | 9 | 1.205625 | 16.54855 | 14.38607 | 72.10577 | 812.4579 | 3.988856 | 1.191653 | 13.28359 | 10.32609 | 65.2335 | 549.2725 | 4.700837 | 1.205405 | 19.37887 | 16.93517 | 72.49838 | 478.8376 | 6.01664 | 1.201472 | 15.82153 | 12.73774 | 67.00853 | 329.0583 | 6.36548
2-2-2 | 49.20031 | 1.699774 | 1.696696 | 122.0347 | 12566 | 1.687069 | 122.8354 | 33138 | 247.3832 | 11 | 9 | 13.91251 | 86 | 8 | 1.190313 | 18.14308 | 16.38063 | 75.85051 | 1080.774 | 3.638049 | 1.179035 | 16.03841 | 13.3878 | 70.79802 | 672.2647 | 4.251702 | 1.193414 | 19.29294 | 17.06735 | 74.12699 | 517.4952 | 5.808998 | 1.183863 | 16.56492 | 13.69903 | 69.85527 | 412.391 | 7.383136
2-2-3 | 47.34112 | 1.692556 | 1.680323 | 120.7186 | 14487 | 1.673673 | 123.6103 | 47591 | 238.4106 | 12 | 10 | 12.41004 | 86 | 8 | 1.182616 | 17.73797 | 14.47432 | 69.00023 | 486.5708 | 3.869513 | 1.163245 | 15.08906 | 10.80684 | 61.5694 | 356.423 | 4.609276 | 1.169584 | 16.03568 | 11.71314 | 62.45315 | 448.4207 | 7.767285 | 1.140119 | 12.17281 | 8.107171 | 58.41555 | 571.7186 | 9.228828
2-2-5 | 55.05543 | 1.700813 | 1.700393 | 123.3302 | 12112 | 1.690731 | 124.5245 | 32550 | 227.1649 | 6 | 16 | 13.71548 | 84 | 9 | 1.19543 | 12.5907 | 9.741782 | 64.72387 | 543.8304 | 5.485228 | 1.187401 | 10.40303 | 7.437278 | 60.20833 | 514.9157 | 5.762162 | 1.202363 | 14.96903 | 11.64688 | 64.71138 | 316.8704 | 7.270954 | 1.188467 | 12.20555 | 8.911606 | 61.43442 | 347.3978 | 9.45973
2-2-6 | 54.11596 | 1.700309 | 1.700054 | 122.779 | 11995 | 1.690884 | 122.4634 | 31718 | 228.0968 | 10 | 15 | 26.17954 | 79 | 12 | 1.191123 | 13.70361 | 10.85812 | 66.52162 | 575.5579 | 4.982238 | 1.185489 | 11.94917 | 8.950898 | 63.18756 | 533.0743 | 5.17105 | 1.199498 | 15.48326 | 12.04757 | 64.86905 | 307.5604 | 8.375556 | 1.184514 | 13.25447 | 9.739424 | 62.03412 | 303.1547 | 8.376004
2-3-2 | 52.50458 | 1.697878 | 1.691119 | 123.1918 | 13046 | 1.685227 | 121.6999 | 33273 | 134.8298 | 4 | 8 | 13.60213 | 79 | 8 | 0.4169552 | 17.85118 | 1.886771 | 25.34912 | 20.30632 | 21.66564 | 0.4559697 | 17.89346 | 2.074878 | 25.43093 | 22.19534 | 23.86387 | 0.02081788 | 8.897823 | 0.006991507 | 3.774422 | 2.359493 | 2.338168 | 0.1765014 | 17.12826 | 0.7305945 | 24.16658 | 9.634488 | 10.63217
2-3-4 | 54.08002 | 1.699912 | 1.698215 | 123.1091 | 12180 | 1.690209 | 122.6253 | 32594 | 23.35641 | 1 | 8 | 13.86535 | 83 | 9 | 1.236714 | 17.58793 | 11.51978 | 52.96151 | 463.5778 | 5.133116 | 1.229317 | 17.30285 | 10.45768 | 49.16474 | 436.8863 | 4.952579 | 1.243832 | 16.77907 | 12.99716 | 62.27572 | 1735.905 | 6.800498 | 1.241547 | 15.96339 | 11.90079 | 60.04646 | 773.398 | 8.897272
2-4-1 | 54.24194 | 1.698859 | 1.69668 | 122.8261 | 14141 | 1.689897 | 122.7513 | 36817 | 232.812 | 6 | 8 | 15.92088 | 81 | 10 | 1.22225 | 14.92538 | 12.60431 | 69.09296 | 712.1882 | 4.424555 | 1.211457 | 12.63225 | 9.261664 | 60.52018 | 525.9515 | 5.128406 | 1.226433 | 17.47199 | 15.20605 | 70.96277 | 403.4062 | 6.547014 | 1.221619 | 14.02104 | 11.07851 | 64.67932 | 440.55 | 9.05738
2-4-2 | 55.30409 | 1.700168 | 1.697779 | 123.9027 | 12802 | 1.689283 | 125.7365 | 35334 | 232.2524 | 6 | 8 | 14.87866 | 81 | 9 | 1.224026 | 14.64213 | 11.77497 | 65.69988 | 592.9027 | 4.425056 | 1.212518 | 12.74669 | 8.696012 | 56.2645 | 459.4522 | 5.438848 | 1.234011 | 16.57447 | 13.97455 | 68.32497 | 410.0481 | 7.112741 | 1.222554 | 13.91601 | 10.98887 | 64.59074 | 796.4216 | 9.199714
2-4-3 | 50.94919 | 1.692471 | 1.680731 | 125.3838 | 15329 | 1.674827 | 124.2093 | 50654 | 235.2017 | 7 | 6 | 12.98897 | 79 | 8 | 1.210506 | 19.66668 | 17.49563 | 73.49057 | 853.6848 | 3.319552 | 1.200448 | 18.88646 | 15.69688 | 69.23401 | 558.2746 | 3.04953 | 1.194885 | 17.95894 | 15.03328 | 70.0563 | 980.4226 | 6.468781 | 1.176754 | 15.92656 | 12.69522 | 67.73804 | 1578.035 | 7.457131
2-4-4 | 55.181 | 1.700693 | 1.700157 | 123.0322 | 12223 | 1.691964 | 122.775 | 33444 | 218.4522 | 6 | 11 | 15.88817 | 79 | 10 | 1.215606 | 13.46206 | 10.48669 | 64.08167 | 585.0555 | 5.133841 | 1.210111 | 12.11715 | 8.54597 | 58.28217 | 514.9147 | 5.298399 | 1.22361 | 15.16954 | 12.26122 | 66.05693 | 371.7383 | 6.905625 | 1.218014 | 13.17126 | 10.09778 | 62.94282 | 496.1317 | 9.423842
2-4-5 | 55.6652 | 1.700271 | 1.699481 | 122.9536 | 12087 | 1.691086 | 123.586 | 32826 | 227.6216 | 7 | 10 | 15.08787 | 78 | 10 | 1.214427 | 13.71342 | 10.21852 | 61.35798 | 521.0365 | 5.084484 | 1.209177 | 12.57381 | 8.546692 | 56.21359 | 469.1063 | 5.221529 | 1.220685 | 15.36732 | 12.51424 | 66.71185 | 451.3362 | 6.454133 | 1.215899 | 13.4427 | 10.39994 | 63.62776 | 766.5844 | 8.909218
2-4-6 | 53.04083 | 1.701066 | 1.697359 | 124.0161 | 12715 | 1.688138 | 124.8712 | 36233 | 228.4909 | 11 | 9 | 13.70103 | 78 | 9 | 1.210766 | 15.86518 | 12.78078 | 66.53528 | 574.5741 | 4.487009 | 1.206595 | 14.94175 | 11.33375 | 62.86525 | 537.7226 | 4.50807 | 1.221839 | 16.94139 | 14.41875 | 69.65698 | 638.8046 | 7.232821 | 1.211788 | 15.59374 | 12.76469 | 67.55126 | 762.8473 | 7.134826
2-5-1 | 47.87909 | 1.703101 | 1.70302 | 114.9062 | 13068 | 1.696053 | 120.7509 | 27532 | 225.2601 | 10 | 10 | 14.52263 | 73 | 9 | 0.9830457 | 20.18773 | 12.02394 | 60.58789 | 1710.698 | 9.23277 | 0.9604776 | 20.09907 | 11.96183 | 61.96328 | 2001.932 | 10.17958 | 0.9475464 | 20.22183 | 11.54321 | 60.24289 | 883.0595 | 10.52595 | 0.9391003 | 20.11816 | 11.72416 | 62.05568 | 1143.798 | 12.07268
2-5-3 | 48.46865 | 1.703871 | 1.70461 | 119.2552 | 11331 | 1.695935 | 124.2918 | 20587 | 94.36847 | 4 | 7 | 34.08596 | 58 | 38 | 0.742138 | 16.8159 | 7.927896 | 63.52625 | 233.3386 | 4.059552 | 0.7548219 | 16.79816 | 8.205653 | 64.71528 | 269.8271 | 4.661357 | 0.6947134 | 16.62903 | 4.93518 | 42.71992 | 68.38354 | 11.00946 | 0.7348 | 16.71769 | 6.968778 | 56.7298 | 139.8085 | 8.177587
2-5-4 | 48.53715 | 1.705682 | 1.705253 | 116.673 | 11177 | 1.698768 | 118.0921 | 25001 | 235.4039 | 7 | 7 | 14.18714 | 73 | 8 | 1.14097 | 20.23956 | 17.99351 | 77.91849 | 6445.7 | 3.159143 | 1.136731 | 20.18091 | 17.83507 | 77.74572 | 5963.78 | 3.533482 | 1.141853 | 20.18773 | 17.75912 | 77.04132 | 6353.38 | 5.005069 | 1.143289 | 20.12089 | 17.72769 | 77.06352 | 5641.582 | 5.792701
2-6-1 | 53.49256 | 1.701494 | 1.70152 | 121.856 | 11060 | 1.689658 | 126.2338 | 22782 | 162.9419 | 4 | 8 | 13.67288 | 71 | 11 | 1.051679 | 20.49054 | 14.23352 | 66.05044 | 5124.469 | 5.940669 | 1.03504 | 20.33504 | 14.17075 | 67.32724 | 3912.719 | 6.241019 | 1.028773 | 20.42234 | 13.66308 | 65.03147 | 8728.031 | 8.824274 | 1.026985 | 20.21092 | 13.74831 | 66.23675 | 6901.939 | 8.916218
2-6-2 | 53.67803 | 1.70232 | 1.702998 | 121.4605 | 10294 | 1.691532 | 125.5498 | 21272 | 222.2557 | 5 | 8 | 13.72385 | 78 | 10 | 1.12311 | 20.1509 | 17.51992 | 77.41326 | 4551.032 | 3.359055 | 1.11703 | 20.05133 | 17.15963 | 76.61257 | 3742.582 | 3.796138 | 1.123835 | 20.05406 | 17.63403 | 78.24326 | 7713.959 | 5.012201 | 1.12025 | 19.89719 | 17.21861 | 77.24872 | 5557.316 | 5.62527
2-6-3 | 45.54568 | 1.701432 | 1.700031 | 121.032 | 10979 | 1.69197 | 125.3307 | 23774 | 233.4064 | 7 | 7 | 12.22898 | 77 | 9 | 1.113531 | 20.4578 | 17.24629 | 75.70674 | 4878.017 | 3.999769 | 1.105936 | 20.24638 | 16.73932 | 74.75846 | 3316.036 | 3.840025 | 1.123962 | 20.07724 | 17.32118 | 76.75766 | 42449.5 | 6.146292 | 1.108649 | 19.67759 | 16.58873 | 76.04092 | 11817.7 | 5.483444
2-6-4 | 53.45378 | 1.704698 | 1.704764 | 121.3165 | 9242 | 1.693733 | 125.3443 | 18103 | 18.38901 | 0 | 8 | 15.78623 | 79 | 10 | 1.122656 | 20.40051 | 17.784 | 77.65003 | 4298.87 | 2.980829 | 1.121858 | 20.33504 | 17.58531 | 77.08452 | 4150.48 | 3.000943 | 1.123082 | 20.38687 | 17.91887 | 78.26161 | 6664.599 | 4.58478 | 1.122266 | 20.29958 | 17.71591 | 77.76438 | 6220.257 | 4.523804
2-6-5 | 54.75548 | 1.703521 | 1.70549 | 119.786 | 9029 | 1.695035 | 124.0744 | 17320 | 47.44433 | 2 | 9 | 14.49296 | 78 | 11 | 1.125429 | 20.33368 | 17.74865 | 77.55882 | 5183.058 | 3.311081 | 1.124758 | 20.28457 | 17.58147 | 77.06018 | 4812.129 | 3.352196 | 1.125876 | 20.27093 | 17.81019 | 78.03768 | 6472.177 | 4.849316 | 1.125767 | 20.2041 | 17.67008 | 77.68737 | 5710.069 | 4.850743
2-6-6 | 59.9207 | 1.701493 | 1.703004 | 123.2378 | 9740 | 1.692716 | 125.3939 | 20698 | 218.2449 | 7 | 8 | 13.51845 | 78 | 9 | 1.111092 | 20.47008 | 17.21366 | 75.68398 | 4354.006 | 3.869051 | 1.110499 | 20.38824 | 17.02292 | 75.18584 | 3967.908 | 3.936473 | 1.114718 | 20.20137 | 17.16974 | 76.24618 | 17791.35 | 5.602481 | 1.111527 | 20.03496 | 16.88238 | 75.80976 | 15076.17 | 5.533503
2-7-4 | 51.51064 | 1.704682 | 1.704884 | 117.9929 | 10325 | 1.697827 | 119.9704 | 23867 | 228.2487 | 10 | 14 | 14.34918 | 79 | 8 | 1.122673 | 20.35823 | 17.57249 | 76.88467 | 6203.33 | 3.42147 | 1.119497 | 20.28457 | 17.31477 | 76.24792 | 5187.685 | 3.989255 | 1.125647 | 20.44825 | 17.65839 | 76.71719 | 8760.864 | 5.329145 | 1.12303 | 20.36505 | 17.54813 | 76.72804 | 7462.552 | 5.051099
2-7-5 | 51.44664 | 1.704598 | 1.706345 | 118.452 | 10404 | 1.699052 | 120.2118 | 24113 | 230.5437 | 10 | 11 | 14.77292 | 77 | 8 | 1.123916 | 20.10452 | 17.30836 | 76.59994 | 5728.048 | 3.795598 | 1.120322 | 20.03769 | 17.025 | 75.83969 | 5189.886 | 3.780273 | 1.128221 | 20.16181 | 17.48658 | 76.87429 | 10053.72 | 5.54074 | 1.124245 | 20.07315 | 17.29041 | 76.61765 | 8170.284 | 5.26963
2-8-1 | 49.00805 | 1.702756 | 1.704489 | 114.7302 | 10895 | 1.697171 | 117.214 | 21677 | 228.4212 | 9 | 13 | 13.77482 | 86 | 7 | 1.120765 | 19.72397 | 17.30964 | 78.30319 | 6968.151 | 3.063602 | 1.116329 | 19.41297 | 16.74421 | 77.26455 | 4555.471 | 3.569637 | 1.09683 | 20.06633 | 16.7081 | 75.91366 | 8065.052 | 6.461173 | 1.119697 | 19.44025 | 16.88781 | 77.58376 | 11473.49 | 5.790425
2-8-2 | 45.46171 | 1.699881 | 1.696254 | 119.6622 | 10932 | 1.689148 | 121.4916 | 25721 | 248.7892 | 9 | 10 | 14.67782 | 82 | 6 | 1.105962 | 19.66668 | 16.4783 | 75.76021 | 4456.967 | 3.681203 | 1.095916 | 19.40751 | 15.86351 | 74.58507 | 3090.994 | 4.093303 | 1.114841 | 19.91493 | 16.98026 | 76.48086 | 12744.05 | 5.876827 | 1.100598 | 19.55346 | 16.41179 | 76.26118 | 18737.34 | 5.003028
2-8-3 | 42.30066 | 1.697015 | 1.689958 | 115.9348 | 10436 | 1.683638 | 120.0699 | 25184 | 244.0235 | 8 | 9 | 12.3218 | 80 | 6 | 1.096261 | 19.73488 | 15.94944 | 73.72201 | 3461.661 | 4.492303 | 1.086214 | 19.37069 | 15.28052 | 72.62362 | 2312.766 | 4.310533 | 1.105166 | 19.64758 | 16.26248 | 74.8945 | 7336.585 | 5.707565 | 1.091594 | 19.13062 | 15.47926 | 74.12418 | 21324.57 | 6.158955
2-8-4 | 51.9331 | 1.705983 | 1.707643 | 117.136 | 9146 | 1.698756 | 121.5938 | 18886 | 216.9479 | 7 | 17 | 14.45797 | 87 | 8 | 1.124789 | 19.66668 | 17.32831 | 78.33469 | 8567.316 | 3.114863 | 1.122207 | 19.59029 | 17.09552 | 77.76221 | 6867.114 | 3.020682 | 1.124975 | 19.89719 | 17.58758 | 78.57269 | 7995.759 | 4.882524 | 1.123635 | 19.79626 | 17.4789 | 78.57883 | 8565.955 | 4.681083
2-8-5 | 53.33702 | 1.705377 | 1.706088 | 119.8279 | 9317 | 1.694815 | 126.3212 | 19866 | 224.2325 | 6 | 14 | 13.12819 | 83 | 8 | 1.113625 | 19.66668 | 16.88653 | 77.10284 | 6105.226 | 3.888883 | 1.112304 | 19.61348 | 16.69164 | 76.51047 | 5287.879 | 3.913356 | 1.117098 | 19.87674 | 17.2122 | 77.51753 | 8022.973 | 5.68885 | 1.115955 | 19.79353 | 17.05706 | 77.22081 | 8057.837 | 5.619134
2-8-6 | 45.39483 | 1.703987 | 1.703315 | 117.177 | 9119 | 1.695306 | 119.2817 | 18721 | 239.7479 | 4 | 9 | 12.51122 | 80 | 6 | 1.110375 | 19.63667 | 16.58748 | 76.07516 | 4549.024 | 3.875045 | 1.109331 | 19.54937 | 16.42685 | 75.74612 | 4442.161 | 3.883515 | 1.114448 | 19.72669 | 16.76316 | 76.25037 | 7244.025 | 5.768259 | 1.112297 | 19.5862 | 16.58246 | 76.11631 | 7002.217 | 5.664299
3-1-3 | 50.21585 | 1.70039 | 1.695524 | 121.6319 | 13313 | 1.68848 | 119.2949 | 37937 | 228.9914 | 5 | 12 | 13.80068 | 86 | 8 | 1.242741 | 15.36459 | 9.331414 | 48.87039 | 419.6166 | 5.258355 | 1.234197 | 14.8981 | 8.344275 | 45.38091 | 409.6859 | 6.645444 | 1.258617 | 15.94566 | 10.64393 | 53.03544 | 354.8114 | 10.09952 | 1.246938 | 14.43297 | 9.583062 | 53.24805 | 122.8494 | 10.63312
3-1-4 | 52.55745 | 1.700937 | 1.699815 | 120.7368 | 11524 | 1.690397 | 123.3941 | 31508 | 71.57582 | 1 | 10 | 14.22138 | 77 | 7 | 1.23859 | 15.72333 | 10.91511 | 56.04749 | 458.1709 | 5.437242 | 1.231165 | 14.9663 | 8.730861 | 47.3834 | 402.8999 | 5.636198 | 1.249589 | 16.61266 | 12.54605 | 60.4367 | 337.1412 | 7.866012 | 1.24245 | 15.205 | 10.6115 | 56.17091 | 626.0482 | 8.062988
3-2-1 | 52.95574 | 1.699605 | 1.699092 | 121.3171 | 13585 | 1.690579 | 121.5604 | 32959 | 240.8736 | 6 | 10 | 15.6531 | 86 | 9 | 1.222568 | 16.06433 | 14.01144 | 71.34229 | 709.1376 | 4.018703 | 1.211313 | 14.15945 | 11.11704 | 64.8166 | 571.3915 | 4.420514 | 1.206112 | 18.15808 | 15.5411 | 70.96175 | 351.3411 | 6.739613 | 1.221268 | 15.72333 | 12.79474 | 66.63096 | 362.0576 | 6.337852
3-2-2 | 55.77665 | 1.700422 | 1.699056 | 123.9374 | 11922 | 1.689943 | 125.6016 | 31352 | 234.3145 | 6 | 12 | 15.40205 | 85 | 9 | 1.227473 | 14.18588 | 11.41566 | 65.5591 | 582.296 | 4.710314 | 1.216474 | 12.36905 | 8.800131 | 58.48575 | 514.0104 | 5.653417 | 1.237267 | 16.43534 | 13.61598 | 66.9587 | 294.1133 | 7.74271 | 1.22812 | 14.0756 | 10.95417 | 63.36827 | 418.6088 | 7.961576
3-2-3 | 52.95241 | 1.702221 | 1.701307 | 121.6105 | 12250 | 1.692701 | 123.331 | 33388 | 229.6125 | 7 | 14 | 13.84861 | 86 | 9 | 1.224469 | 10.83545 | 7.649172 | 57.65273 | 533.0328 | 6.289052 | 1.217695 | 9.333448 | 5.949776 | 52.35037 | 538.4694 | 8.269556 | 1.236635 | 12.61475 | 9.018179 | 57.80946 | 256.6585 | 11.36876 | 1.227273 | 10.63011 | 7.20946 | 55.26163 | 399.0346 | 11.93797
3-2-4 | 48.24968 | 1.701409 | 1.697803 | 120.1084 | 11754 | 1.690401 | 121.5958 | 29790 | 228.5972 | 8 | 13 | 14.66413 | 75 | 8 | 1.195749 | 18.47044 | 13.65851 | 61.84235 | 936.6391 | 4.369409 | 1.186502 | 17.89483 | 12.4415 | 58.59718 | 826.2636 | 4.135755 | 1.197737 | 18.72142 | 12.88873 | 57.47911 | 558.837 | 8.179658 | 1.184348 | 17.61248 | 11.38988 | 54.60336 | 635.5399 | 10.35109
3-2-6 | 52.45359 | 1.702284 | 1.701568 | 121.943 | 11991 | 1.691414 | 124.4901 | 32155 | 228.0795 | 7 | 15 | 48.84823 | 70 | 26 | 1.191869 | 12.14112 | 7.03896 | 48.64308 | 520.1453 | 8.93243 | 1.180021 | 11.15328 | 6.333825 | 48.1253 | 521.8144 | 9.067134 | 1.201566 | 13.55728 | 8.100532 | 49.72711 | 349.8467 | 17.85821 | 1.180011 | 12.38832 | 7.384591 | 50.51589 | 465.3001 | 24.1712
3-3-1 | 54.62469 | 1.699305 | 1.697906 | 121.8874 | 14233 | 1.690259 | 124.7865 | 36888 | 159.2075 | 4 | 8 | 16.03652 | 84 | 9 | 1.249517 | 15.96066 | 11.10823 | 55.69954 | 465.9623 | 5.33357 | 1.230068 | 14.70657 | 8.149622 | 45.05021 | 369.2187 | 6.462904 | 1.251966 | 18.30812 | 15.23017 | 66.4459 | 413.3362 | 7.25594 | 1.243912 | 14.6935 | 9.925935 | 54.3071 | 1547.136 | 11.25399
3-3-2 | 56.21985 | 1.700062 | 1.70005 | 124.8045 | 12559 | 1.688691 | 129.9928 | 35030 | 111.3026 | 3 | 9 | 15.62419 | 84 | 9 | 1.243185 | 12.2418 | 6.537519 | 42.95678 | 350.7666 | 9.685092 | 1.227349 | 11.35818 | 5.555829 | 39.85402 | 323.6031 | 11.76787 | 1.250212 | 14.02923 | 9.285864 | 52.94256 | 366.3242 | 11.90262 | 1.238951 | 11.11979 | 7.157728 | 51.95466 | 488.2715 | 17.14245
3-3-3 | 53.51653 | 1.700563 | 1.700194 | 123.6422 | 13049 | 1.690659 | 126.196 | 36902 | 152.6924 | 4 | 9 | 15.5329 | 84 | 9 | 1.241386 | 12.30951 | 6.468916 | 42.33346 | 352.5389 | 8.951492 | 1.230919 | 11.64836 | 5.791952 | 40.39529 | 337.1753 | 11.51049 | 1.248744 | 13.28175 | 8.432991 | 50.84553 | 554.5314 | 12.40589 | 1.243763 | 11.22209 | 7.258883 | 52.00659 | 490.0465 | 18.70755
3-3-4 | 47.86341 | 1.699889 | 1.694371 | 121.4476 | 12917 | 1.686455 | 122.1459 | 34541 | 57.86276 | 2 | 8 | 13.7094 | 80 | 8 | 1.226562 | 18.91783 | 14.96046 | 64.4739 | 710.0983 | 3.566059 | 1.219638 | 18.56592 | 13.6717 | 60.37746 | 616.0602 | 4.32967 | 1.23034 | 18.89738 | 16.00471 | 68.83689 | 852.4038 | 5.940289 | 1.224479 | 17.76115 | 14.14638 | 65.04633 | 1817.546 | 7.588968
3-3-5 | 50.38034 | 1.699071 | 1.695072 | 123.5003 | 12484 | 1.685902 | 122.6528 | 33791 | 6.483778 | 0 | 7 | 14.25789 | 81 | 8 | 1.224303 | 18.17036 | 13.10425 | 58.90605 | 606.6519 | 4.095281 | 1.218488 | 17.86209 | 12.01014 | 55.18164 | 549.885 | 5.092145 | 1.230235 | 18.28766 | 15.05568 | 66.91973 | 1102.205 | 6.301144 | 1.221385 | 17.30694 | 13.35198 | 63.1645 | 2032.294 | 6.262612
3-3-6 | 49.42199 | 1.699509 | 1.694035 | 123.1414 | 12932 | 1.686654 | 123.0784 | 35179 | 8.09881 | 0 | 7 | 14.63446 | 82 | 8 | 1.224586 | 17.21692 | 11.83491 | 56.13328 | 526.3921 | 4.652758 | 1.220774 | 16.80226 | 10.84079 | 52.85163 | 490.0723 | 4.671429 | 1.228418 | 17.17463 | 13.26261 | 62.86303 | 939.2004 | 7.076736 | 1.221188 | 16.10388 | 11.67192 | 59.35116 | 1840.148 | 7.231252
3-4-3 | 54.39003 | 1.700157 | 1.701643 | 120.0806 | 7128 | 1.692859 | 121.0858 | 15651 | 218.3251 | 5 | 7 | 15.69342 | 73 | 10 | 0.6227929 | 15.02359 | 2.544385 | 27.19352 | 40.37265 | 31.4131 | 0.6354139 | 14.05224 | 2.447515 | 27.41089 | 42.82238 | 38.80151 | 0.12279 | 16.47899 | 0.5014605 | 24.78238 | 7.260847 | 7.527479 | 0.4145029 | 17.43789 | 1.760196 | 24.35227 | 21.58098 | 24.46337
3-5-2 | 53.45088 | 1.702227 | 1.704233 | 115.9191 | 9530 | 1.695427 | 120.4413 | 12330 | 227.2799 | 11 | 9 | 14.51046 | 75 | 9 | 1.05363 | 20.74015 | 10.69545 | 48.94395 | 182.4203 | 7.138 | 1.058488 | 20.5601 | 11.1228 | 51.10961 | 219.0547 | 6.659501 | 0.3499816 | 19.90947 | 1.75334 | 25.16294 | 17.22168 | 17.48867 | 0.9913544 | 20.74151 | 8.468872 | 41.18662 | 98.44764 | 13.32231
3-5-3 | 51.62385 | 1.704891 | 1.706585 | 115.4749 | 9276 | 1.69826 | 119.578 | 11960 | 227.3686 | 11 | 9 | 15.42488 | 81 | 8 | 1.133629 | 20.9202 | 18.63514 | 78.57705 | 9521.084 | 3.439983 | 1.128093 | 20.78789 | 18.24362 | 77.79568 | 6881.975 | 3.301226 | 1.120914 | 21.00341 | 18.48155 | 78.50121 | 7092.658 | 4.653903 | 1.129051 | 20.85064 | 18.46491 | 78.43579 | 8484.101 | 4.842299
3-5-4 | 52.77875 | 1.704809 | 1.706514 | 114.8985 | 8780 | 1.698365 | 117.998 | 11092 | 231.025 | 7 | 7 | 14.23583 | 73 | 8 | 1.133303 | 21.00341 | 18.83287 | 79.11902 | 9237.795 | 2.962787 | 1.127404 | 20.86837 | 18.42563 | 78.31665 | 6860.027 | 2.836256 | 1.126202 | 21.06206 | 18.91013 | 79.72183 | 10410.88 | 4.407979 | 1.129774 | 20.91475 | 18.74906 | 79.34793 | 13325.91 | 4.537977
3-5-5 | 52.71467 | 1.705602 | 1.706614 | 117.4646 | 7856 | 1.699886 | 119.5501 | 8477 | 225.5084 | 8 | 7 | 14.7539 | 76 | 8 | 1.130765 | 21.00477 | 18.91405 | 79.63322 | 10438.44 | 3.063661 | 1.12606 | 20.9202 | 18.60764 | 78.98856 | 6832.662 | 2.964182 | 1.128615 | 21.04842 | 19.05416 | 80.2093 | 10647.54 | 4.56327 | 1.128279 | 20.96112 | 18.89965 | 79.91401 | 11188.86 | 4.511019
3-5-6 | 53.54457 | 1.705129 | 1.706749 | 118.2706 | 7680 | 1.698118 | 120.9261 | 8639 | 221.9644 | 8 | 7 | 15.90415 | 76 | 9 | 1.126237 | 20.87246 | 17.7984 | 75.71426 | 10444.01 | 3.248687 | 1.12383 | 20.80153 | 17.56925 | 75.15487 | 8068.981 | 3.205463 | 1.123256 | 20.91611 | 17.63865 | 75.07679 | 10418.05 | 4.724785 | 1.123474 | 20.85336 | 17.37807 | 74.17581 | 9426.15 | 4.743351
3-6-2 | 48.52317 | 1.70383 | 1.705736 | 115.5493 | 8922 | 1.700539 | 116.4616 | 13279 | 66.56749 | 2 | 7 | 12.09814 | 56 | 13 | 0.7120997 | 20.12089 | 5.743896 | 40.08839 | 73.28422 | 14.39233 | 0.7366252 | 20.19864 | 6.188789 | 41.5946 | 89.416 | 14.73822 | 0.08630068 | 15.28139 | 0.3287418 | 24.92745 | 5.728444 | 5.634376 | 0.5583593 | 19.95175 | 3.354059 | 30.10758 | 32.31792 | 18.24794
3-6-3 | 47.2726 | 1.70428 | 1.706701 | 115.2347 | 8904 | 1.700954 | 116.2301 | 14599 | 69.06839 | 2 | 7 | 12.31114 | 57 | 12 | 0.9345719 | 20.83972 | 9.90118 | 50.83728 | 8200.057 | 17.25027 | 0.9113918 | 20.71014 | 9.767062 | 51.74587 | 5641.328 | 18.82856 | 0.9015149 | 21.04978 | 9.815629 | 51.72466 | 12107.09 | 15.44867 | 0.8362126 | 20.98158 | 9.644349 | 54.96902 | 9811.302 | 13.45835
3-6-4 | 46.50744 | 1.704632 | 1.707959 | 113.7113 | 9589 | 1.701102 | 115.1497 | 17486 | 7.506419 | 0 | 7 | 12.00304 | 50 | 13 | 0.714926 | 20.3705 | 6.419095 | 44.07689 | 82.93323 | 12.95697 | 0.7440384 | 20.42507 | 7.102315 | 46.73487 | 112.9576 | 12.71444 | 0.2100039 | 19.67622 | 1.013771 | 24.53412 | 10.1326 | 10.92448 | 0.6144965 | 20.69923 | 4.648154 | 36.54322 | 41.06199 | 14.38422
3-6-5 | 48.59801 | 1.705898 | 1.708071 | 114.5775 | 9756 | 1.700562 | 116.5605 | 17567 | 44.2874 | 1 | 7 | 12.04945 | 49 | 13 | 0.803041 | 20.41552 | 8.386123 | 51.15206 | 342.0321 | 13.21342 | 0.7995728 | 20.25457 | 8.449551 | 52.17383 | 379.095 | 13.67716 | 0.7174417 | 20.70741 | 7.015006 | 47.21887 | 103.322 | 12.78114 | 0.7294041 | 20.74561 | 7.913187 | 52.29463 | 195.0473 | 11.16302
3-6-6 | 48.86269 | 1.705979 | 1.708018 | 115.6837 | 9565 | 1.699432 | 119.0945 | 17461 | 214.0621 | 5 | 9 | 41.47585 | 47 | 25 | 0.2742573 | 17.20055 | 1.249178 | 26.48035 | 14.15052 | 14.97457 | 0.2757123 | 17.25647 | 1.259286 | 26.46771 | 14.28777 | 14.45545 | 0.05650631 | 15.07815 | 0.1948974 | 22.875 | 3.762474 | 3.748122 | 0.1244658 | 17.36696 | 0.5343604 | 24.72069 | 6.902382 | 7.257729
3-7-1 | 47.77254 | 1.703375 | 1.705346 | 111.8911 | 12379 | 1.699255 | 114.9952 | 23379 | 219.9359 | 10 | 16 | 15.5291 | 69 | 8 | 0.3875373 | 18.69141 | 1.900558 | 26.23768 | 18.61842 | 18.13553 | 0.4416004 | 18.89328 | 2.230462 | 26.73363 | 21.50024 | 17.39916 | 0.04342344 | 15.53782 | 0.1674808 | 24.8228 | 2.803123 | 2.794483 | 0.135848 | 18.61912 | 0.6149733 | 24.3133 | 7.125987 | 7.435141
3-7-2 | 48.54525 | 1.703566 | 1.704463 | 113.9187 | 9679 | 1.698895 | 116.8294 | 16549 | 225.5705 | 9 | 12 | 14.89388 | 68 | 8 | 1.11379 | 20.48372 | 14.94496 | 65.50624 | 2494.914 | 4.852492 | 1.109064 | 20.43052 | 15.38369 | 67.89288 | 2547.493 | 4.074735 | 1.02771 | 20.55192 | 11.85026 | 56.10542 | 267.2993 | 10.00723 | 1.100687 | 20.52191 | 14.5127 | 64.249 | 1592.621 | 7.949905
3-7-4 | 52.89157 | 1.704941 | 1.707786 | 116.2038 | 9962 | 1.69941 | 119.7117 | 19586 | 214.8625 | 10 | 19 | 13.9399 | 72 | 8 | 0.8296736 | 19.95585 | 7.734838 | 46.71688 | 153.7897 | 15.42278 | 0.8520146 | 19.91356 | 8.178948 | 48.20604 | 201.0682 | 15.56536 | 0.1285352 | 17.8389 | 0.5675057 | 24.75028 | 7.068702 | 7.245516 | 0.7295257 | 20.07315 | 6.539404 | 44.65623 | 88.82336 | 13.4833
1-1-1 | 0 | 0 | 1.701855 | 121.7197 | 7648 | 1.695131 | 116.9303 | 11941 | 229.8777 | 11 | 11 | 14.91746 | 86 | 16 | 0.8735639 | 14.56394 | 6.698999 | 52.65462 | 344.713 | 22.06912 | 0.8778582 | 14.31476 | 6.414824 | 51.04771 | 321.3856 | 25.11413 | 0.8095525 | 13.99103 | 6.165997 | 54.43879 | 179.308 | 19.64596 | 0.825613 | 14.64712 | 6.698377 | 55.3912 | 262.8698 | 20.07261
1-1-3 | 0 | 0 | 1.704261 | 123.4649 | 5850 | 1.697155 | 117.4224 | 10352 | 230.7455 | 12 | 13 | 14.15139 | 87 | 17 | 1.174134 | 10.18914 | 4.276517 | 35.7466 | 218.7416 | 25.05085 | 1.165026 | 10.23206 | 4.185624 | 35.11249 | 213.9435 | 23.92153 | 1.17646 | 9.965842 | 5.356721 | 45.68861 | 971.4471 | 38.87177 | 1.16274 | 9.687583 | 5.34952 | 47.4916 | 306.5236 | 36.91548
1-1-4 | 0 | 0 | 1.70439 | 122.0596 | 8664 | 1.697625 | 116.6185 | 16584 | 242.7539 | 6 | 8 | 14.45036 | 87 | 16 | 1.205894 | 9.412328 | 4.083826 | 35.97999 | 266.231 | 17.7807 | 1.201618 | 9.583305 | 4.151916 | 36.05512 | 264.9881 | 16.56343 | 1.207366 | 8.046297 | 4.480696 | 46.12225 | 216.5285 | 38.87849 | 1.207346 | 8.432933 | 4.644553 | 45.6177 | 196.9527 | 48.63442
1-1-5 | 0 | 0 | 1.706386 | 122.4773 | 7456 | 1.698045 | 118.3284 | 13891 | 240.2172 | 11 | 10 | 14.60784 | 87 | 16 | 1.196604 | 9.635074 | 3.791112 | 32.8822 | 213.2896 | 27.3018 | 1.190808 | 9.715044 | 3.793466 | 32.79063 | 213.6194 | 25.86967 | 1.204386 | 8.453096 | 4.743639 | 46.59401 | 195.1591 | 36.50842 | 1.202399 | 8.523394 | 4.780115 | 46.642 | 164.8434 | 46.83206
1-1-6 | 0 | 0 | 1.707425 | 122.8411 | 7760 | 1.69831 | 117.6722 | 15022 | 230.4245 | 11 | 11 | 14.4245 | 89 | 18 | 1.198979 | 9.071605 | 3.666723 | 33.71184 | 234.6059 | 28.17626 | 1.195476 | 9.140404 | 3.69433 | 33.80877 | 236.2257 | 26.95539 | 1.202978 | 7.951341 | 4.507522 | 47.12376 | 180.8377 | 40.40312 | 1.205319 | 8.118093 | 4.540864 | 46.40691 | 174.2432 | 52.99888
1-2-1 | 75.66074 | 1.683609 | 1.703432 | 121.8719 | 10576 | 1.697624 | 117.1215 | 24762 | 235.6603 | 11 | 10 | 15.57779 | 88 | 19 | 1.249659 | 12.62081 | 6.521503 | 41.34938 | 263.5767 | 9.495295 | 1.223242 | 12.35692 | 5.723576 | 37.86559 | 239.9946 | 10.85101 | 1.239442 | 10.05314 | 5.923245 | 47.53702 | 317.0702 | 25.08052 | 1.228096 | 10.53327 | 6.168323 | 47.68387 | 204.7071 | 30.50547
1-2-2 | 73.5864 | 1.683917 | 1.70408 | 123.6372 | 9458 | 1.69757 | 117.7069 | 24913 | 231.8537 | 11 | 10 | 14.79422 | 88 | 19 | 1.248627 | 15.28684 | 8.582209 | 44.96229 | 301.76 | 8.217169 | 1.218868 | 14.41135 | 6.573276 | 37.42143 | 216.397 | 14.57645 | 1.243059 | 12.84936 | 7.495504 | 46.92753 | 442.0947 | 19.51169 | 1.223424 | 12.20009 | 7.204362 | 48.26756 | 187.6767 | 19.66113
1-2-3 | 0 | 0 | 1.706656 | 124.4523 | 9338 | 1.698511 | 117.9973 | 26329 | 237.3933 | 13 | 12 | 15.42488 | 90 | 20 | 1.232998 | 11.89686 | 5.484449 | 37.38854 | 235.0306 | 13.09082 | 1.219862 | 12.03568 | 5.403532 | 36.80413 | 231.1798 | 16.47985 | 1.226642 | 9.986301 | 5.96113 | 48.66382 | 192.3692 | 25.60982 | 1.227259 | 10.37777 | 6.099678 | 47.89239 | 183.0669 | 32.7809
1-2-4 | 77.04321 | 1.685166 | 1.706644 | 123.3184 | 9363 | 1.699774 | 117.9959 | 26907 | 230.4443 | 10 | 12 | 15.72994 | 90 | 21 | 1.228834 | 12.02491 | 5.690143 | 38.50773 | 250.2006 | 11.27975 | 1.218549 | 12.12123 | 5.63584 | 38.15652 | 249.7564 | 14.52004 | 1.223002 | 10.33276 | 6.141588 | 48.60009 | 204.1933 | 22.86227 | 1.225234 | 10.56191 | 6.171188 | 47.68778 | 201.0055 | 30.72817
1-2-5 | 0 | 0 | 1.705042 | 123.8061 | 9452 | 1.698101 | 118.3273 | 28065 | 232.0086 | 12 | 13 | 15.49182 | 88 | 19 | 1.224606 | 12.44915 | 5.784419 | 37.94231 | 242.3575 | 11.33099 | 1.215743 | 12.51754 | 5.74303 | 37.73812 | 242.6894 | 14.6482 | 1.221762 | 10.71468 | 6.392702 | 48.83358 | 182.8545 | 21.95555 | 1.225303 | 10.87427 | 6.386283 | 47.92969 | 184.6198 | 29.54427
1-2-6 | 0 | 0 | 1.70629 | 124.545 | 8985 | 1.699359 | 118.2262 | 26896 | 222.4926 | 15 | 13 | 15.01255 | 89 | 21 | 1.22297 | 12.51536 | 5.815031 | 37.99204 | 244.4489 | 11.49588 | 1.215247 | 12.46714 | 5.729391 | 37.81614 | 245.5003 | 14.94574 | 1.226873 | 10.88382 | 6.409472 | 48.00001 | 187.1077 | 30.04754 | 1.221952 | 10.91792 | 6.329704 | 47.44487 | 193.535 | 29.55058
1-3-1 | 0 | 0 | 1.704799 | 122.6552 | 6014 | 1.697045 | 116.9514 | 12542 | 229.9572 | 11 | 8 | 13.51693 | 86 | 17 | 0.6228945 | 16.91956 | 4.609373 | 43.73592 | 128.7489 | 11.43315 | 0.6912261 | 17.00413 | 5.334745 | 45.3878 | 159.2515 | 11.71998 | 0.2560168 | 15.9252 | 1.324944 | 32.49707 | 30.36625 | 11.26694 | 0.3370705 | 16.70132 | 1.965615 | 34.9162 | 49.79554 | 12.48609
1-3-2 | 0 | 0 | 1.704957 | 123.6509 | 6915 | 1.696884 | 118.0656 | 16517 | 226.9971 | 11 | 7 | 13.42031 | 85 | 17 | 1.21591 | 13.30566 | 5.499288 | 33.99136 | 182.2899 | 14.79614 | 1.192276 | 12.72353 | 4.937433 | 32.54744 | 180.1741 | 18.72187 | 1.21092 | 10.1759 | 5.976991 | 48.50587 | 160.0845 | 29.15732 | 1.20331 | 10.08997 | 5.762697 | 47.46337 | 128.5926 | 36.14885
1-3-3 | 0 | 0 | 1.707165 | 123.7452 | 6946 | 1.698164 | 117.5226 | 17234 | 236.6181 | 8 | 7 | 12.98364 | 85 | 17 | 1.212835 | 12.8396 | 5.267756 | 33.8277 | 184.473 | 15.21743 | 1.199108 | 12.50787 | 4.980393 | 33.20642 | 185.4495 | 19.42182 | 1.212086 | 10.3464 | 6.026504 | 48.05546 | 151.354 | 28.93762 | 1.202453 | 10.20454 | 5.799362 | 47.26268 | 133.8702 | 27.34648
1-3-4 | 0 | 0 | 1.706656 | 122.0531 | 8860 | 1.698501 | 116.3144 | 25460 | 181.2713 | 5 | 6 | 13.48041 | 86 | 18 | 1.22076 | 14.29814 | 6.225894 | 35.66907 | 206.7955 | 11.32532 | 1.205046 | 14.00973 | 5.956579 | 35.28284 | 206.5409 | 14.5205 | 1.225119 | 11.68586 | 6.92135 | 48.34503 | 134.7859 | 30.3684 | 1.214413 | 11.61493 | 6.690886 | 47.4352 | 127.8711 | 28.68604
1-3-6 | 0 | 0 | 1.70684 | 122.9178 | 9265 | 1.698591 | 117.3997 | 27727 | 231.616 | 6 | 6 | 12.86497 | 86 | 17 | 0.5129534 | 16.61539 | 2.506214 | 29.40558 | 38.65651 | 22.24051 | 0.5726466 | 15.99067 | 2.688904 | 29.36445 | 42.29891 | 25.56607 | 0.6878338 | 17.48426 | 3.413453 | 28.38331 | 22.49712 | 30.56305 | 0.3358565 | 16.4217 | 1.426797 | 25.86964 | 21.47447 | 19.16862
1-4-1 | 0 | 0 | 1.70941 | 123.5957 | 13287 | 1.702229 | 118.262 | 50345 | 230.0299 | 13 | 9 | 15.24762 | 88 | 36 | 1.262365 | 13.54081 | 7.718222 | 45.15312 | 334.6629 | 8.217102 | 1.239236 | 12.83892 | 6.744441 | 42.39 | 320.0755 | 12.29609 | 1.253935 | 11.30666 | 6.684362 | 47.14663 | 564.1743 | 20.82516 | 1.238721 | 10.98339 | 6.507279 | 47.8288 | 318.5834 | 25.9747
1-4-2 | 0 | 0 | 1.707637 | 130.4135 | 11231 | 1.70202 | 120.3701 | 48608 | 231.446 | 13 | 9 | 15.35641 | 89 | 40 | 1.254661 | 12.0602 | 6.251028 | 41.31147 | 312.7706 | 12.45542 | 1.232012 | 11.64223 | 5.80785 | 40.49154 | 313.9636 | 14.80694 | 1.246547 | 10.18136 | 5.741524 | 45.23898 | 410.3684 | 24.97118 | 1.234327 | 9.935833 | 5.584901 | 45.53873 | 305.8709 | 30.41251
1-4-3 | 0 | 0 | 1.714964 | 129.1228 | 10996 | 1.705934 | 121.8617 | 43863 | 230.3549 | 13 | 9 | 15.83492 | 89 | 36 | 1.246394 | 11.25491 | 5.647572 | 40.25912 | 306.9003 | 13.69904 | 1.231778 | 10.84621 | 5.353009 | 40.06707 | 314.1922 | 17.00147 | 1.24402 | 9.364314 | 5.317513 | 45.64627 | 343.7472 | 39.09084 | 1.229382 | 9.101059 | 5.159285 | 46.11167 | 312.759 | 35.96702
1-4-5 | 0 | 0 | 1.710632 | 132.9073 | 10504 | 1.703688 | 121.6815 | 45067 | 222.6181 | 18 | 11 | 14.42602 | 89 | 39 | 1.242844 | 12.14044 | 6.247326 | 41.40406 | 320.5874 | 11.76804 | 1.23228 | 11.69005 | 5.936053 | 41.2071 | 322.7209 | 14.98789 | 1.244183 | 10.36004 | 5.991157 | 46.4799 | 333.0566 | 31.50919 | 1.234724 | 10.03131 | 5.772262 | 46.60349 | 317.6738 | 30.8234
1-4-6 | 0 | 0 | 1.714936 | 125.4612 | 11042 | 1.707219 | 119.7181 | 41667 | 225.2587 | 18 | 11 | 15.83948 | 88 | 36 | 1.241772 | 12.36278 | 6.449257 | 42.00989 | 312.2039 | 10.92372 | 1.234073 | 11.8786 | 6.12645 | 41.79294 | 316.8949 | 13.96931 | 1.240372 | 10.60829 | 6.274306 | 47.68351 | 349.1329 | 29.35924 | 1.232542 | 10.24683 | 6.036606 | 47.7971 | 340.9465 | 29.2215
1-5-2 | 60.86638 | 1.688906 | 1.70061 | 122.928 | 3886 | 1.692491 | 117.0319 | 8625 | 239.1202 | 9 | 6 | 14.04869 | 81 | 13 | 1.180679 | 12.22178 | 4.641971 | 32.16891 | 186.0749 | 13.54195 | 1.153321 | 10.30767 | 3.60566 | 30.33012 | 195.7701 | 25.04911 | 1.186755 | 8.28716 | 5.125007 | 52.11079 | 177.118 | 33.74277 | 1.170341 | 7.216623 | 4.20046 | 49.73367 | 151.3643 | 31.51326
1-5-3 | 59.96958 | 1.689541 | 1.701965 | 122.474 | 4170 | 1.693595 | 116.5469 | 9019 | 235.5768 | 9 | 6 | 14.01674 | 84 | 13 | 1.177596 | 11.47125 | 4.214146 | 31.19626 | 186.5619 | 19.99439 | 1.159128 | 9.880026 | 3.455133 | 30.17 | 199.0614 | 28.41628 | 1.181352 | 7.938125 | 4.612798 | 49.1889 | 168.4572 | 27.24839 | 1.17697 | 6.906142 | 4.070263 | 50.07509 | 159.4441 | 36.01355
1-5-4 | 61.89995 | 1.690115 | 1.70215 | 121.8137 | 7018 | 1.6943 | 115.7849 | 17834 | 237.6099 | 7 | 6 | 14.01598 | 82 | 13 | 0.9667309 | 16.38351 | 5.719194 | 36.10958 | 107.0471 | 34.64513 | 0.7493081 | 15.7506 | 3.982155 | 33.74119 | 71.41712 | 24.775 | 0.8648427 | 15.99749 | 6.653996 | 48.09429 | 170.1101 | 5.537648 | 0.9231035 | 16.2171 | 5.341827 | 35.6834 | 163.2801 | 28.2809
1-5-5 | 60.79107 | 1.690054 | 1.702184 | 120.8213 | 7163 | 1.693541 | 115.1589 | 18509 | 240 | 7 | 6 | 14.59566 | 85 | 14 | 1.184316 | 13.86682 | 5.481544 | 33.37787 | 205.7541 | 17.1295 | 1.167407 | 12.66904 | 4.840366 | 32.72746 | 203.8851 | 23.53334 | 1.206034 | 10.40505 | 6.133997 | 48.88095 | 115.4343 | 29.06956 | 1.200331 | 9.787156 | 5.506907 | 46.87598 | 118.2716 | 28.6263
1-6-2 | 0 | 0 | 1.712755 | 122.4348 | 7973 | 1.706509 | 115.9706 | 27013 | 0.7556213 | 0 | 7 | 15.3488 | 87 | 25 | 1.225766 | 11.0992 | 4.358025 | 32.03249 | 206.8544 | 15.68924 | 1.199495 | 11.24892 | 4.30681 | 31.9188 | 209.0578 | 29.00789 | 1.235366 | 8.339066 | 5.568418 | 54.05286 | 124.0201 | 31.65521 | 1.221478 | 8.794093 | 5.610534 | 52.2309 | 111.2029 | 28.26132
1-6-3 | 0 | 0 | 1.71351 | 122.3184 | 7887 | 1.707689 | 116.4072 | 26975 | 35.65175 | 1 | 7 | 15.42031 | 87 | 24 | 1.221833 | 11.03012 | 4.396564 | 32.62278 | 212.2682 | 14.93802 | 1.205285 | 11.118 | 4.37641 | 32.6589 | 214.7472 | 19.80124 | 1.232335 | 8.556362 | 5.586251 | 52.97884 | 127.6671 | 30.79996 | 1.223577 | 8.798317 | 5.573386 | 51.77119 | 122.0926 | 28.58075
1-6-4 | 0 | 0 | 1.715223 | 122.0775 | 7681 | 1.709045 | 116.7762 | 27554 | 0 | 0 | 7 | 15.31913 | 87 | 25 | 1.209285 | 10.41516 | 4.017683 | 31.8993 | 217.4579 | 23.33842 | 1.193009 | 10.32265 | 3.965399 | 32.19969 | 222.4783 | 31.21942 | 1.2237 | 8.090165 | 5.15984 | 52.11996 | 132.0188 | 32.95131 | 1.223459 | 8.183894 | 5.066181 | 50.59776 | 132.0987 | 43.81568
1-6-5 | 0 | 0 | 1.713157 | 122.5645 | 8067 | 1.707404 | 117.1158 | 30349 | 27.33665 | 1 | 8 | 15.31913 | 87 | 25 | 1.206275 | 10.48668 | 4.066758 | 32.14874 | 221.2942 | 23.30873 | 1.194284 | 10.36312 | 4.019795 | 32.47924 | 227.5827 | 31.7365 | 1.224196 | 8.192068 | 5.193283 | 51.78421 | 125.2846 | 32.59866 | 1.22726 | 8.233483 | 5.077298 | 50.24725 | 128.5121 | 43.69931
1-6-6 | 0 | 0 | 1.714279 | 122.3927 | 8009 | 1.708544 | 116.4951 | 29534 | 111.8931 | 2 | 8 | 15.52073 | 87 | 25 | 1.212475 | 10.9413 | 4.368663 | 32.93116 | 225.1215 | 22.54713 | 1.204368 | 10.74989 | 4.28071 | 33.0638 | 229.9349 | 22.08606 | 1.229059 | 8.647912 | 5.444709 | 51.22604 | 124.0924 | 32.10506 | 1.224777 | 8.588377 | 5.285831 | 50.25104 | 127.6573 | 31.63535
1-7-1 | 0 | 0 | 1.707091 | 123.3534 | 9718 | 1.700068 | 116.9797 | 29828 | 217.0155 | 7 | 7 | 0 | 0 | 100 | 1.247742 | 14.87764 | 8.131215 | 43.80225 | 310.7838 | 7.888049 | 1.217256 | 13.57705 | 5.97813 | 36.17248 | 231.3029 | 13.752 | 1.244793 | 12.34604 | 8.046751 | 52.35953 | 358.3649 | 13.77695 | 1.230003 | 11.18663 | 7.290946 | 52.98812 | 163.7887 | 18.17044
1-7-2 | 0 | 0 | 1.707151 | 123.4795 | 10394 | 1.699699 | 117.4099 | 33892 | 224.9928 | 6 | 7 | 0 | 0 | 100 | 1.239171 | 13.4577 | 6.33361 | 37.9795 | 247.5587 | 12.17595 | 1.218182 | 12.9599 | 5.676216 | 35.95381 | 235.7488 | 15.74942 | 1.24683 | 10.70786 | 7.096137 | 53.15105 | 199.106 | 22.50101 | 1.233081 | 10.50735 | 6.810069 | 52.56136 | 152.9883 | 20.61041
1-7-4 | 0 | 0 | 1.708823 | 122.9238 | 11585 | 1.700665 | 116.9041 | 45621 | 237.6472 | 6 | 7 | 0 | 0 | 100 | 1.058351 | 16.74224 | 9.337382 | 52.69649 | 517.3678 | 12.92919 | 1.099591 | 16.51854 | 9.290724 | 51.15012 | 502.3949 | 13.41818 | 0.8290669 | 16.98776 | 6.273827 | 44.5458 | 482.96 | 19.3845 | 0.8870437 | 16.52809 | 6.806079 | 46.42258 | 767.9036 | 19.73115
1-7-5 | 0 | 0 | 1.708944 | 124.2216 | 10307 | 1.701099 | 117.7815 | 36543 | 227.1943 | 5 | 8 | 0 | 0 | 100 | 0.9026336 | 16.59765 | 7.613652 | 50.82002 | 379.0265 | 12.13018 | 0.9728611 | 16.49535 | 8.366484 | 52.13514 | 440.7235 | 12.52591 | 0.6034723 | 16.94957 | 4.195124 | 41.01368 | 201.3443 | 16.13645 | 0.6893272 | 16.7968 | 4.985972 | 43.06237 | 300.4332 | 17.1893
1-7-6 | 0 | 0 | 1.709333 | 123.8074 | 10768 | 1.701286 | 117.5461 | 38661 | 240 | 4 | 10 | 0 | 0 | 100 | 1.142902 | 16.00977 | 8.824843 | 48.22953 | 445.0551 | 13.30948 | 1.140056 | 15.70559 | 8.212024 | 45.86377 | 390.4367 | 14.57459 | 0.9890053 | 15.66604 | 7.239312 | 46.72395 | 2096.848 | 23.95134 | 0.9991861 | 15.21182 | 7.279059 | 47.89031 | 2009.945 | 24.68089
1-8-1 | 73.79662 | 1.681693 | 1.704595 | 120.9971 | 13533 | 1.698224 | 116.7289 | 41930 | 230.0945 | 10 | 14 | 15.80449 | 87 | 20 | 0.8932026 | 15.36323 | 7.780557 | 56.69937 | 613.5855 | 12.98123 | 0.9046537 | 15.33731 | 7.818229 | 56.34778 | 670.7968 | 12.22186 | 0.8696261 | 15.53782 | 7.897848 | 58.45022 | 745.8753 | 13.53425 | 0.873555 | 15.43279 | 7.939586 | 58.89293 | 965.4939 | 13.6567
1-8-2 | 0 | 0 | 1.706261 | 121.9256 | 12305 | 1.699283 | 117.0372 | 38678 | 236.5238 | 9 | 12 | 15.69874 | 87 | 20 | 1.233123 | 13.05118 | 6.137333 | 38.13498 | 254.4068 | 11.3982 | 1.213152 | 12.70119 | 5.634806 | 36.56954 | 243.9317 | 15.16563 | 1.242715 | 10.59874 | 6.925956 | 52.58404 | 189.7859 | 21.53878 | 1.22974 | 10.35868 | 6.569458 | 51.57178 | 149.0408 | 20.49109
1-8-3 | 0 | 0 | 1.706437 | 122.5008 | 12953 | 1.699229 | 117.8554 | 43196 | 241.5536 | 5 | 10 | 15.00114 | 86 | 19 | 1.233321 | 14.29828 | 7.100819 | 40.26694 | 273.9806 | 10.24379 | 1.221943 | 13.87472 | 6.585292 | 38.84184 | 267.9154 | 10.4232 | 1.243788 | 11.97639 | 7.804175 | 52.39077 | 175.0484 | 18.28261 | 1.234677 | 11.5931 | 7.229872 | 50.51003 | 151.433 | 18.18445
1-8-4 | 0 | 0 | 1.707757 | 122.1007 | 12697 | 1.700126 | 117.5024 | 45725 | 224.8971 | 11 | 15 | 15.47432 | 87 | 21 | 1.233005 | 14.1021 | 6.917635 | 39.78404 | 268.5141 | 10.40994 | 1.223991 | 13.64789 | 6.429276 | 38.48737 | 254.0792 | 10.78501 | 1.24448 | 11.81135 | 7.617981 | 51.82659 | 171.9036 | 19.55087 | 1.237646 | 11.41988 | 7.089072 | 50.15699 | 155.1569 | 19.88237
1-8-5 | 0 | 0 | 1.706455 | 122.5541 | 13351 | 1.699109 | 118.0294 | 48239 | 229.0072 | 8 | 13 | 14.94789 | 86 | 20 | 1.229871 | 14.65889 | 7.224655 | 40.07343 | 290.3802 | 10.26652 | 1.222889 | 14.18983 | 6.772303 | 39.0276 | 290.944 | 10.65882 | 1.245152 | 12.4538 | 7.900584 | 50.94891 | 157.7364 | 18.05404 | 1.239205 | 12.03095 | 7.3031 | 48.98509 | 147.0197 | 18.53228
1-8-6 | 0 | 0 | 1.707391 | 122.197 | 13114 | 1.700152 | 117.6376 | 46036 | 240.0691 | 4 | 10 | 15.42868 | 87 | 21 | 1.228807 | 14.30877 | 6.967465 | 39.62678 | 273.945 | 10.64875 | 1.223872 | 13.80837 | 6.527024 | 38.62218 | 269.0958 | 11.18025 | 1.243427 | 12.06369 | 7.739903 | 51.59827 | 157.8599 | 18.5646 | 1.238488 | 11.5631 | 7.163528 | 50.02198 | 148.6117 | 19.51172
2-1-1 | 0 | 0 | 1.71541 | 126.5176 | 6581 | 1.711185 | 116.9985 | 17897 | 228.4575 | 7 | 8 | 14.49753 | 89 | 26 | 1.263272 | 10.43191 | 4.797963 | 36.40793 | 229.3209 | 11.03565 | 1.221408 | 9.014794 | 3.25031 | 29.51945 | 192.7898 | 19.32013 | 1.247852 | 6.670864 | 4.661577 | 55.99996 | 236.5383 | 39.37491 | 1.224695 | 6.709282 | 4.913357 | 59.79629 | 124.8225 | 44.93525
2-1-2 | 0 | 0 | 1.716844 | 127.8106 | 6609 | 1.711893 | 117.2431 | 19321 | 246.214 | 10 | 10 | 14.7364 | 89 | 27 | 1.251433 | 9.253751 | 3.713728 | 32.06895 | 213.8055 | 16.38285 | 1.215743 | 8.887958 | 3.135943 | 29.0218 | 195.9871 | 30.15359 | 1.235363 | 5.952767 | 4.386848 | 59.65394 | 151.6358 | 43.56192 | 1.223417 | 6.605199 | 4.798636 | 59.38237 | 114.4875 | 48.20893
2-1-3 | 0 | 0 | 1.719299 | 126.5266 | 6762 | 1.71402 | 116.6323 | 20957 | 244.342 | 9 | 12 | 14.94485 | 90 | 32 | 1.247641 | 8.69287 | 3.452947 | 31.83735 | 222.9148 | 17.13565 | 1.22205 | 8.401462 | 3.077631 | 29.97592 | 213.7211 | 22.18873 | 1.23445 | 6.02034 | 4.384655 | 58.99848 | 144.1733 | 43.20228 | 1.221226 | 6.389265 | 4.57157 | 58.58931 | 125.1477 | 37.29464
2-1-4 | 0 | 0 | 1.719869 | 125.9863 | 8630 | 1.713402 | 116.5338 | 29475 | 52.95573 | 8 | 7 | 14.89844 | 90 | 27 | 1.245795 | 8.332119 | 3.36568 | 32.42432 | 247.5712 | 18.29337 | 1.22071 | 8.168636 | 3.150347 | 31.59341 | 244.2019 | 23.62632 | 1.236689 | 6.172651 | 4.309317 | 56.45162 | 156.268 | 46.17089 | 1.225355 | 6.420736 | 4.374737 | 55.60391 | 151.2161 | 39.74574
2-1-5 | 0 | 0 | 1.719954 | 125.8186 | 8015 | 1.714293 | 116.378 | 26725 | 232.6803 | 5 | 9 | 14.78433 | 90 | 28 | 1.231344 | 7.727914 | 2.838729 | 29.832 | 232.767 | 30.95172 | 1.206244 | 7.710341 | 2.7561 | 29.63372 | 234.1425 | 39.89509 | 1.22842 | 5.703047 | 4.065755 | 58.03466 | 137.4586 | 50.18465 | 1.222225 | 5.986144 | 4.107542 | 56.14146 | 135.5396 | 44.50929
2-2-1 | 0 | 0 | 1.714135 | 121.6396 | 12291 | 1.708792 | 115.2322 | 45543 | 251.7235 | 11 | 9 | 14.36592 | 89 | 29 | 1.279432 | 11.98922 | 7.288646 | 47.51587 | 323.6072 | 8.31379 | 1.244975 | 10.65384 | 5.016759 | 37.82304 | 272.0168 | 10.79962 | 1.261068 | 8.979663 | 6.130509 | 54.13746 | 303.9645 | 16.13872 | 1.244279 | 8.748727 | 5.973818 | 54.87688 | 193.1087 | 20.23373
2-2-2 | 0 | 0 | 1.717156 | 122.2781 | 11239 | 1.710865 | 115.5945 | 41931 | 248.6244 | 11 | 10 | 14.63979 | 89 | 29 | 1.267249 | 10.92808 | 5.556175 | 40.12084 | 294.654 | 9.232977 | 1.23975 | 10.34541 | 4.744466 | 36.99181 | 272.5125 | 16.04182 | 1.256556 | 8.300104 | 5.726822 | 54.90961 | 209.6871 | 24.04556 | 1.240842 | 8.459227 | 5.78274 | 55.09173 | 178.5007 | 20.81578
2-2-3 | 0 | 0 | 1.718211 | 122.6231 | 10871 | 1.712349 | 116.2672 | 40921 | 237.6432 | 12 | 12 | 15.65538 | 90 | 33 | 1.261483 | 10.96882 | 5.476557 | 39.57913 | 288.8345 | 9.179306 | 1.241898 | 10.48777 | 4.912195 | 37.71433 | 279.5513 | 11.5952 | 1.253117 | 8.690145 | 5.921999 | 54.38129 | 203.8812 | 22.62175 | 1.242923 | 8.678702 | 5.849931 | 54.23154 | 191.7652 | 21.19658
2-2-4 | 0 | 0 | 1.717945 | 123.0395 | 10653 | 1.710684 | 116.4674 | 40803 | 236.8722 | 10 | 12 | 14.49981 | 89 | 29 | 1.252005 | 10.18601 | 4.803364 | 37.66479 | 273.0123 | 12.05187 | 1.235953 | 9.802916 | 4.429571 | 36.55986 | 271.3362 | 16.28001 | 1.246122 | 8.165366 | 5.572926 | 54.77056 | 207.8402 | 22.62304 | 1.24651 | 8.086758 | 5.468853 | 54.25329 | 200.1573 | 30.71428
2-2-5 | 0 | 0 | 1.717719 | 124.297 | 10799 | 1.711559 | 117.7565 | 42634 | 233.6505 | 10 | 14 | 15.05439 | 89 | 29 | 1.243947 | 9.557829 | 4.314085 | 36.28502 | 273.9912 | 13.6075 | 1.229032 | 9.269826 | 4.080861 | 35.81931 | 276.2748 | 18.34225 | 1.241877 | 7.762109 | 5.256489 | 54.53024 | 196.8531 | 24.59262 | 1.242836 | 7.673284 | 5.118576 | 53.67278 | 199.1304 | 33.34316
2-2-6 | 0 | 0 | 1.719093 | 122.5067 | 10713 | 1.712674 | 115.8236 | 41344 | 236.711 | 11 | 14 | 15.69874 | 90 | 33 | 1.247292 | 10.39295 | 4.92887 | 38.02246 | 282.9672 | 12.23384 | 1.23766 | 10.0367 | 4.650394 | 37.43672 | 283.9598 | 16.60536 | 1.245365 | 8.602274 | 5.789606 | 54.04297 | 197.5714 | 22.01305 | 1.240694 | 8.421354 | 5.602157 | 53.61775 | 203.4343 | 21.96058
2-3-1 | 52.25303 | 1.690714 | 1.697157 | 116.8075 | 7266 | 1.690584 | 113.1609 | 13827 | 232.4562 | 8 | 6 | 12.74933 | 83 | 10 | 1.221524 | 17.35059 | 10.29674 | 48.58294 | 332.982 | 6.081928 | 1.188739 | 15.6333 | 7.013283 | 37.73847 | 239.8047 | 10.11643 | 1.215167 | 13.67731 | 8.861556 | 53.31792 | 270.4146 | 13.15362 | 1.204868 | 11.96139 | 7.135023 | 49.50789 | 134.5892 | 17.77896
2-3-2 | 53.81668 | 1.692349 | 1.698745 | 119.5522 | 7709 | 1.691092 | 114.6832 | 16496 | 224.9732 | 8 | 7 | 13.06657 | 83 | 10 | 1.213202 | 16.46398 | 7.694565 | 38.52265 | 269.243 | 10.08206 | 1.186249 | 15.36459 | 6.540174 | 35.88331 | 239.4303 | 13.9665 | 1.223863 | 13.52318 | 8.484017 | 51.26135 | 160.6325 | 16.25238 | 1.205324 | 11.89864 | 6.781004 | 47.28168 | 102.5231 | 17.31056
2-3-3 | 54.35039 | 1.692958 | 1.701088 | 117.7283 | 7616 | 1.693805 | 114.8062 | 15952 | 228.3426 | 8 | 7 | 14.87258 | 82 | 11 | 1.210737 | 16.35077 | 7.728379 | 39.03917 | 262.5933 | 9.598902 | 1.191983 | 15.27457 | 6.710952 | 36.85913 | 237.8221 | 12.90476 | 1.216186 | 12.48108 | 7.465192 | 49.18006 | 138.0563 | 16.52926 | 1.207889 | 11.48262 | 6.377926 | 45.98449 | 120.5591 | 17.5249
2-3-4 | 53.34085 | 1.693454 | 1.700499 | 118.6464 | 9553 | 1.692464 | 115.1197 | 24573 | 209.1683 | 6 | 6 | 12.83834 | 85 | 10 | 0.4268147 | 17.21146 | 2.088905 | 28.43555 | 26.63934 | 19.50428 | 0.665294 | 17.45153 | 3.496484 | 30.11511 | 48.60586 | 24.77152 | 0.6903601 | 18.71187 | 3.932669 | 30.44349 | 52.62765 | 29.97323 | 0.6816773 | 18.32586 | 4.192867 | 33.56356 | 51.44673 | 25.01138
2-3-5 | 53.33374 | 1.693573 | 1.701241 | 117.8309 | 9482 | 1.692963 | 114.9203 | 23971 | 231.1624 | 6 | 6 | 14.0213 | 81 | 11 | 1.204939 | 17.08461 | 8.120411 | 39.44644 | 289.9823 | 10.10368 | 1.188691 | 15.94429 | 7.134874 | 37.64542 | 249.7707 | 13.95738 | 1.223746 | 13.60229 | 7.939345 | 47.69593 | 108.4538 | 16.87534 | 1.217954 | 12.46334 | 6.796009 | 44.77015 | 106.0655 | 18.42345
2-3-6 | 54.75924 | 1.6934 | 1.702002 | 117.5577 | 9503 | 1.69424 | 114.438 | 23991 | 221.9261 | 6 | 6 | 14.96767 | 83 | 11 | 1.208517 | 17.03687 | 8.176479 | 39.7122 | 290.402 | 10.23538 | 1.197444 | 16.06569 | 7.317197 | 38.03558 | 254.2572 | 14.08324 | 1.222683 | 13.64594 | 7.851546 | 47.05849 | 112.1281 | 13.83712 | 1.223665 | 12.71159 | 6.961131 | 44.75249 | 108.3746 | 18.74136
2-4-1 | 57.12485 | 1.691062 | 1.700455 | 118.6024 | 14440 | 1.693624 | 115.3577 | 42615 | 228.1642 | 12 | 9 | 15.30696 | 84 | 13 | 1.250664 | 18.70505 | 12.72637 | 54.40078 | 465.2068 | 5.4949 | 1.214316 | 17.50063 | 8.86432 | 41.71192 | 313.6112 | 8.971987 | 1.247025 | 15.81471 | 11.41578 | 57.88544 | 209.7803 | 9.494416 | 1.235443 | 14.26656 | 8.789395 | 49.86743 | 123.3497 | 14.06721
2-4-2 | 57.52911 | 1.692146 | 1.702112 | 119.1644 | 13677 | 1.694828 | 115.895 | 43326 | 228.4702 | 12 | 9 | 15.37695 | 87 | 13 | 1.236291 | 18.11171 | 9.929455 | 44.34506 | 365.9998 | 7.514344 | 1.209091 | 16.85545 | 8.082519 | 39.6595 | 280.2846 | 10.30454 | 1.241718 | 14.98403 | 9.912227 | 53.27454 | 147.159 | 10.76535 | 1.23302 | 13.38541 | 7.778982 | 47.13256 | 114.6966 | 15.85777
2-4-3 | 58.16667 | 1.692652 | 1.702713 | 119.3603 | 13782 | 1.69539 | 116.125 | 45235 | 228.7587 | 12 | 9 | 15.85698 | 86 | 13 | 1.230624 | 17.58793 | 9.123454 | 42.15211 | 315.9005 | 8.545841 | 1.213435 | 16.29484 | 7.633065 | 38.60401 | 261.9123 | 11.72412 | 1.241859 | 14.17108 | 8.723875 | 49.57174 | 128.1603 | 13.01367 | 1.235279 | 12.72387 | 7.038083 | 44.77855 | 116.949 | 18.42626
2-4-4 | 56.05147 | 1.692909 | 1.703186 | 119.5557 | 13234 | 1.695589 | 116.3973 | 42937 | 223.5322 | 13 | 11 | 15.03461 | 82 | 14 | 1.225349 | 17.89756 | 9.290812 | 42.36431 | 330.3261 | 7.531001 | 1.211781 | 16.62221 | 7.890169 | 39.17178 | 273.5293 | 10.70228 | 1.244003 | 14.82581 | 9.544628 | 51.75105 | 129.9622 | 13.65324 | 1.23611 | 13.4768 | 7.841354 | 47.07032 | 115.3735 | 16.09171
2-4-5 | 63.36394 | 1.690431 | 1.702849 | 120.3969 | 13703 | 1.695068 | 117.2658 | 45856 | 223.8646 | 13 | 11 | 15.47052 | 84 | 14 | 1.203748 | 18.25084 | 9.703965 | 44.17034 | 399.982 | 8.953888 | 1.196048 | 17.39424 | 8.623715 | 41.45151 | 322.8645 | 12.35526 | 1.226537 | 15.7697 | 10.16621 | 52.55995 | 147.5623 | 11.74674 | 1.221893 | 14.58301 | 8.780813 | 49.27812 | 128.0324 | 13.21752
2-4-6 | 59.64588 | 1.689836 | 1.70321 | 119.2728 | 13772 | 1.695641 | 116.6901 | 47623 | 223.5288 | 15 | 12 | 16.48383 | 80 | 16 | 1.014649 | 18.85509 | 11.39792 | 59.57737 | 699.0302 | 9.512899 | 1.042958 | 18.53591 | 11.10638 | 57.45021 | 597.1437 | 9.591576 | 1.038406 | 18.16081 | 11.6294 | 61.66729 | 1415.986 | 11.51719 | 1.054687 | 17.64249 | 11.34602 | 60.97619 | 687.2381 | 11.69586
2-5-2 | 63.78728 | 1.694653 | 1.711715 | 118.3403 | 9498 | 1.706008 | 114.0668 | 23998 | 239.9627 | 6 | 6 | 14.44351 | 84 | 17 | 0.8531727 | 14.81217 | 7.109911 | 56.26116 | 570.5287 | 13.24239 | 0.8771964 | 14.72292 | 7.170809 | 55.52356 | 526.4009 | 13.65651 | 0.8385363 | 15.25001 | 7.497722 | 58.63234 | 710.2753 | 13.4167 | 0.848533 | 15.32776 | 7.68097 | 59.05661 | 912.4461 | 12.71841
2-5-3 | 65.35804 | 1.695744 | 1.713862 | 118.4276 | 8890 | 1.707697 | 114.5343 | 22661 | 236.6369 | 7 | 7 | 15.14873 | 85 | 17 | 1.227626 | 12.64424 | 5.25853 | 33.87705 | 228.0289 | 14.65231 | 1.206155 | 12.58621 | 5.112784 | 33.67903 | 228.5247 | 20.90626 | 1.24197 | 9.392958 | 6.609724 | 56.6591 | 116.4443 | 27.72401 | 1.232956 | 9.709408 | 6.688693 | 55.87287 | 108.5019 | 24.78667
2-5-4 | 63.9891 | 1.695659 | 1.713376 | 119.3288 | 11029 | 1.706198 | 113.9037 | 34669 | 76.29658 | 2 | 5 | 15.63104 | 87 | 15 | 1.228385 | 13.26616 | 5.961543 | 36.58298 | 270.8676 | 13.4893 | 1.209102 | 13.30417 | 5.864244 | 36.45537 | 268.0828 | 19.55299 | 1.24065 | 10.6533 | 7.360038 | 55.68607 | 120.1316 | 17.67613 | 1.241795 | 10.87291 | 7.394411 | 54.76563 | 117.1067 | 23.01221
2-5-5 | 61.4805 | 1.696279 | 1.713759 | 118.5717 | 10436 | 1.707461 | 114.4306 | 30581 | 19.08348 | 1 | 5 | 14.97604 | 86 | 17 | 1.219808 | 13.24259 | 5.751506 | 35.60552 | 259.3145 | 19.86917 | 1.202949 | 13.19204 | 5.642344 | 35.55496 | 257.0262 | 19.70323 | 1.242638 | 10.49098 | 7.252009 | 55.62852 | 110.1332 | 24.11271 | 1.23726 | 10.56873 | 7.194065 | 55.01617 | 109.981 | 22.77292
2-5-6 | 62.2314 | 1.696737 | 1.714559 | 118.1352 | 10373 | 1.708198 | 114.0703 | 30516 | 12.88415 | 0 | 5 | 15.04526 | 87 | 17 | 1.220947 | 13.07229 | 5.687858 | 35.63691 | 255.7578 | 13.9238 | 1.208999 | 12.94505 | 5.57015 | 35.59075 | 253.6739 | 20.27688 | 1.244113 | 10.38732 | 7.136123 | 55.22033 | 117.6224 | 24.62927 | 1.239487 | 10.31776 | 7.019254 | 54.88627 | 116.5779 | 24.37953
2-6-1 | 48.69331 | 1.699144 | 1.703558 | 113.289 | 13034 | 1.698657 | 112.5571 | 39344 | 43.17124 | 1 | 7 | 14.93952 | 82 | 10 | 1.171415 | 17.33831 | 9.99164 | 49.19481 | 254.5157 | 8.583684 | 1.152812 | 16.95366 | 9.186565 | 47.0036 | 229.9196 | 10.30654 | 1.094106 | 18.88101 | 11.19862 | 54.21005 | 273.2891 | 12.33976 | 1.181075 | 17.48699 | 9.977673 | 48.30999 | 549.2823 | 13.44677
2-6-2 | 50.17816 | 1.700325 | 1.704966 | 115.6411 | 10631 | 1.699826 | 113.9522 | 30396 | 27.99035 | 1 | 7 | 15.98631 | 84 | 9 | 1.225246 | 16.87319 | 9.750333 | 47.16276 | 568.7885 | 6.287741 | 1.202514 | 16.51991 | 8.850015 | 44.54986 | 497.1463 | 8.527957 | 1.240169 | 15.46144 | 11.07782 | 57.77282 | 160.1791 | 11.28311 | 1.232456 | 15.19409 | 10.70205 | 57.15061 | 127.3673 | 10.6316
2-6-3 | 50.52707 | 1.700739 | 1.705006 | 121.6397 | 10519 | 1.69966 | 118.0406 | 30426 | 227.3384 | 6 | 7 | 15.66984 | 86 | 9 | 1.223934 | 17.22646 | 10.53958 | 49.98838 | 659.4115 | 5.486725 | 1.209851 | 17.06415 | 9.845688 | 47.69027 | 601.1796 | 7.065515 | 1.241154 | 16.46535 | 12.39551 | 60.6552 | 205.4592 | 9.531228 | 1.235471 | 16.25393 | 12.17209 | 60.6142 | 160.936 | 9.320191
2-6-4 | 50.18762 | 1.70086 | 1.70573 | 114.6095 | 10099 | 1.700112 | 113.9477 | 29312 | 7.17031 | 0 | 7 | 15.96044 | 82 | 10 | 1.173455 | 16.50217 | 8.031881 | 41.47723 | 219.5662 | 13.0676 | 1.141984 | 16.28393 | 7.554484 | 40.62428 | 210.6816 | 18.25867 | 1.206492 | 16.79816 | 9.950175 | 49.0958 | 983.4586 | 11.29113 | 1.202881 | 16.46398 | 9.594987 | 48.44925 | 729.5574 | 11.31858
2-6-5 | 50.74768 | 1.70086 | 1.705708 | 116.449 | 11282 | 1.699401 | 114.8796 | 35156 | 41.99097 | 1 | 8 | 15.96348 | 84 | 9 | 1.209535 | 16.30985 | 8.94691 | 45.35285 | 537.8842 | 9.249765 | 1.20023 | 15.89928 | 8.385017 | 43.94019 | 456.6933 | 9.817906 | 1.241487 | 15.31139 | 10.81435 | 56.89102 | 135.7063 | 11.44168 | 1.239181 | 14.85991 | 10.34747 | 56.19311 | 126.145 | 11.61238
2-7-1 | 70.07572 | 1.694572 | 1.714998 | 120.7285 | 8910 | 1.711077 | 113.9808 | 21042 | 246.7945 | 10 | 11 | 14.62077 | 84 | 16 | 1.241613 | 12.15366 | 6.099447 | 40.42009 | 292.0212 | 7.463777 | 1.207752 | 11.24143 | 4.66982 | 34.39546 | 237.6695 | 15.55431 | 1.240993 | 8.076814 | 5.787815 | 57.74377 | 194.7498 | 24.69648 | 1.226512 | 8.7193 | 6.217374 | 58.13715 | 132.7805 | 21.05955
2-7-2 | 71.32179 | 1.694514 | 1.716786 | 121.4158 | 8642 | 1.711254 | 114.6731 | 22465 | 248.1995 | 10 | 10 | 15.0445 | 85 | 16 | 1.228888 | 11.4278 | 5.06859 | 36.09213 | 252.9015 | 11.89899 | 1.202755 | 11.22876 | 4.581408 | 33.92269 | 241.8501 | 17.31689 | 1.235646 | 8.090437 | 5.848165 | 58.49971 | 150.4739 | 24.80656 | 1.226656 | 8.743686 | 6.19246 | 57.73586 | 123.6864 | 21.85777
2-7-3 | 71.96926 | 1.695047 | 1.71798 | 120.4235 | 8167 | 1.712522 | 114.7737 | 22010 | 242.2641 | 7 | 8 | 14.61164 | 83 | 16 | 1.221733 | 11.41717 | 4.928505 | 35.33301 | 245.9761 | 11.78977 | 1.205095 | 11.3154 | 4.714897 | 34.57651 | 248.4836 | 16.93167 | 1.232681 | 8.512494 | 6.082796 | 57.96897 | 143.9487 | 23.1932 | 1.22707 | 8.857578 | 6.223848 | 57.26305 | 131.1959 | 21.69438
2-7-4 | 0 | 0 | 1.718155 | 122.7173 | 8940 | 1.713076 | 115.5729 | 27726 | 242.3599 | 10 | 11 | 14.08749 | 87 | 16 | 1.2243 | 11.68297 | 5.236268 | 36.60842 | 261.9933 | 11.05172 | 1.21037 | 11.41363 | 4.956559 | 35.87885 | 263.2722 | 16.8296 | 1.239294 | 9.054683 | 6.430002 | 57.30119 | 147.4349 | 23.21274 | 1.234157 | 9.226549 | 6.452591 | 56.66625 | 140.0632 | 22.27656
2-7-5 | 70.80739 | 1.695484 | 1.717958 | 122.7134 | 7529 | 1.713787 | 115.4808 | 22639 | 248.3554 | 10 | 9 | 14.18638 | 86 | 16 | 1.207678 | 10.54731 | 4.2173 | 33.10866 | 236.9308 | 19.90716 | 1.194044 | 10.38587 | 4.088635 | 32.96971 | 245.7101 | 30.34845 | 1.232051 | 7.928181 | 5.798533 | 59.36301 | 123.956 | 26.47816 | 1.228281 | 8.072045 | 5.782053 | 58.31773 | 121.0104 | 25.67208
2-7-6 | 71.17495 | 1.695462 | 1.71905 | 120.7228 | 7806 | 1.713915 | 114.0223 | 23758 | 243.7815 | 8 | 8 | 14.62685 | 87 | 17 | 1.208355 | 11.20396 | 4.634507 | 34.2324 | 242.9495 | 18.33226 | 1.199952 | 10.99484 | 4.502065 | 34.12394 | 250.6408 | 27.64897 | 1.231799 | 8.654861 | 6.211096 | 58.25973 | 127.7343 | 23.9486 | 1.228867 | 8.653907 | 6.126446 | 57.60918 | 125.4677 | 23.89472
2-8-2 | 52.8812 | 1.701298 | 1.70949 | 117.004 | 11709 | 1.702555 | 116.2931 | 34861 | 230.3406 | 8 | 12 | 15.98326 | 84 | 9 | 1.233754 | 17.96167 | 12.6408 | 57.04257 | 683.2318 | 5.08222 | 1.221724 | 17.75161 | 10.55003 | 48.64556 | 580.2937 | 5.327778 | 1.245534 | 17.14462 | 14.12936 | 66.16659 | 440.9679 | 6.877397 | 1.244574 | 16.76952 | 13.21069 | 63.29713 | 223.1818 | 8.893697
2-8-5 | 54.51966 | 1.701402 | 1.710099 | 118.2501 | 11921 | 1.703319 | 116.5156 | 38694 | 226.1428 | 8 | 13 | 15.96957 | 85 | 9 | 1.226394 | 17.62202 | 10.45078 | 48.35741 | 587.2788 | 5.765044 | 1.223376 | 17.43516 | 10.06074 | 47.16764 | 549.1198 | 6.121187 | 1.242995 | 16.42579 | 12.56292 | 61.53111 | 210.9828 | 7.64598 | 1.242396 | 16.23483 | 12.29963 | 60.97956 | 190.4129 | 7.895051
2-8-6 | 54.4434 | 1.70167 | 1.711027 | 118.4388 | 11516 | 1.703994 | 116.8653 | 36564 | 238.5977 | 4 | 10 | 14.04184 | 84 | 10 | 1.23006 | 17.64658 | 10.72551 | 49.41184 | 579.6509 | 5.833534 | 1.228405 | 17.48563 | 10.34686 | 48.17101 | 539.0645 | 6.203331 | 1.244412 | 16.59083 | 12.64203 | 61.23282 | 242.6531 | 7.673012 | 1.244386 | 16.40533 | 12.30096 | 60.25581 | 218.445 | 8.00295
3-1-1 | 0 | 0 | 1.707007 | 126.4174 | 9146 | 1.70202 | 116.6936 | 28287 | 71.46207 | 7 | 9 | 15.99696 | 89 | 36 | 1.270966 | 11.80476 | 6.496762 | 43.30179 | 259.2753 | 11.04811 | 1.241521 | 9.788611 | 4.330773 | 35.63612 | 242.2086 | 13.68881 | 1.253053 | 8.060056 | 4.772599 | 47.25495 | 242.7083 | 30.69555 | 1.226686 | 8.00747 | 4.759543 | 48.45475 | 165.1509 | 36.00185
3-1-2 | 0 | 0 | 1.707073 | 128.973 | 8571 | 1.701768 | 117.9352 | 27442 | 251.1874 | 9 | 11 | 15.82046 | 89 | 33 | 1.26241 | 10.37551 | 4.931701 | 37.65188 | 248.0151 | 12.18829 | 1.232532 | 9.566956 | 4.136075 | 35.07652 | 242.7873 | 19.03708 | 1.24521 | 7.591816 | 4.520931 | 47.82331 | 193.8821 | 44.24966 | 1.220864 | 7.920415 | 4.694324 | 48.54649 | 161.0454 | 35.28397
3-1-4 | 0 | 0 | 1.711521 | 126.553 | 9316 | 1.705231 | 116.7404 | 33162 | 31.73516 | 7 | 8 | 15.99924 | 90 | 36 | 1.259013 | 10.07729 | 4.764963 | 37.55652 | 268.0762 | 15.21348 | 1.23896 | 9.620633 | 4.3611 | 36.5877 | 268.7169 | 19.49307 | 1.243731 | 8.065098 | 4.820376 | 48.05567 | 184.1869 | 41.87227 | 1.229006 | 8.089347 | 4.769084 | 47.96976 | 181.3623 | 37.44948
3-1-5 | 0 | 0 | 1.710315 | 127.346 | 8990 | 1.704363 | 117.5567 | 30767 | 151.8877 | 5 | 10 | 16.07684 | 91 | 37 | 1.249162 | 10.10004 | 4.596269 | 36.43035 | 255.4644 | 15.28729 | 1.230846 | 9.813952 | 4.335344 | 35.89021 | 257.2693 | 19.41274 | 1.235607 | 8.19057 | 4.912584 | 48.54175 | 158.297 | 39.82745 | 1.225712 | 8.219043 | 4.872563 | 48.36686 | 156.8826 | 36.49697
3-1-6 | 0 | 0 | 1.709314 | 127.3816 | 8969 | 1.703493 | 117.7468 | 31525 | 250.4029 | 9 | 12 | 16.04032 | 90 | 40 | 1.183761 | 12.22518 | 6.115621 | 42.2592 | 297.1016 | 21.00764 | 1.162154 | 11.58419 | 5.542444 | 41.16913 | 287.1103 | 28.29266 | 1.056629 | 12.27102 | 6.3729 | 49.15117 | 741.7684 | 31.95732 | 1.061818 | 11.87136 | 6.234099 | 49.45647 | 1122.545 | 31.43534
3-2-2 | 0 | 0 | 1.713457 | 127.6672 | 8373 | 1.710775 | 117.9761 | 25209 | 246.4628 | 10 | 10 | 15.69722 | 90 | 35 | 1.256663 | 6.951373 | 3.134814 | 35.88579 | 311.5077 | 18.47096 | 1.220042 | 6.20126 | 2.492269 | 32.94126 | 301.4981 | 23.12033 | 1.234823 | 4.520797 | 2.865398 | 51.3293 | 249.5983 | 58.55075 | 1.221855 | 4.70703 | 2.977703 | 51.77435 | 209.2308 | 70.49403
3-2-3 | 0 | 0 | 1.715294 | 126.9303 | 8860 | 1.711617 | 117.5427 | 29694 | 250.4911 | 10 | 11 | 15.17916 | 90 | 38 | 1.253262 | 6.914589 | 3.245483 | 37.45167 | 350.1029 | 17.08671 | 1.227688 | 6.256572 | 2.752582 | 35.8357 | 358.4057 | 22.49847 | 1.234331 | 4.971191 | 2.988228 | 48.69919 | 280.0982 | 53.91545 | 1.229061 | 4.94844 | 2.934442 | 48.24851 | 268.0326 | 70.8304
3-2-5 | 0 | 0 | 1.714083 | 127.167 | 8595 | 1.71175 | 117.8049 | 29931 | 244.6318 | 9 | 12 | 15.54431 | 90 | 36 | 1.236419 | 6.49008 | 2.928053 | 36.48911 | 368.9821 | 23.76234 | 1.217422 | 6.086277 | 2.66319 | 35.94259 | 378.319 | 32.13927 | 1.222508 | 5.006476 | 2.993282 | 48.90617 | 246.4076 | 50.34061 | 1.221387 | 4.925824 | 2.905351 | 48.29104 | 257.5372 | 68.71558
3-3-1 | 61.43333 | 1.683327 | 1.694901 | 119.5784 | 6607 | 1.687966 | 114.2731 | 13184 | 226.902 | 12 | 7 | 13.77558 | 84 | 12 | 1.178011 | 17.43243 | 10.4133 | 50.70854 | 361.1581 | 9.191357 | 1.140002 | 15.55828 | 6.808693 | 38.38811 | 217.6021 | 15.07369 | 1.162367 | 15.78334 | 8.073454 | 44.00652 | 219.6142 | 18.57938 | 1.136494 | 13.56546 | 7.11143 | 46.127 | 394.5323 | 27.07115
3-3-3 | 61.31414 | 1.685332 | 1.698863 | 121.5296 | 7367 | 1.689537 | 115.6842 | 16351 | 227.2438 | 13 | 7 | 13.80373 | 86 | 12 | 1.2025 | 15.6142 | 6.663434 | 35.48895 | 200.55 | 10.1637 | 1.183708 | 14.37443 | 5.749742 | 33.79193 | 193.039 | 13.37941 | 1.202556 | 11.74587 | 6.321395 | 44.75303 | 158.749 | 25.58605 | 1.190274 | 10.6915 | 5.331328 | 41.89382 | 138.1789 | 26.38471
3-3-4 | 62.8056 | 1.685244 | 1.699037 | 121.633 | 9274 | 1.690108 | 115.6042 | 23037 | 221.7272 | 8 | 7 | 13.66984 | 85 | 12 | 1.208029 | 17.4297 | 8.420493 | 39.99173 | 276.605 | 9.012781 | 1.188699 | 16.73678 | 7.643282 | 38.4181 | 254.6546 | 11.84445 | 1.208864 | 15.20364 | 8.471573 | 46.09343 | 187.7247 | 16.16104 | 1.201029 | 14.29657 | 7.46511 | 43.47614 | 145.1638 | 22.01654
3-3-5 | 61.19582 | 1.685843 | 1.699394 | 121.6681 | 9374 | 1.690895 | 116.2792 | 24042 | 225.2184 | 8 | 7 | 14.03652 | 84 | 12 | 1.203084 | 16.75315 | 7.44257 | 36.92583 | 239.5772 | 10.5577 | 1.187077 | 15.84881 | 6.818574 | 36.24249 | 230.2669 | 13.9959 | 1.208482 | 13.52727 | 7.322688 | 44.79402 | 121.8746 | 19.57448 | 1.200823 | 12.65703 | 6.297046 | 41.43105 | 120.6355 | 20.30476
3-3-6 | 60.90797 | 1.685772 | 1.69917 | 121.3932 | 9748 | 1.690386 | 116.0406 | 25460 | 235.1684 | 7 | 7 | 13.99544 | 85 | 12 | 1.20709 | 16.73542 | 7.621381 | 37.72743 | 246.6988 | 10.38642 | 1.196821 | 15.86655 | 7.006965 | 36.89933 | 233.8171 | 13.93791 | 1.213542 | 13.53682 | 7.158571 | 43.57677 | 134.7435 | 19.62288 | 1.207172 | 12.72932 | 6.297046 | 40.97909 | 132.2097 | 20.61484
3-4-1 | 63.61333 | 1.683114 | 1.69723 | 118.8465 | 14178 | 1.690005 | 114.278 | 38928 | 227.6973 | 11 | 9 | 15.90262 | 85 | 15 | 1.244098 | 17.8239 | 10.49173 | 47.314 | 415.7176 | 6.117465 | 1.208953 | 17.06551 | 8.422161 | 40.82206 | 325.186 | 9.497753 | 1.243705 | 15.8379 | 9.371352 | 47.57593 | 259.1604 | 13.40568 | 1.221533 | 15.04678 | 7.575848 | 41.21757 | 138.9793 | 14.41967
3-4-2 | 63.66803 | 1.684951 | 1.699411 | 120.2637 | 12412 | 1.691586 | 115.7572 | 34101 | 228.2599 | 12 | 8 | 16 | 85 | 15 | 1.227079 | 17.26875 | 8.818512 | 41.61615 | 332.0229 | 7.58544 | 1.203801 | 16.75043 | 8.07476 | 40.04507 | 311.6275 | 9.518145 | 1.231085 | 15.22001 | 8.832233 | 47.13761 | 172.1653 | 13.40076 | 1.223002 | 14.56392 | 7.31745 | 41.08227 | 135.5692 | 17.98542
3-4-3 | 63.81296 | 1.686911 | 1.700725 | 120.427 | 12357 | 1.691883 | 115.329 | 34864 | 228.312 | 11 | 9 | 15.752 | 86 | 14 | 1.220395 | 16.90183 | 8.285702 | 40.16939 | 311.1211 | 8.767069 | 1.203927 | 16.36305 | 7.745734 | 39.31862 | 293.1666 | 11.15593 | 1.226222 | 14.4357 | 7.695445 | 43.4737 | 140.6185 | 16.16607 | 1.221357 | 13.81371 | 6.515561 | 38.61881 | 129.0706 | 21.44101
3-4-4 | 65.1754 | 1.686118 | 1.700322 | 121.1307 | 13324 | 1.691989 | 115.3154 | 40907 | 227.2431 | 11 | 11 | 15.73298 | 86 | 15 | 1.224329 | 17.92484 | 9.385762 | 42.76774 | 375.6322 | 7.327628 | 1.211861 | 17.48426 | 8.852972 | 41.78198 | 345.0687 | 9.654642 | 1.233842 | 16.12162 | 9.0146 | 45.31881 | 156.5821 | 13.70327 | 1.226177 | 15.49281 | 7.698262 | 40.52373 | 140.6031 | 14.77541
3-4-5 | 65.35532 | 1.686268 | 1.699822 | 120.9477 | 13644 | 1.69199 | 116.387 | 43016 | 227.9658 | 11 | 11 | 15.68505 | 87 | 15 | 1.217989 | 17.90438 | 9.256937 | 42.44872 | 387.1719 | 9.941323 | 1.208409 | 17.37923 | 8.681275 | 41.33701 | 345.3595 | 10.39442 | 1.231885 | 15.98249 | 8.378611 | 42.55566 | 144.5088 | 14.46383 | 1.226073 | 15.30185 | 7.147782 | 38.09878 | 137.4136 | 15.84588
3-4-6 | 65.59308 | 1.686721 | 1.701001 | 121.0293 | 13584 | 1.692789 | 116.2948 | 43411 | 227.0097 | 12 | 11 | 16 | 87 | 15 | 1.215776 | 17.94802 | 9.314919 | 42.68831 | 389.4125 | 10.11446 | 1.209322 | 17.45562 | 8.774105 | 41.56478 | 345.7075 | 10.72387 | 1.231269 | 16.0425 | 8.296586 | 42.00242 | 148.5691 | 14.91331 | 1.226266 | 15.43006 | 7.330506 | 38.74197 | 140.6715 | 16.24763
3-5-2 | 78.59186 | 1.681794 | 1.705261 | 125.1615 | 6092 | 1.698587 | 119.3208 | 10754 | 226.8579 | 9 | 8 | 13.97337 | 85 | 18 | 1.219617 | 11.79536 | 5.561991 | 38.66302 | 241.6867 | 10.95422 | 1.192099 | 10.82959 | 4.290735 | 33.23592 | 202.5525 | 15.1712 | 1.213609 | 8.033354 | 5.236167 | 53.70784 | 305.6243 | 24.48814 | 1.200931 | 8.211278 | 5.508338 | 55.85883 | 185.9819 | 20.83146
3-5-5 | 79.10881 | 1.683845 | 1.709789 | 123.5741 | 6891 | 1.701173 | 118.27 | 12342 | 227.4955 | 6 | 7 | 15.53138 | 87 | 19 | 1.203376 | 11.04443 | 4.533596 | 34.1113 | 216.9931 | 12.63204 | 1.184923 | 10.65139 | 4.093838 | 32.4365 | 205.4329 | 18.02837 | 1.218794 | 8.748727 | 5.725554 | 53.69605 | 221.2119 | 23.87922 | 1.20898 | 8.546417 | 5.614098 | 54.33465 | 180.1058 | 23.05114
3-6-1 | 0 | 0 | 1.703837 | 122.2487 | 12231 | 1.698098 | 116.2016 | 38671 | 19.33634 | 1 | 8 | 15.53823 | 88 | 26 | 1.263799 | 15.6142 | 9.449203 | 47.88475 | 336.9928 | 5.881542 | 1.227224 | 14.59772 | 6.943483 | 38.75863 | 253.8722 | 9.751389 | 1.26046 | 12.06096 | 8.122425 | 53.42872 | 259.2564 | 15.4616 | 1.246074 | 11.90274 | 7.94929 | 53.59665 | 162.9662 | 19.36367
3-6-2 | 0 | 0 | 1.7064 | 124.3757 | 11246 | 1.699252 | 117.4039 | 35727 | 6.722166 | 0 | 7 | 15.27881 | 88 | 26 | 1.246922 | 14.47402 | 7.146589 | 39.59775 | 261.0382 | 8.19452 | 1.220488 | 14.09161 | 6.407332 | 37.25487 | 239.8986 | 10.39992 | 1.247964 | 11.15389 | 7.533193 | 54.11911 | 179.8626 | 16.11043 | 1.240722 | 11.2862 | 7.55842 | 53.97699 | 147.1911 | 20.07354
3-6-3 | 0 | 0 | 1.707485 | 123.6568 | 11303 | 1.699766 | 117.1643 | 37270 | 101.5632 | 2 | 8 | 15.78167 | 88 | 26 | 1.241061 | 14.17417 | 6.882029 | 39.12244 | 255.4042 | 8.514535 | 1.223622 | 13.9848 | 6.535226 | 38.19066 | 247.4104 | 10.81721 | 1.245656 | 11.3885 | 7.593755 | 53.52933 | 185.3479 | 16.28626 | 1.242635 | 11.39123 | 7.5211 | 53.13334 | 169.358 | 20.77203
3-6-5 | 0 | 0 | 1.7073 | 124.4587 | 11683 | 1.699953 | 118.0785 | 41815 | 12.39368 | 0 | 8 | 15.23925 | 88 | 27 | 1.231941 | 14.48029 | 7.002704 | 39.25533 | 271.6734 | 10.78805 | 1.221593 | 14.20768 | 6.702305 | 38.61664 | 264.2725 | 10.7895 | 1.243901 | 11.78816 | 7.853162 | 53.55655 | 165.5842 | 15.22455 | 1.245432 | 11.64766 | 7.654664 | 52.7676 | 161.1431 | 20.46422
3-6-6 | 0 | 0 | 1.708714 | 124.0609 | 11394 | 1.700921 | 117.0852 | 40241 | 148.6047 | 3 | 9 | 15.64473 | 88 | 28 | 1.229041 | 14.15809 | 6.722713 | 38.63434 | 255.3937 | 11.35066 | 1.221225 | 13.84461 | 6.452354 | 38.16293 | 250.713 | 11.29875 | 1.24148 | 11.61356 | 7.677252 | 53.24768 | 174.1373 | 15.70482 | 1.243116 | 11.37213 | 7.438606 | 52.61843 | 171.4567 | 21.40615
3-7-1 | 0 | 0 | 1.709395 | 123.1644 | 5333 | 1.703983 | 116.1527 | 15105 | 230.6543 | 10 | 12 | 13.3914 | 85 | 18 | 1.213501 | 13.89475 | 6.67045 | 39.56074 | 290.6073 | 11.91977 | 1.152749 | 12.22178 | 4.397439 | 31.21264 | 186.9713 | 37.47754 | 1.220341 | 12.98985 | 7.481817 | 47.19779 | 1070.059 | 17.68945 | 1.182721 | 10.4487 | 6.208355 | 50.23795 | 158.4598 | 30.66775
3-7-2 | 0 | 0 | 1.711353 | 124.4911 | 5779 | 1.704975 | 116.9728 | 16668 | 246.6845 | 10 | 10 | 12.62077 | 84 | 18 | 1.209626 | 11.64768 | 4.158726 | 29.51684 | 177.121 | 18.70436 | 1.178711 | 11.06282 | 3.64442 | 27.94829 | 171.3819 | 37.99391 | 1.218077 | 7.436643 | 5.069979 | 55.96988 | 115.8957 | 39.55945 | 1.204356 | 7.814015 | 5.140706 | 54.62525 | 95.62658 | 35.67802
3-7-3 | 0 | 0 | 1.71343 | 124.0995 | 5032 | 1.706576 | 117.385 | 14090 | 248.5543 | 11 | 8 | 13.15177 | 85 | 18 | 1.200659 | 11.40382 | 3.919198 | 28.62378 | 162.1585 | 17.00345 | 1.181832 | 10.91759 | 3.576386 | 27.71798 | 161.6388 | 23.42344 | 1.211967 | 7.71579 | 5.227004 | 55.8961 | 121.7855 | 33.2543 | 1.203284 | 7.789357 | 5.18962 | 55.36889 | 108.7967 | 31.84904
3-7-4 | 0 | 0 | 1.71201 | 122.9848 | 7170 | 1.705073 | 116.3223 | 23646 | 231.0377 | 10 | 12 | 14.00989 | 87 | 18 | 1.128726 | 13.5156 | 5.765632 | 37.79399 | 239.5321 | 34.44328 | 1.119604 | 13.02093 | 5.23053 | 35.8789 | 219.988 | 44.64421 | 1.178358 | 12.04868 | 7.253938 | 51.09249 | 220.3354 | 27.67506 | 1.17347 | 11.62311 | 6.947445 | 50.93669 | 178.9021 | 28.56714
3-7-5 | 0 | 0 | 1.712175 | 123.3006 | 7195 | 1.705563 | 115.946 | 23156 | 243.9368 | 10 | 10 | 14.07455 | 86 | 18 | 1.196978 | 12.48444 | 4.565 | 30.54821 | 191.925 | 27.73916 | 1.183018 | 12.03895 | 4.35363 | 30.56833 | 196.1994 | 27.42447 | 1.226064 | 9.045855 | 5.799613 | 52.29211 | 91.70783 | 37.99172 | 1.221221 | 9.113428 | 5.574457 | 50.08716 | 94.30722 | 36.77961
3-7-6 | 78.90377 | 1.690196 | 1.713214 | 123.1985 | 6929 | 1.707037 | 116.9625 | 22322 | 245.1144 | 8 | 8 | 14.12704 | 86 | 19 | 1.191106 | 11.54346 | 4.042305 | 29.3997 | 182.6438 | 31.02356 | 1.181619 | 11.17235 | 3.894218 | 29.49838 | 187.7585 | 30.86622 | 1.223746 | 8.362772 | 5.383567 | 52.60518 | 97.43292 | 41.83818 | 1.219519 | 8.331301 | 5.197352 | 51.15413 | 100.7912 | 41.60668
3-8-2 | 55.39521 | 1.691244 | 1.699624 | 118.4531 | 10858 | 1.691706 | 114.637 | 32499 | 234.0952 | 9 | 11 | 14.0852 | 77 | 12 | 1.216379 | 17.41333 | 9.953895 | 46.99399 | 526.7964 | 6.865109 | 1.201753 | 16.89501 | 9.017535 | 44.41342 | 448.9569 | 7.215807 | 1.237498 | 16.30167 | 11.90529 | 59.01517 | 258.2355 | 9.691042 | 1.229622 | 15.39869 | 10.74702 | 56.75871 | 176.3341 | 10.3282
3-8-3 | 56.69265 | 1.691786 | 1.700537 | 119.6634 | 11867 | 1.69263 | 116.2142 | 38222 | 241.1698 | 5 | 9 | 13.92773 | 79 | 11 | 1.224236 | 17.51291 | 10.1627 | 47.40081 | 559.3281 | 6.368394 | 1.216434 | 17.07097 | 9.471062 | 45.60915 | 484.3922 | 8.431596 | 1.245564 | 16.55128 | 12.04164 | 58.41009 | 234.9321 | 8.920049 | 1.24438 | 15.80517 | 10.99844 | 55.92148 | 187.1947 | 11.68219
3-8-4 | 56.49125 | 1.691737 | 1.700236 | 119.4146 | 12059 | 1.69204 | 115.1089 | 42563 | 225.9125 | 10 | 14 | 14.00989 | 78 | 12 | 1.221903 | 17.22919 | 9.591031 | 45.55788 | 524.6567 | 6.710949 | 1.216405 | 16.76679 | 9.05118 | 44.37894 | 462.5064 | 9.405993 | 1.244877 | 16.31394 | 11.34713 | 55.87283 | 201.2706 | 9.248729 | 1.241863 | 15.57192 | 10.44731 | 54.02423 | 175.3559 | 9.924517
3-8-5 | 56.25975 | 1.691959 | 1.699897 | 119.3309 | 12027 | 1.692573 | 115.9303 | 42582 | 228.1782 | 8 | 12 | 13.62039 | 74 | 12 | 1.216488 | 17.35604 | 9.70858 | 45.98297 | 548.8673 | 8.350031 | 1.213103 | 16.7968 | 9.070405 | 44.51458 | 458.5966 | 9.120787 | 1.241873 | 16.44761 | 11.52614 | 56.42922 | 189.3007 | 8.952669 | 1.244118 | 15.65513 | 10.57287 | 54.28436 | 170.9253 | 12.09236
3-8-6 | 57.0731 | 1.692253 | 1.700934 | 120.1851 | 11752 | 1.69296 | 116.3733 | 39921 | 239.3209 | 4 | 9 | 13.63256 | 73 | 12 | 1.219207 | 17.28648 | 9.678235 | 45.9211 | 540.1867 | 8.853613 | 1.217468 | 16.74224 | 9.094925 | 44.61983 | 454.7406 | 9.608979 | 1.244265 | 16.50354 | 11.57066 | 56.34668 | 192.7614 | 9.413223 | 1.241772 | 15.74242 | 10.64493 | 54.45396 | 176.5688 | 10.10161
4-1-4 | 57.34992 | 1.691619 | 1.701105 | 118.9806 | 9865 | 1.692656 | 114.9507 | 25241 | 239.2187 | 7 | 9 | 12 | 86 | 10 | 1.236273 | 16.60993 | 8.815272 | 42.92926 | 318.0616 | 7.307486 | 1.221142 | 16.36578 | 8.114371 | 40.60245 | 296.2069 | 7.097416 | 1.228063 | 14.36341 | 9.614161 | 54.50462 | 156.4643 | 11.48719 | 1.221847 | 14.31294 | 9.356036 | 53.49905 | 135.7228 | 11.20054
4-1-5 | 61.56189 | 1.69014 | 1.70166 | 120.6277 | 8423 | 1.692142 | 116.017 | 19612 | 229.0399 | 10 | 11 | 13.72537 | 83 | 10 | 1.220616 | 15.31003 | 7.044602 | 37.69652 | 251.143 | 8.123111 | 1.206215 | 14.96766 | 6.600301 | 36.55822 | 247.2465 | 10.55438 | 1.22183 | 12.85481 | 8.49533 | 54.08836 | 123.2451 | 16.60091 | 1.216417 | 12.61611 | 8.097429 | 52.76419 | 115.8034 | 16.36248
4-1-6 | 63.42025 | 1.689975 | 1.702772 | 120.3384 | 7937 | 1.693042 | 116.0596 | 18153 | 227.1842 | 12 | 13 | 14.26702 | 87 | 12 | 1.216038 | 14.60767 | 6.324261 | 35.60261 | 222.6694 | 11.77068 | 1.204118 | 14.23711 | 5.979249 | 34.87834 | 219.8323 | 11.80089 | 1.218474 | 12.20691 | 7.988574 | 53.70905 | 118.8841 | 18.36252 | 1.214083 | 11.91228 | 7.623237 | 52.71035 | 114.2757 | 18.42052
4-2-1 | 53.86199 | 1.690323 | 1.697795 | 115.8902 | 9450 | 1.690642 | 111.7864 | 23273 | 238.9392 | 11 | 9 | 12.70141 | 83 | 10 | 1.23873 | 16.3194 | 10.33342 | 51.11674 | 395.7948 | 7.318125 | 1.204372 | 15.28275 | 7.094117 | 38.54217 | 294.5662 | 9.569047 | 1.22722 | 13.99512 | 9.057481 | 52.73612 | 244.8816 | 11.85794 | 1.216626 | 13.01577 | 7.772292 | 49.082 | 121.207 | 15.87414
4-2-2 | 56.37234 | 1.691794 | 1.699796 | 116.7317 | 9461 | 1.69228 | 113.7554 | 24509 | 233.1319 | 11 | 11 | 14.124 | 83 | 10 | 1.229997 | 16.51991 | 8.585207 | 42.2512 | 347.7432 | 7.772125 | 1.20476 | 15.97158 | 7.510785 | 39.03346 | 305.7353 | 9.943415 | 1.225951 | 14.19018 | 9.161146 | 52.66096 | 142.0132 | 12.30747 | 1.221878 | 13.61457 | 8.161452 | 49.06094 | 110.8091 | 15.84672
4-2-3 | 57.75444 | 1.692174 | 1.700994 | 118.6384 | 8795 | 1.694287 | 114.297 | 22572 | 233.0505 | 13 | 12 | 15.097 | 85 | 11 | 1.225373 | 16.74088 | 8.781291 | 42.80671 | 376.3942 | 7.467311 | 1.206498 | 16.31803 | 7.900875 | 40.13108 | 326.9392 | 9.666626 | 1.227653 | 15.54055 | 10.11253 | 53.00514 | 191.0729 | 11.09717 | 1.222402 | 14.8108 | 9.181996 | 50.71593 | 130.8873 | 14.64707
4-2-4 | 54.71181 | 1.692569 | 1.700173 | 117.4707 | 7528 | 1.693285 | 113.864 | 18612 | 230.6072 | 10 | 12 | 13.14036 | 80 | 11 | 1.207857 | 15.73151 | 7.549399 | 39.73072 | 305.9251 | 8.541145 | 1.19249 | 14.95675 | 6.766285 | 37.93659 | 283.1795 | 11.56696 | 1.21288 | 13.56683 | 8.577514 | 52.12732 | 134.9601 | 13.80351 | 1.207029 | 12.53973 | 7.535099 | 49.78323 | 120.4139 | 14.69215
4-2-5 | 55.67745 | 1.692525 | 1.700303 | 117.8136 | 8377 | 1.692523 | 114.2865 | 21884 | 232.9613 | 11 | 13 | 12.34538 | 83 | 10 | 1.205476 | 15.55282 | 7.11183 | 37.93269 | 287.3163 | 10.44716 | 1.191285 | 14.83409 | 6.506665 | 36.81984 | 267.9296 | 14.24839 | 1.215697 | 13.14808 | 7.883997 | 49.32407 | 108.9466 | 16.49581 | 1.21173 | 12.21782 | 6.915293 | 46.71011 | 107.3165 | 17.48764
4-2-6 | 56.69034 | 1.692697 | 1.701139 | 117.6402 | 8514 | 1.693669 | 113.9975 | 22053 | 227.327 | 12 | 15 | 15.11601 | 85 | 12 | 1.165227 | 16.38078 | 8.359077 | 43.79387 | 373.8996 | 13.02907 | 1.158438 | 15.92656 | 7.744962 | 41.97825 | 337.5636 | 17.41189 | 1.181562 | 15.42052 | 9.543731 | 52.37968 | 205.0465 | 16.92682 | 1.18104 | 14.71123 | 8.8958 | 51.20018 | 171.154 | 17.77175
4-3-1 | 0 | 0 | 1.709436 | 121.0624 | 9339 | 1.702491 | 116.0782 | 21787 | 225.6566 | 8 | 7 | 13.93153 | 86 | 18 | 1.261183 | 13.50866 | 8.895734 | 52.21454 | 332.0264 | 6.780399 | 1.223659 | 11.57221 | 4.971688 | 35.10971 | 225.3157 | 11.15802 | 1.252881 | 11.73496 | 8.064659 | 54.85225 | 203.9008 | 12.72854 | 1.232208 | 9.497987 | 6.307724 | 53.89607 | 196.6702 | 20.75777
4-3-2 | 0 | 0 | 1.711213 | 123.9963 | 8063 | 1.703804 | 117.3486 | 19167 | 228.0473 | 7 | 7 | 14 | 85 | 19 | 1.248606 | 11.93064 | 5.597056 | 37.57253 | 248.5866 | 9.349368 | 1.219733 | 11.20887 | 4.580275 | 33.50155 | 218.9224 | 17.45093 | 1.243554 | 8.468082 | 5.705838 | 54.18384 | 215.4994 | 26.76007 | 1.226712 | 8.660173 | 5.914487 | 55.67343 | 150.5474 | 23.08432
4-3-3 | 0 | 0 | 1.712184 | 123.6512 | 7846 | 1.704578 | 117.5216 | 19499 | 235.9757 | 6 | 7 | 14.19019 | 85 | 19 | 1.241032 | 11.32453 | 5.086063 | 36.18916 | 236.5703 | 9.400639 | 1.22186 | 11.11282 | 4.681867 | 34.48049 | 226.7486 | 12.02273 | 1.237275 | 8.369175 | 5.659491 | 54.65482 | 196.6192 | 26.45699 | 1.227338 | 8.641645 | 5.854322 | 55.19709 | 165.7042 | 23.37165
4-3-4 | 0 | 0 | 1.712776 | 122.5342 | 9252 | 1.704705 | 116.2014 | 26176 | 98.37081 | 3 | 7 | 13.99848 | 87 | 18 | 1.24416 | 12.05203 | 5.668956 | 37.80653 | 263.3339 | 8.77958 | 1.226337 | 11.76293 | 5.241456 | 36.33512 | 253.2326 | 11.68755 | 1.245912 | 9.350674 | 6.214925 | 53.34648 | 193.7948 | 24.81603 | 1.236163 | 9.476162 | 6.248526 | 53.34199 | 176.0672 | 22.9595
4-3-5 | 0 | 0 | 1.712096 | 124.3861 | 8022 | 1.704573 | 117.3741 | 21397 | 113.2312 | 3 | 7 | 14.10346 | 87 | 19 | 1.2344 | 11.71811 | 5.172347 | 35.75807 | 241.8269 | 12.48779 | 1.219567 | 11.55259 | 4.894877 | 34.74215 | 236.4454 | 17.66981 | 1.239447 | 8.989211 | 6.126311 | 54.98565 | 163.1056 | 24.73466 | 1.232753 | 9.102424 | 6.167368 | 54.96253 | 150.8473 | 23.29847
4-3-6 | 0 | 0 | 1.7122 | 124.2847 | 8416 | 1.704466 | 117.9655 | 23221 | 150.8442 | 3 | 7 | 14.12857 | 87 | 19 | 1.230512 | 11.54305 | 5.173087 | 36.42028 | 257.5523 | 12.70308 | 1.218353 | 11.31867 | 4.90225 | 35.54896 | 250.9537 | 18.07956 | 1.240894 | 9.227914 | 6.121537 | 53.45918 | 184.8507 | 24.49777 | 1.23323 | 9.131068 | 6.040378 | 53.6412 | 168.1814 | 24.12356
4-4-1 | 0 | 0 | 1.720651 | 124.313 | 10256 | 1.715904 | 115.7495 | 38670 | 242.014 | 11 | 9 | 15.6493 | 89 | 39 | 1.283434 | 12.8505 | 9.612509 | 58.28317 | 465.0823 | 6.388368 | 1.260544 | 11.61239 | 6.248596 | 42.6877 | 342.9002 | 7.336992 | 1.281718 | 10.11043 | 7.386832 | 57.00281 | 586.0641 | 14.65451 | 1.263859 | 9.653484 | 6.941482 | 56.89439 | 291.6402 | 13.67249
4-4-2 | 0 | 0 | 1.722771 | 126.6218 | 9118 | 1.717355 | 116.4421 | 35046 | 239.3119 | 12 | 9 | 15.23469 | 89 | 40 | 1.271539 | 10.05958 | 5.234351 | 40.92167 | 328.9392 | 10.06549 | 1.248328 | 9.650604 | 4.623322 | 38.37698 | 313.8036 | 13.32374 | 1.268346 | 7.728187 | 5.36401 | 54.72356 | 347.7912 | 19.75188 | 1.262031 | 7.638408 | 5.320421 | 55.19161 | 271.4008 | 26.05729
4-4-3 | 0 | 0 | 1.724823 | 125.7933 | 8926 | 1.718413 | 117.0721 | 33219 | 237.4362 | 10 | 10 | 15.75884 | 89 | 38 | 0.8793841 | 12.89342 | 5.334937 | 47.0525 | 289.2815 | 18.13845 | 0.9293638 | 12.85595 | 5.819865 | 48.71053 | 345.7335 | 16.73873 | 0.4488046 | 12.91756 | 2.060928 | 35.54882 | 98.16679 | 20.25981 | 0.5516409 | 12.9462 | 2.708501 | 37.9254 | 160.6992 | 22.18714
4-4-5 | 0 | 0 | 1.724063 | 126.6874 | 8843 | 1.717752 | 116.8002 | 34646 | 232.2431 | 11 | 11 | 14.98973 | 89 | 39 | 1.261607 | 12.07342 | 6.63921 | 43.58753 | 354.8337 | 7.444385 | 1.253194 | 11.92642 | 6.372385 | 42.63572 | 346.6365 | 9.705821 | 1.264483 | 10.09133 | 7.296124 | 57.17826 | 295.419 | 13.04923 | 1.267111 | 9.965842 | 7.178274 | 56.8449 | 273.5909 | 17.8197
4-5-1 | 58.44627 | 1.691224 | 1.701545 | 115.4376 | 6738 | 1.695956 | 113.107 | 15044 | 233.6342 | 6 | 7 | 13.80753 | 79 | 11 | 1.220478 | 14.73001 | 7.209646 | 40.1034 | 311.6705 | 9.664506 | 1.177938 | 13.77772 | 5.546069 | 34.17318 | 241.8842 | 28.01084 | 1.232088 | 13.16035 | 8.83101 | 54.46295 | 615.9286 | 12.80577 | 1.211924 | 11.23028 | 7.122374 | 52.33096 | 109.4732 | 19.60282
4-5-2 | 61.93628 | 1.691178 | 1.704411 | 117.3294 | 6736 | 1.697665 | 114.4455 | 13970 | 233.0684 | 6 | 7 | 15.08254 | 81 | 11 | 1.198566 | 13.22093 | 5.14348 | 32.45886 | 221.4648 | 20.80978 | 1.164889 | 12.464 | 4.712677 | 32.4583 | 220.0264 | 31.33189 | 1.214031 | 9.467978 | 6.311543 | 54.90964 | 113.6698 | 25.21408 | 1.20477 | 9.154163 | 5.499261 | 49.86338 | 105.335 | 22.95921
4-5-3 | 65.43792 | 1.690998 | 1.706981 | 117.5875 | 5324 | 1.699708 | 115.3291 | 11025 | 228.3051 | 7 | 7 | 15.20426 | 83 | 12 | 1.188072 | 13.05526 | 5.000934 | 32.24205 | 219.4183 | 19.40794 | 1.166871 | 12.23172 | 4.617236 | 32.34982 | 219.9142 | 28.10506 | 1.206538 | 9.285201 | 6.140633 | 54.81266 | 111.4343 | 22.44475 | 1.200808 | 8.854309 | 5.43158 | 51.08554 | 109.0187 | 21.78509
4-5-5 | 61.81468 | 1.692213 | 1.70657 | 116.8227 | 7706 | 1.69932 | 113.7304 | 19182 | 103.1479 | 3 | 6 | 15.38456 | 84 | 12 | 1.186471 | 14.78668 | 6.41601 | 36.57105 | 271.6737 | 18.24497 | 1.170093 | 13.97131 | 5.909129 | 36.14648 | 253.999 | 26.36477 | 1.221759 | 11.47171 | 7.112731 | 50.74845 | 103.8497 | 20.50331 | 1.218842 | 10.92883 | 6.442814 | 48.3676 | 106.75 | 20.50244
4-5-6 | 66.17491 | 1.691246 | 1.708144 | 117.0866 | 7532 | 1.70071 | 114.6144 | 18401 | 155.0938 | 4 | 7 | 15.79612 | 87 | 12 | 1.182759 | 14.24923 | 5.970112 | 35.42376 | 250.5851 | 19.28984 | 1.170995 | 13.36275 | 5.45833 | 34.88261 | 235.8621 | 28.21075 | 1.219726 | 10.85108 | 6.600538 | 49.87053 | 99.66207 | 21.60691 | 1.217044 | 10.26592 | 5.950869 | 47.62952 | 102.1247 | 22.38448
4-6-1 | 55.48646 | 1.694964 | 1.703918 | 114.2882 | 9441 | 1.697615 | 113.8202 | 25087 | 20.36256 | 0 | 7 | 14.4245 | 79 | 11 | 1.23316 | 16.59493 | 10.37946 | 50.72011 | 497.2949 | 6.388641 | 1.198575 | 15.91974 | 7.607174 | 39.86778 | 356.3573 | 12.3228 | 1.24137 | 14.96903 | 10.99158 | 59.15148 | 394.025 | 10.3508 | 1.223281 | 13.86009 | 9.236791 | 54.47897 | 119.0152 | 11.06058
4-6-2 | 59.21697 | 1.696339 | 1.706013 | 116.2325 | 8814 | 1.698681 | 114.7234 | 25524 | 12.84463 | 0 | 8 | 15.90719 | 83 | 12 | 1.214956 | 16.0807 | 7.814338 | 39.99694 | 355.8311 | 9.981247 | 1.189887 | 15.73424 | 7.260603 | 38.78119 | 333.1627 | 14.08919 | 1.228955 | 13.33358 | 9.078794 | 55.40456 | 122.7037 | 12.76736 | 1.222742 | 13.23264 | 8.617149 | 53.25765 | 104.3562 | 12.39757
4-6-3 | 58.97015 | 1.697087 | 1.706711 | 116.3201 | 9053 | 1.699305 | 114.9724 | 26953 | 107.8771 | 2 | 8 | 15.17155 | 82 | 12 | 1.210833 | 15.97021 | 7.663461 | 39.63056 | 345.4268 | 10.6943 | 1.195861 | 15.72333 | 7.352589 | 39.10347 | 334.9501 | 14.80872 | 1.229712 | 13.39496 | 8.924526 | 54.18017 | 115.056 | 13.46453 | 1.22634 | 13.3404 | 8.572408 | 52.39902 | 107.7871 | 13.31182
4-6-4 | 54.11825 | 1.69894 | 1.706627 | 116.5193 | 7543 | 1.700112 | 114.2332 | 20716 | 0 | 0 | 7 | 14.04564 | 76 | 11 | 1.206784 | 16.42033 | 7.890407 | 39.81878 | 355.2031 | 10.91527 | 1.193258 | 16.00158 | 7.496018 | 39.25847 | 331.5434 | 11.69226 | 1.223642 | 14.68122 | 10.20224 | 56.79096 | 164.4822 | 9.417597 | 1.223312 | 14.01695 | 9.43489 | 55.02325 | 120.4927 | 13.27085
4-6-5 | 55.76488 | 1.698352 | 1.706973 | 116.7345 | 8055 | 1.699631 | 115.3854 | 23375 | 12.46262 | 0 | 8 | 15.04679 | 79 | 11 | 1.200238 | 16.41488 | 7.803009 | 39.60565 | 344.1475 | 9.236742 | 1.189724 | 15.94429 | 7.373253 | 38.86939 | 317.7862 | 13.06551 | 1.22204 | 13.91192 | 9.192644 | 54.07146 | 110.8754 | 11.30455 | 1.220616 | 13.56001 | 8.728997 | 52.73822 | 107.5254 | 11.58503
4-6-6 | 57.96682 | 1.697917 | 1.707396 | 116.4483 | 8395 | 1.700252 | 115.0347 | 25119 | 112.4889 | 3 | 10 | 15.0369 | 81 | 12 | 1.202212 | 16.3535 | 7.774057 | 39.54176 | 338.6886 | 10.18693 | 1.195399 | 15.92656 | 7.401851 | 38.87813 | 314.3272 | 14.33336 | 1.225979 | 13.98831 | 9.131535 | 53.24706 | 109.7331 | 12.26402 | 1.224641 | 13.6814 | 8.705509 | 51.95826 | 107.9486 | 12.60707
4-8-1 | 0 | 0 | 1.704737 | 111.6981 | 11916 | 1.703135 | 111.2467 | 59456 | 219.0217 | 5 | 21 | 13.54507 | 88 | 23 | 1.267556 | 9.012751 | 5.685225 | 49.76489 | 514.8996 | 9.974891 | 1.226313 | 7.792763 | 3.532988 | 36.96998 | 397.4083 | 20.97638 | 1.265662 | 7.305585 | 4.714036 | 50.9824 | 694.114 | 20.00845 | 1.242695 | 6.185866 | 4.034 | 52.47724 | 279.2657 | 29.91804
4-8-3 | 0 | 0 | 1.707871 | 111.9586 | 11149 | 1.70625 | 111.5933 | 53307 | 126.0714 | 4 | 11 | 12.87181 | 83 | 22 | 1.234517 | 8.00529 | 3.655458 | 36.98858 | 383.786 | 21.24747 | 1.213789 | 7.697534 | 3.436086 | 36.7764 | 393.5725 | 29.36408 | 1.241955 | 6.463514 | 4.166617 | 51.90499 | 291.0261 | 31.14796 | 1.23729 | 6.310248 | 4.012617 | 51.39368 | 280.4256 | 40.43149
4-8-4 | 0 | 0 | 1.706452 | 115.931 | 10016 | 1.704607 | 113.312 | 53387 | 212.3538 | 5 | 22 | 13.37847 | 87 | 25 | 1.193003 | 8.743686 | 4.339549 | 41.60146 | 460.6599 | 26.11487 | 1.186223 | 8.293155 | 3.876682 | 39.40708 | 430.9289 | 29.07139 | 1.203226 | 7.484189 | 4.51817 | 50.17308 | 498.1284 | 41.5131 | 1.193749 | 7.085428 | 4.24504 | 50.18833 | 419.9396 | 43.26292
4-8-5 | 0 | 0 | 1.70663 | 115.9275 | 10237 | 1.704415 | 113.7424 | 53554 | 173.0061 | 2 | 16 | 12.94409 | 86 | 24 | 1.209622 | 8.107194 | 3.816757 | 38.92011 | 421.457 | 25.45524 | 1.201245 | 7.723691 | 3.538083 | 38.13392 | 421.1086 | 26.96423 | 1.227929 | 6.655061 | 4.232655 | 51.79496 | 330.7042 | 34.00193 | 1.223214 | 6.373734 | 4.022229 | 51.59057 | 319.4848 | 34.61917

## Abs
0 | 1 | 2 | 3 | 4 | 5 | 6 | 7 | 8 | 9 | 10 | 11 | 12 | 13 | 14 | 15 | 16 | 17 | 18 | 19 | 20 | 21 | 22 | 23 | 24 | 25 | 26 | 27 | 28 | 29 | 30 | 31 | 32 | 33 | 34 | 35 | 36 | 37 | 38 | 39 | 40 | 41 | 42 | 43 | 44 | 45 | 46 | 47 | 48 | 49 | 50 | 51 | 52 | 53 | 54 | 55 | 56 | 57 | 58 | 59 | 60 | 61 | 62 | 63 | 64 | 65 | 66 | 67 | 68 | 69 | 70 | 71 | 72 | 73 | 74 | 75 | 76 | 77 | 78 | 79 | 80 | 81 | 82 | 83 | 84 | 85 | 86 | 87 | 88 | 89 | 90 | 91 | 92 | 93 | 94 | 95 | 96 | 97 | 98 | 99 | 100 | 101 | 102 | 103 | 104 | 105 | 106 | 107 | 108 | 109 | 110 | 111 | 112 | 113 | 114 | 115 | 116 | 117 | 118 | 119 | 120 | 121 | 122 | 123 | 124 | 125 | 126 | 127 | 128 | 129 | 130 | 131 | 132 | 133 | 134 | 135 | 136 | 137 | 138 | 139 | 140 | 141 | 142 | 143 | 144 | 145 | 146 | 147 | 148 | 149 | 150 | 151 | 152 | 153 | 154 | 155 | 156 | 157 | 158 | 159 | 160 | 161 | 162 | 163 | 164 | 165 | 166 | 167 | 168 | 169 | 170 | 171 | 172 | 173 | 174 | 175 | 176 | 177 | 178 | 179 | 180 | 181 | 182 | 183 | 184 | 185 | 186 | 187 | 188 | 189 | 190 | 191 | 192 | 193 | 194 | 195 | 196 | 197 | 198 | 199 | 200 | 201 | 202 | 203 | 204 | 205 | 206 | 207 | 208 | 209 | 210 | 211 | 212 | 213 | 214 | 215 | 216 | 217 | 218 | 219 | 220 | 221 | 222 | 223 | 224 | 225 | 226 | 227 | 228 | 229 | 230 | 231 | 232 | 233 | 234 | 235 | 236 | 237 | 238 | 239 | 240 | 241 | 242 | 243 | 244 | 245 | 246 | 247 | 248 | 249 | 250 | 251 | 252 | 253 | 254 | 255 | 256 | 257 | 258 | 259 | 260 | 261 | 262 | 263 | 264 | 265 | 266 | 267 | 268 | 269 | 270 | 271 | 272 | 273 | 274 | 275 | 276 | 277 | 278 | 279 | 280 | 281 | 282 | 283 | 284 | 285 | 286 | 287 | 288 | 289 | 290 | 291 | 292 | 293 | 294 | 295 | 296 | 297 | 298 | 299 | 300 | 301 | 302 | 303 | 304 | 305 | 306 | 307 | 308 | 309 | 310 | 311 | 312 | 313 | 314 | 315 | 316 | 317 | 318 | 319 | 320 | 321 | 322 | 323 | 324 | 325 | 326 | 327 | 328 | 329 | 330 | 331 | 332 | 333 | 334 | 335 | 336 | 337 | 338 | 339 | 340 | 341 | 342 | 343 | 344 | 345 | 346 | 347 | 348 | 349 | 350 | 351 | 352 | 353 | 354 | 355 | 356 | 357 | 358 | 359 | 360 | 361 | 362 | 363 | 364 | 365 | 366 | 367 | 368 | 369 | 370 | 371 | 372 | 373 | 374 | 375 | 376 | 377 | 378 | 379 | 380 | 381 | 382 | 383 | 384 | 385 | 386 | 387 | 388 | 389 | 390 | 391 | 392 | 393 | 394 | 395 | 396 | 397 | 398 | 399 | 400 | 401 | 402 | 403 | 404 | 405 | 406 | 407 | 408 | 409 | 410 | 411 | 412 | 413 | 414 | 415 | 416 | 417 | 418 | 419 | 420 | 421 | 422 | 423 | 424 | 425 | 426 | 427 | 428 | 429 | 430 | 431 | 432 | 433 | 434 | 435 | 436 | 437 | 438 | 439 | 440 | 441 | 442 | 443 | 444 | 445 | 446 | 447 | 448 | 449 | 450 | 451 | 452 | 453 | 454 | 455 | 456 | 457 | 458 | 459 | 460 | 461 | 462 | 463 | 464 | 465 | 466 | 467 | 468 | 469 | 470 | 471 | 472 | 473 | 474 | 475 | 476 | 477 | 478 | 479 | 480 | 481 | 482 | 483 | 484 | 485 | 486 | 487 | 488 | 489 | 490 | 491 | 492 | 493 | 494 | 495 | 496 | 497 | 498 | 499 | 500 | 501 | 502 | 503 | 504 | 505 | 506 | 507 | 508 | 509 | 510 | 511 | 512 | 513 | 514 | 515 | 516 | 517 | 518 | 519 | 520 | 521 | 522 | 523 | 524 | 525 | 526 | 527 | 528 | 529 | 530 | 531 | 532 | 533 | 534 | 535 | 536 | 537 | 538 | 539 | 540 | 541 | 542 | 543 | 544 | 545 | 546 | 547 | 548 | 549 | 550 | 551 | 552 | 553 | 554 | 555 | 556 | 557 | 558 | 559 | 560 | 561 | 562 | 563 | 564 | 565 | 566 | 567 | 568 | 569 | 570 | 571 | 572 | 573 | 574 | 575
400 | 3.980233 | 3.795533 | 3.908133 | 3.9409 | 3.9805 | 4 | 3.983567 | 3.949567 | 4 | 4 | 3.9473 | 3.958867 | 3.982367 | 4 | 3.926367 | 4 | 4 | 3.957867 | 4 | 4 | 4 | 4 | 4 | 3.951667 | 4 | 4 | 4 | 4 | 4 | 4 | 3.980133 | 3.982933 | 4 | 4 | 3.9792 | 4 | 4 | 3.98 | 4 | 4 | 4 | 4 | 3.947067 | 4 | 4 | 4 | 4 | 3.951333 | 3.9815 | 4 | 4 | 4 | 4 | 4 | 4 | 4 | 4 | 4 | 3.977933 | 4 | 4 | 3.948667 | 3.980467 | 4 | 4 | 4 | 4 | 3.976967 | 4 | 4 | 4 | 4 | 3.907133 | 3.954333 | 4 | 4 | 4 | 4 | 4 | 4 | 3.8483 | 3.8505 | 3.8479 | 3.964 | 3.963533 | 3.958067 | 3.9445 | 4 | 4 | 4 | 4 | 3.894067 | 3.9813 | 4 | 3.9808 | 3.875633 | 4 | 4 | 3.796967 | 4 | 3.958333 | 3.120867 | 3.9422 | 3.9482 | 3.9829 | 4 | 4 | 4 | 4 | 3.9602 | 3.949667 | 4 | 4 | 4 | 4 | 3.873733 | 4 | 3.9636 | 4 | 4 | 4 | 3.978467 | 4 | 4 | 4 | 4 | 4 | 3.963333 | 4 | 4 | 4 | 4 | 4 | 3.957333 | 4 | 4 | 4 | 4 | 3.980033 | 3.9811 | 4 | 4 | 4 | 4 | 3.980767 | 4 | 4 | 4 | 4 | 3.980667 | 4 | 4 | 4 | 4 | 4 | 4 | 3.965733 | 4 | 4 | 4 | 4 | 4 | 4 | 4 | 4 | 4 | 4 | 4 | 3.960667 | 4 | 4 | 4 | 4 | 4 | 4 | 4 | 4 | 4 | 4 | 3.9592 | 4 | 4 | 3.966933 | 3.983767 | 4 | 4 | 4 | 4 | 4 | 3.9692 | 4 | 4 | 4 | 4 | 3.895467 | 4 | 4 | 3.966067 | 3.953 | 3.674833 | 4 | 3.905867 | 4 | 3.9509 | 3.4279 | 3.374533 | 3.6164 | 3.630467 | 3.622133 | 3.852633 | 3.980867 | 3.872433 | 3.895267 | 3.917667 | 4 | 3.979467 | 4 | 4 | 4 | 4 | 3.9796 | 4 | 4 | 4 | 4 | 3.986033 | 3.952933 | 3.948433 | 4 | 4 | 3.9821 | 3.980933 | 4 | 4 | 4 | 3.982833 | 3.956667 | 4 | 4 | 4 | 3.946 | 3.844333 | 3.886 | 4 | 4 | 4 | 3.835267 | 3.7987 | 3.850467 | 4 | 4 | 3.978367 | 3.787067 | 3.950367 | 3.884067 | 3.700267 | 4 | 3.9817 | 3.9094 | 3.938267 | 3.853533 | 3.944533 | 3.8762 | 3.922067 | 3.767133 | 3.624833 | 3.9238 | 3.821233 | 3.941233 | 3.668033 | 3.6062 | 3.923 | 3.7947 | 3.6768 | 3.729733 | 3.6276 | 3.0767 | 3.2325 | 3.9387 | 3.489533 | 3.395433 | 3.329733 | 3.419533 | 3.392067 | 4 | 4 | 4 | 3.953067 | 3.921833 | 4 | 4 | 4 | 3.958667 | 3.9797 | 4 | 4 | 4 | 4 | 3.9496 | 4 | 4 | 4 | 4 | 3.980267 | 4 | 4 | 4 | 4 | 3.9816 | 4 | 4 | 4 | 4 | 3.950133 | 4 | 4 | 4 | 3.753733 | 4 | 2.653767 | 1.350567 | 1.9209 | 2.0312 | 0.8146 | 3.871167 | 3.8631 | 3.691567 | 3.911767 | 3.924833 | 3.9198 | 4 | 4 | 4 | 4 | 4 | 4 | 4 | 4 | 2.668667 | 4 | 3.328667 | 4 | 4 | 4 | 4 | 4 | 4 | 4 | 4 | 4 | 4 | 3.9821 | 4 | 4 | 4 | 3.975067 | 4 | 4 | 4 | 4 | 4 | 4 | 3.984033 | 4 | 3.9622 | 4 | 3.773967 | 4 | 3.967333 | 3.9247 | 3.767367 | 3.849533 | 4 | 3.614333 | 3.940867 | 4 | 3.9544 | 3.8542 | 3.283067 | 3.849633 | 4 | 4 | 4 | 4 | 4 | 3.662467 | 4 | 4 | 3.983367 | 4 | 4 | 4 | 4 | 4 | 3.8656 | 3.849367 | 4 | 3.905767 | 3.950667 | 3.8826 | 3.853833 | 3.7913 | 3.766067 | 3.864933 | 3.6877 | 3.918633 | 3.769767 | 4 | 4 | 4 | 4 | 4 | 4 | 4 | 4 | 3.8719 | 4 | 3.897667 | 4 | 4 | 3.966933 | 4 | 4 | 3.968867 | 3.987 | 3.9529 | 3.943567 | 3.964667 | 3.913267 | 3.890033 | 3.873767 | 3.8092 | 3.9684 | 3.902867 | 3.948633 | 3.847467 | 3.7984 | 3.7516 | 3.6337 | 3.693033 | 3.703633 | 3.7191 | 4 | 4 | 3.986233 | 4 | 3.8309 | 3.820033 | 3.825767 | 3.8581 | 3.848467 | 3.957367 | 3.7717 | 3.688233 | 3.842933 | 3.729667 | 3.8527 | 3.852167 | 3.6466 | 3.769633 | 3.766033 | 3.687867 | 3.9682 | 3.9809 | 3.903467 | 3.752233 | 3.775333 | 3.6025 | 3.800367 | 3.633 | 3.672167 | 3.684467 | 3.702367 | 4 | 4 | 3.8974 | 3.836167 | 3.950867 | 3.853867 | 3.702367 | 3.705433 | 3.615967 | 3.646333 | 3.6303 | 2.169567 | 3.950467 | 3.854333 | 3.708133 | 3.775967 | 3.7497 | 3.801 | 3.8994 | 3.7517 | 3.853333 | 3.749467 | 3.8511 | 3.9566 | 3.832433 | 3.7302 | 3.952467 | 3.945433 | 3.846333 | 3.8307 | 3.848567 | 3.749433 | 3.922533 | 3.8311 | 3.753333 | 3.629467 | 3.908967 | 3.796233 | 3.7365 | 3.970267 | 4 | 4 | 3.9178 | 3.919633 | 3.669033 | 3.848433 | 3.742833 | 3.776033 | 3.5956 | 3.727467 | 4 | 3.912867 | 3.658067 | 3.825767 | 3.826667 | 3.6423 | 3.821867 | 4 | 3.963667 | 4 | 3.966467 | 3.777567 | 3.917067 | 3.8191 | 3.7258 | 3.821467 | 3.6533 | 3.895167 | 3.751667 | 3.804933 | 3.8841 | 4 | 3.9473 | 3.928133 | 3.727033 | 3.9032 | 3.804467 | 4 | 3.984333 | 3.908733 | 3.8551 | 3.824133 | 3.8286 | 3.858967 | 3.885533 | 3.847867 | 3.825467 | 4 | 4 | 4 | 3.858533 | 3.847533 | 3.984533 | 3.916967 | 3.881033 | 4 | 3.853133 | 3.879133 | 3.5788 | 3.589833 | 3.5084 | 3.545033
402 | 3.957167 | 3.778667 | 3.959267 | 3.8693 | 3.991667 | 3.961167 | 4 | 4 | 4 | 3.988333 | 3.9927 | 3.8906 | 4 | 4 | 3.8508 | 3.9903 | 4 | 3.957867 | 3.990533 | 4 | 4 | 3.984767 | 3.992433 | 3.9426 | 4 | 3.9848 | 4 | 3.990767 | 3.9903 | 4 | 4 | 4 | 4 | 3.991967 | 4 | 4 | 4 | 4 | 4 | 3.9512 | 4 | 4 | 4 | 4 | 4 | 4 | 4 | 3.951333 | 4 | 4 | 4 | 4 | 4 | 4 | 4 | 4 | 4 | 3.9901 | 4 | 4 | 3.989333 | 4 | 4 | 4 | 4 | 4 | 4 | 4 | 3.9902 | 4 | 4 | 4 | 3.961733 | 3.954333 | 4 | 4 | 4 | 4 | 4 | 4 | 3.888433 | 3.857333 | 3.8512 | 3.955967 | 3.953733 | 3.958067 | 3.963467 | 4 | 3.989567 | 4 | 4 | 3.883867 | 3.988433 | 3.9848 | 3.990267 | 3.885067 | 3.9889 | 4 | 3.847467 | 3.991133 | 3.958333 | 3.120733 | 3.9179 | 3.9374 | 4 | 4 | 4 | 4 | 4 | 3.9602 | 3.989833 | 4 | 4 | 3.9934 | 4 | 3.951933 | 4 | 3.9636 | 4 | 4 | 4 | 3.992367 | 4 | 4 | 4 | 4 | 4 | 3.963333 | 4 | 3.993367 | 4 | 4 | 4 | 3.9511 | 4 | 4 | 4 | 4 | 4 | 4 | 3.9905 | 3.988033 | 4 | 4 | 4 | 4 | 4 | 3.987867 | 4 | 4 | 4 | 4 | 3.957367 | 4 | 4 | 4 | 3.965733 | 4 | 3.959333 | 4 | 4 | 4 | 4 | 4 | 3.9915 | 4 | 4 | 4 | 3.960667 | 4 | 4 | 4 | 4 | 4 | 4 | 4 | 3.993367 | 4 | 3.9912 | 3.9592 | 3.993833 | 4 | 3.966933 | 4 | 3.993133 | 4 | 4 | 4 | 4 | 3.9692 | 4 | 4 | 4 | 3.988667 | 3.895467 | 3.985133 | 3.9866 | 3.966067 | 3.991567 | 3.6431 | 3.960467 | 3.839867 | 4 | 3.967 | 3.436533 | 3.3724 | 3.592167 | 3.634867 | 3.603733 | 3.861 | 3.988033 | 3.8478 | 3.8538 | 3.9176 | 3.960667 | 4 | 4 | 4 | 4 | 4 | 4 | 3.9897 | 4 | 3.990867 | 3.992633 | 4 | 3.952933 | 4 | 4 | 3.990433 | 4 | 4 | 4 | 3.991467 | 3.959633 | 4 | 3.956667 | 4 | 4 | 3.992133 | 4 | 3.8858 | 3.8936 | 3.992467 | 4 | 4 | 3.843367 | 3.850767 | 3.786133 | 4 | 3.959733 | 3.9571 | 3.765967 | 3.9349 | 3.835333 | 3.733567 | 3.960467 | 4 | 3.9578 | 3.9169 | 3.864367 | 3.986333 | 3.8816 | 3.990033 | 3.7777 | 3.652933 | 3.9135 | 3.8553 | 3.917667 | 3.631067 | 3.5984 | 3.935767 | 3.805267 | 3.6885 | 3.714433 | 3.6318 | 3.071133 | 3.251467 | 3.959 | 3.479733 | 3.370967 | 3.352033 | 3.413567 | 3.402567 | 4 | 3.9599 | 3.992033 | 3.953067 | 4 | 4 | 3.990233 | 4 | 3.958667 | 4 | 4 | 3.9592 | 4 | 4 | 4 | 4 | 3.9888 | 4 | 4 | 3.990467 | 4 | 4 | 4 | 4 | 4 | 4 | 3.992833 | 3.987667 | 4 | 4 | 4 | 4 | 4 | 3.7323 | 4 | 2.655733 | 1.352733 | 1.923567 | 2.032633 | 0.8164667 | 3.7851 | 3.894567 | 3.676667 | 3.961267 | 3.936867 | 3.880633 | 4 | 4 | 4 | 4 | 4 | 4 | 4 | 4 | 2.6669 | 4 | 3.337633 | 4 | 4 | 3.9878 | 4 | 4 | 4 | 4 | 4 | 4 | 4 | 3.993567 | 4 | 4 | 4 | 4 | 4 | 4 | 4 | 4 | 4 | 4 | 4 | 4 | 3.9622 | 4 | 3.7769 | 3.990733 | 3.9586 | 3.911533 | 3.8371 | 3.8949 | 3.9277 | 3.575067 | 3.9516 | 3.958533 | 3.8468 | 3.8967 | 3.296667 | 3.899733 | 3.9873 | 4 | 4 | 4 | 4 | 3.6542 | 4 | 3.984167 | 4 | 4 | 4 | 4 | 3.994267 | 4 | 3.892933 | 3.810533 | 3.933 | 3.945667 | 3.989133 | 3.919967 | 3.852467 | 3.753267 | 3.796067 | 3.951733 | 3.722867 | 3.899 | 3.808133 | 4 | 4 | 4 | 4 | 4 | 4 | 4 | 4 | 3.8954 | 4 | 3.8872 | 4 | 4 | 3.966933 | 4 | 4 | 3.953467 | 3.993367 | 3.966467 | 3.9594 | 3.955433 | 3.957233 | 3.862433 | 3.9036 | 3.844833 | 3.961667 | 3.902867 | 3.968867 | 3.805167 | 3.811567 | 3.757333 | 3.587567 | 3.721933 | 3.712867 | 3.730467 | 3.992433 | 4 | 3.991533 | 3.990267 | 3.842233 | 3.8883 | 3.783267 | 3.893967 | 3.859833 | 3.9644 | 3.759833 | 3.682433 | 3.830067 | 3.740067 | 3.886767 | 3.814233 | 3.680567 | 3.756367 | 3.7805 | 3.7104 | 3.961533 | 3.9949 | 3.903467 | 3.783867 | 3.778967 | 3.595367 | 3.759733 | 3.640633 | 3.660967 | 3.687533 | 3.731633 | 4 | 3.991667 | 3.8974 | 3.8465 | 3.936467 | 3.864633 | 3.6938 | 3.6966 | 3.605033 | 3.636233 | 3.654067 | 2.171567 | 3.8623 | 3.846267 | 3.7173 | 3.8108 | 3.778867 | 3.7437 | 3.856933 | 3.755833 | 3.8579 | 3.7558 | 3.890633 | 3.914067 | 3.807667 | 3.696733 | 3.914733 | 3.937833 | 3.807367 | 3.815167 | 3.8067 | 3.8401 | 3.930167 | 3.857667 | 3.728533 | 3.5974 | 3.949833 | 3.7556 | 3.780067 | 3.970267 | 3.959067 | 3.991567 | 3.927567 | 3.905633 | 3.699 | 3.834967 | 3.774133 | 3.7605 | 3.5946 | 3.704233 | 4 | 3.965533 | 3.664267 | 3.808167 | 3.8129 | 3.651133 | 3.786133 | 4 | 3.963667 | 3.991267 | 3.966467 | 3.8267 | 3.926333 | 3.829833 | 3.719167 | 3.8026 | 3.66 | 3.857367 | 3.807633 | 3.765467 | 3.863767 | 3.961867 | 3.922133 | 3.9454 | 3.737867 | 3.8396 | 3.8157 | 3.962333 | 3.992833 | 3.953333 | 3.815067 | 3.8559 | 3.778367 | 3.796933 | 3.893267 | 3.892167 | 3.752567 | 4 | 4 | 4 | 3.850167 | 3.894333 | 3.992233 | 3.9642 | 3.888633 | 3.9547 | 3.846833 | 3.8587 | 3.568867 | 3.598633 | 3.513733 | 3.5132
404 | 3.8715 | 3.796 | 4 | 3.7307 | 3.975 | 3.8835 | 4 | 4 | 4 | 3.965 | 3.9781 | 3.7952 | 4 | 4 | 3.7192 | 3.9709 | 4 | 4 | 3.9716 | 4 | 4 | 3.9543 | 3.9773 | 3.9728 | 4 | 3.9544 | 4 | 3.9723 | 3.9709 | 4 | 4 | 4 | 4 | 3.9759 | 4 | 4 | 4 | 4 | 4 | 3.8536 | 4 | 4 | 4 | 4 | 4 | 4 | 4 | 4 | 4 | 4 | 4 | 4 | 4 | 4 | 4 | 4 | 4 | 3.9703 | 4 | 4 | 3.968 | 4 | 4 | 4 | 4 | 4 | 4 | 4 | 3.9706 | 4 | 4 | 4 | 4 | 4 | 4 | 4 | 4 | 4 | 4 | 4 | 3.9693 | 3.868 | 3.8598 | 3.9759 | 3.9706 | 4 | 4 | 4 | 3.9687 | 4 | 4 | 3.9694 | 3.9653 | 3.9544 | 3.9708 | 3.9692 | 3.9667 | 4 | 4 | 3.9734 | 4 | 3.121 | 3.8747 | 3.9676 | 4 | 4 | 4 | 4 | 4 | 4 | 3.9695 | 4 | 4 | 3.9802 | 4 | 4 | 4 | 4 | 4 | 4 | 4 | 3.9771 | 4 | 4 | 4 | 4 | 4 | 4 | 4 | 3.9801 | 4 | 4 | 4 | 3.9813 | 4 | 4 | 4 | 4 | 4 | 4 | 3.9715 | 3.9641 | 4 | 4 | 4 | 4 | 4 | 3.9636 | 4 | 4 | 4 | 4 | 3.8721 | 4 | 4 | 4 | 4 | 4 | 3.878 | 4 | 4 | 4 | 4 | 4 | 3.9745 | 4 | 4 | 4 | 4 | 4 | 4 | 4 | 4 | 4 | 4 | 4 | 3.9801 | 4 | 3.9736 | 4 | 3.9815 | 4 | 4 | 4 | 3.9794 | 4 | 4 | 4 | 4 | 4 | 4 | 4 | 4 | 3.966 | 4 | 3.9554 | 3.9598 | 4 | 3.9747 | 3.6235 | 3.8814 | 3.802 | 4 | 4 | 3.4434 | 3.3214 | 3.5735 | 3.7178 | 3.5334 | 3.8832 | 3.9641 | 3.8744 | 3.8756 | 3.8524 | 3.882 | 4 | 4 | 4 | 4 | 4 | 4 | 3.9691 | 4 | 3.9726 | 3.9779 | 4 | 4 | 4 | 4 | 3.9713 | 4 | 4 | 4 | 3.9744 | 3.8789 | 4 | 4 | 4 | 4 | 3.9764 | 4 | 3.971 | 3.9616 | 3.9774 | 4 | 4 | 3.9741 | 3.8629 | 3.6578 | 4 | 3.8792 | 3.8713 | 3.8849 | 3.8047 | 3.7954 | 3.8031 | 3.8814 | 4 | 3.9836 | 3.8643 | 3.8891 | 3.959 | 3.9642 | 3.9701 | 3.7977 | 3.674 | 3.7405 | 3.8795 | 3.8776 | 3.5972 | 3.616 | 3.8073 | 3.8782 | 3.6815 | 3.7259 | 3.7204 | 3.0686 | 3.2968 | 4 | 3.446 | 3.3549 | 3.3629 | 3.4049 | 3.3765 | 4 | 3.8797 | 3.9761 | 4 | 4 | 4 | 3.9707 | 4 | 4 | 4 | 4 | 3.8776 | 4 | 4 | 4 | 4 | 3.9664 | 4 | 4 | 3.9714 | 4 | 4 | 4 | 4 | 4 | 4 | 3.9785 | 3.963 | 4 | 4 | 4 | 4 | 4 | 3.7825 | 4 | 2.6634 | 1.3548 | 1.9265 | 2.0349 | 0.818 | 3.6829 | 3.8005 | 3.7374 | 4 | 3.8106 | 3.7375 | 4 | 4 | 4 | 4 | 4 | 4 | 4 | 4 | 2.6663 | 4 | 3.3229 | 4 | 4 | 3.9634 | 4 | 4 | 4 | 4 | 4 | 4 | 4 | 3.9807 | 4 | 4 | 4 | 4 | 4 | 4 | 4 | 4 | 4 | 4 | 4 | 4 | 4 | 4 | 3.7959 | 3.9722 | 3.9738 | 3.7346 | 3.9697 | 3.9879 | 3.7831 | 3.5328 | 3.973 | 3.8756 | 3.6772 | 3.9831 | 3.3132 | 4 | 3.9619 | 4 | 4 | 4 | 4 | 3.6784 | 4 | 3.9525 | 4 | 4 | 4 | 4 | 3.9828 | 4 | 3.791 | 3.7312 | 3.799 | 3.9722 | 3.9674 | 3.8757 | 3.863 | 3.7314 | 3.8642 | 3.9702 | 3.8756 | 3.8046 | 3.8814 | 4 | 4 | 4 | 4 | 4 | 4 | 4 | 4 | 4 | 4 | 3.9686 | 4 | 4 | 4 | 4 | 4 | 3.9538 | 3.9801 | 4 | 4 | 3.9723 | 3.9837 | 3.8747 | 3.8038 | 3.9687 | 3.9798 | 4 | 4 | 3.8731 | 3.8799 | 3.8696 | 3.5755 | 3.7924 | 3.7212 | 3.7974 | 3.9773 | 4 | 3.9746 | 3.9708 | 3.8083 | 3.9859 | 3.8002 | 3.9655 | 3.8843 | 3.9788 | 3.7427 | 3.6259 | 3.8042 | 3.8088 | 3.9645 | 3.7379 | 3.7427 | 3.7223 | 3.7971 | 3.7166 | 3.98 | 3.9847 | 4 | 3.8008 | 3.7901 | 3.6225 | 3.7298 | 3.7305 | 3.6707 | 3.6718 | 3.7933 | 4 | 3.975 | 4 | 3.8145 | 3.8094 | 3.8787 | 3.676 | 3.677 | 3.6759 | 3.6119 | 3.6774 | 2.1713 | 3.7355 | 3.9758 | 3.7393 | 3.8766 | 3.8008 | 3.6769 | 3.8726 | 3.9623 | 3.8735 | 3.7278 | 3.9773 | 3.8724 | 3.8744 | 3.6712 | 3.7442 | 3.8135 | 3.8831 | 3.7353 | 3.7239 | 3.9847 | 3.8845 | 3.8584 | 3.638 | 3.508 | 3.9683 | 3.732 | 3.7888 | 4 | 3.8772 | 3.9747 | 3.8877 | 3.8105 | 3.7876 | 3.8047 | 3.8072 | 3.7297 | 3.584 | 3.5727 | 4 | 4 | 3.7972 | 3.7289 | 3.7303 | 3.6744 | 3.6672 | 4 | 4 | 3.9738 | 4 | 3.7979 | 3.8836 | 3.9769 | 3.6377 | 3.8864 | 3.6756 | 3.6691 | 3.8781 | 3.8816 | 3.8873 | 3.8856 | 3.8784 | 4 | 3.804 | 3.8092 | 3.8915 | 3.887 | 3.9785 | 3.9802 | 3.7332 | 3.8735 | 3.7979 | 3.6734 | 3.9758 | 3.9717 | 3.7283 | 4 | 4 | 4 | 3.9749 | 4 | 3.9767 | 4 | 3.9701 | 3.8641 | 3.9811 | 3.8755 | 3.524 | 3.6143 | 3.5476 | 3.5334
406 | 3.9167 | 3.932 | 4 | 3.810567 | 3.991667 | 3.859367 | 4 | 4 | 4 | 3.988333 | 3.9927 | 3.897333 | 3.962067 | 4 | 3.867867 | 3.9903 | 4 | 4 | 3.990533 | 4 | 4 | 3.984767 | 3.992433 | 3.952 | 3.959867 | 3.941333 | 4 | 3.990767 | 3.9903 | 4 | 4 | 4 | 4 | 3.991967 | 4 | 4 | 4 | 4 | 4 | 3.9512 | 4 | 4 | 4 | 4 | 4 | 4 | 4 | 4 | 4 | 4 | 4 | 4 | 4 | 4 | 4 | 4 | 4 | 3.9901 | 3.964333 | 4 | 3.989333 | 4 | 4 | 4 | 4 | 4 | 4 | 4 | 3.9902 | 3.958867 | 3.967467 | 4 | 4 | 4 | 4 | 4 | 4 | 4 | 4 | 4 | 3.989767 | 3.8568 | 3.918133 | 3.9541 | 3.951533 | 4 | 4 | 4 | 3.989567 | 4 | 3.7972 | 3.892533 | 3.988433 | 3.871133 | 3.990267 | 3.989733 | 3.9889 | 4 | 4 | 3.991133 | 4 | 3.129467 | 3.858433 | 3.957267 | 4 | 4 | 4 | 4 | 4 | 4 | 3.989833 | 4 | 4 | 3.9934 | 4 | 3.9632 | 4 | 4 | 4 | 4 | 4 | 3.9569 | 4 | 4 | 4 | 3.969267 | 4 | 4 | 4 | 3.993367 | 4 | 4 | 4 | 3.993767 | 4 | 4 | 4 | 4 | 4 | 4 | 3.9905 | 3.988033 | 4 | 4 | 4 | 4 | 4 | 3.987867 | 4 | 3.896733 | 4 | 4 | 3.925767 | 4 | 4 | 4 | 4 | 4 | 3.959333 | 4 | 4 | 4 | 4 | 4 | 3.9915 | 3.963133 | 4 | 4 | 4 | 4 | 3.962267 | 4 | 4 | 3.964067 | 4 | 4 | 3.993367 | 4 | 3.9912 | 4 | 3.993833 | 4 | 4 | 4 | 3.993133 | 4 | 4 | 4 | 4 | 4 | 4 | 3.959467 | 4 | 3.988667 | 3.968933 | 3.961 | 3.952733 | 4 | 3.991567 | 3.6869 | 3.9106 | 3.837133 | 4 | 4 | 3.458467 | 3.328333 | 3.588767 | 3.6656 | 3.5762 | 3.961067 | 3.8889 | 3.808933 | 3.9244 | 3.9508 | 3.960667 | 4 | 4 | 4 | 4 | 4 | 4 | 3.9897 | 4 | 3.990867 | 3.992633 | 4 | 4 | 4 | 4 | 3.990433 | 3.967733 | 4 | 4 | 3.991467 | 3.959633 | 4 | 4 | 4 | 4 | 3.992133 | 3.9664 | 3.990333 | 3.889 | 3.992467 | 4 | 4 | 3.9543 | 3.798567 | 3.734667 | 4 | 3.959733 | 3.9571 | 3.961633 | 3.8957 | 3.833533 | 3.7775 | 3.960467 | 4 | 3.994533 | 3.9173 | 3.7579 | 3.986333 | 3.843733 | 3.990033 | 3.7817 | 3.6248 | 3.873233 | 3.8097 | 3.865067 | 3.622733 | 3.604667 | 3.903433 | 3.809867 | 3.678433 | 3.7539 | 3.6304 | 3.070267 | 3.2634 | 3.9502 | 3.4842 | 3.3701 | 3.3369 | 3.393767 | 3.393233 | 4 | 3.9279 | 3.8973 | 4 | 3.9662 | 4 | 3.990233 | 4 | 4 | 3.903 | 4 | 3.9592 | 3.963 | 4 | 3.913867 | 4 | 3.9888 | 4 | 4 | 3.951133 | 4 | 4 | 4 | 4 | 3.967133 | 4 | 3.992833 | 3.987667 | 4 | 4 | 4 | 4 | 4 | 3.727167 | 3.954867 | 2.663533 | 1.357267 | 1.9279 | 2.0369 | 0.8208 | 3.6943 | 3.741433 | 3.889067 | 3.853333 | 3.8404 | 3.8167 | 4 | 4 | 4 | 4 | 4 | 4 | 4 | 4 | 2.6797 | 4 | 3.322833 | 4 | 3.965333 | 3.9878 | 4 | 4 | 4 | 4 | 4 | 4 | 4 | 3.993567 | 4 | 4 | 4 | 4 | 4 | 4 | 4 | 4 | 4 | 4 | 4 | 4 | 4 | 3.964733 | 3.704233 | 3.990733 | 3.958267 | 3.68 | 3.8945 | 3.8927 | 3.809167 | 3.534067 | 3.9516 | 3.924933 | 3.869067 | 3.8891 | 3.288667 | 4 | 3.9873 | 4 | 4 | 4 | 4 | 3.789867 | 4 | 3.984167 | 4 | 3.970333 | 4 | 4 | 3.994267 | 4 | 3.775133 | 3.8768 | 3.8376 | 3.954133 | 3.8956 | 3.9315 | 3.8518 | 3.714333 | 3.7636 | 3.757 | 3.767667 | 3.832133 | 3.7686 | 4 | 4 | 4 | 4 | 4 | 4 | 4 | 4 | 4 | 4 | 3.959733 | 4 | 4 | 4 | 4 | 4 | 3.9846 | 3.993367 | 4 | 4 | 3.9529 | 3.994567 | 3.8593 | 3.839 | 3.989567 | 3.993267 | 4 | 4 | 3.927633 | 3.959967 | 3.808667 | 3.591033 | 3.7378 | 3.6752 | 3.834067 | 3.992433 | 4 | 3.991533 | 3.9586 | 3.907967 | 3.965767 | 3.842533 | 3.9593 | 3.932433 | 3.942867 | 3.759767 | 3.7173 | 3.835933 | 3.8406 | 3.9561 | 3.717767 | 3.7739 | 3.754367 | 3.7325 | 3.717467 | 3.993333 | 3.969167 | 4 | 3.789467 | 3.901833 | 3.542767 | 3.710133 | 3.7159 | 3.724367 | 3.6498 | 3.694967 | 4 | 3.9448 | 4 | 3.908167 | 3.845733 | 3.865233 | 3.6584 | 3.660333 | 3.699367 | 3.6367 | 3.664267 | 2.170633 | 3.7657 | 3.991933 | 3.763767 | 3.958867 | 3.7878 | 3.733633 | 3.8046 | 3.9571 | 3.924833 | 3.813533 | 3.9629 | 3.857733 | 3.9254 | 3.742067 | 3.822933 | 3.7375 | 3.930433 | 3.810633 | 3.7081 | 3.963433 | 3.9315 | 3.7226 | 3.651467 | 3.569333 | 3.9557 | 3.711533 | 3.730733 | 4 | 3.927067 | 3.991567 | 3.764967 | 3.7949 | 3.732267 | 3.7901 | 3.743067 | 3.677033 | 3.590533 | 3.628833 | 4 | 3.905667 | 3.736867 | 3.814967 | 3.6803 | 3.6256 | 3.6874 | 4 | 4 | 3.964067 | 3.9042 | 3.779167 | 3.927267 | 3.9573 | 3.617033 | 3.920933 | 3.661533 | 3.694433 | 3.809633 | 3.932067 | 3.962433 | 3.875667 | 3.864 | 4 | 3.838733 | 3.907067 | 3.963833 | 3.933467 | 3.850633 | 3.9934 | 3.880867 | 3.8113 | 3.9001 | 3.659067 | 3.835 | 3.959833 | 3.811833 | 4 | 3.908 | 4 | 3.991633 | 4 | 3.965167 | 3.85 | 3.990033 | 3.919433 | 3.959633 | 3.9301 | 3.511533 | 3.631233 | 3.553733 | 3.548
408 | 3.881167 | 3.984233 | 4 | 3.852667 | 3.9831 | 3.8982 | 3.983333 | 4 | 4 | 3.955333 | 3.9811 | 3.9481 | 3.914433 | 4 | 3.8855 | 4 | 4 | 4 | 4 | 3.9836 | 4 | 4 | 3.950567 | 3.942733 | 3.9091 | 3.956533 | 4 | 4 | 3.982633 | 4 | 3.984067 | 4 | 4 | 4 | 4 | 4 | 4 | 4 | 4 | 4 | 3.984833 | 4 | 3.951933 | 4 | 4 | 4 | 4 | 4 | 4 | 4 | 4 | 4 | 4 | 4 | 4 | 4 | 4 | 4 | 3.8865 | 4 | 4 | 4 | 4 | 4 | 4 | 4 | 4 | 4 | 4 | 3.94 | 3.967467 | 4 | 4 | 4 | 4 | 3.951467 | 4 | 4 | 4 | 4 | 3.9852 | 3.826133 | 3.8672 | 3.9124 | 3.961333 | 4 | 4 | 4 | 3.9846 | 4 | 3.7972 | 3.902733 | 3.985267 | 3.886333 | 3.9495 | 3.902833 | 4 | 4 | 4 | 4 | 4 | 3.118767 | 3.9002 | 3.968067 | 4 | 4 | 4 | 3.9815 | 4 | 4 | 4 | 4 | 3.9492 | 4 | 4 | 3.915167 | 4 | 4 | 4 | 4 | 4 | 3.964533 | 4 | 4 | 4 | 3.969267 | 4 | 4 | 4 | 4 | 4 | 4 | 4 | 4 | 4 | 4 | 4 | 4 | 4 | 4 | 4 | 4 | 4 | 4 | 4 | 4 | 4 | 4 | 4 | 3.896733 | 4 | 4 | 3.9684 | 4 | 4 | 4 | 4 | 4 | 4 | 4 | 4 | 4 | 4 | 4 | 4 | 3.963133 | 4 | 4 | 4 | 4 | 3.962267 | 3.9793 | 4 | 3.964067 | 4 | 4 | 3.983433 | 4 | 4 | 4 | 4 | 3.953433 | 4 | 4 | 4 | 4 | 3.990733 | 4 | 4 | 4 | 4 | 3.9423 | 3.984867 | 4 | 3.968933 | 3.975867 | 3.894433 | 3.9811 | 4 | 3.699233 | 3.950133 | 3.828233 | 4 | 3.951633 | 3.4736 | 3.334667 | 3.582767 | 3.646133 | 3.573167 | 3.979 | 3.900867 | 3.775933 | 3.952567 | 3.9548 | 4 | 4 | 3.984367 | 3.984333 | 3.985567 | 4 | 4 | 4 | 3.9797 | 3.9868 | 4 | 4 | 4 | 4 | 3.984967 | 4 | 3.967733 | 4 | 4 | 3.9762 | 4 | 4 | 4 | 3.9854 | 3.9858 | 4 | 3.9664 | 3.9813 | 3.888133 | 3.975433 | 4 | 4 | 3.946667 | 3.770867 | 3.748933 | 4 | 4 | 3.954267 | 3.983433 | 3.9608 | 3.847467 | 3.794233 | 3.980333 | 4 | 4 | 3.949167 | 3.721033 | 4 | 3.781467 | 4 | 3.734733 | 3.6306 | 3.9115 | 3.795167 | 3.861733 | 3.624167 | 3.636233 | 3.9493 | 3.773833 | 3.710833 | 3.731133 | 3.669533 | 3.069133 | 3.265567 | 3.9502 | 3.4744 | 3.3833 | 3.324533 | 3.374633 | 3.4051 | 4 | 3.9528 | 3.905267 | 4 | 3.9662 | 4 | 3.982633 | 4 | 4 | 3.903 | 4 | 4 | 3.963 | 4 | 3.913867 | 4 | 4 | 4 | 4 | 3.960667 | 4 | 4 | 4 | 4 | 3.967133 | 4 | 4 | 4 | 4 | 4 | 4 | 3.980833 | 4 | 3.726333 | 3.954867 | 2.665533 | 1.3595 | 1.929933 | 2.0405 | 0.8232667 | 3.651967 | 3.693967 | 3.931467 | 3.834533 | 3.8264 | 3.830667 | 3.986067 | 4 | 4 | 4 | 4 | 4 | 3.953133 | 4 | 2.6828 | 4 | 3.320067 | 4 | 3.965333 | 4 | 4 | 4 | 4 | 3.984733 | 4 | 4 | 4 | 4 | 3.985867 | 3.986567 | 4 | 4 | 4 | 4 | 4 | 4 | 4 | 4 | 4 | 4 | 4 | 3.946433 | 3.6553 | 3.981733 | 3.952933 | 3.652067 | 3.9046 | 3.820033 | 3.834333 | 3.526867 | 3.9454 | 3.9664 | 3.959733 | 3.8773 | 3.289133 | 4 | 4 | 4 | 4 | 4 | 4 | 3.7936 | 3.982733 | 4 | 4 | 3.970333 | 3.9852 | 4 | 4 | 4 | 3.748767 | 3.954233 | 3.9046 | 3.9479 | 3.834333 | 3.925533 | 3.827433 | 3.755567 | 3.713033 | 3.645133 | 3.7321 | 3.8213 | 3.7301 | 3.983467 | 4 | 4 | 4 | 4 | 4 | 4 | 4 | 4 | 3.986333 | 3.957867 | 4 | 4 | 4 | 4 | 4 | 4 | 3.9889 | 3.985167 | 4 | 3.947867 | 4 | 3.901067 | 3.810767 | 4 | 4 | 4 | 3.983767 | 3.9568 | 3.983233 | 3.8005 | 3.6341 | 3.707533 | 3.651867 | 3.826733 | 4 | 4 | 4 | 3.9221 | 3.971867 | 3.970467 | 3.8586 | 3.922367 | 3.8951 | 3.902767 | 3.826367 | 3.745867 | 3.803233 | 3.830633 | 3.953967 | 3.757367 | 3.767233 | 3.731667 | 3.687433 | 3.739467 | 4 | 3.961367 | 3.926133 | 3.8091 | 3.922733 | 3.553667 | 3.686933 | 3.658333 | 3.737333 | 3.643233 | 3.715167 | 4 | 3.939433 | 3.985633 | 3.920567 | 3.909267 | 3.857 | 3.673767 | 3.6907 | 3.6745 | 3.662267 | 3.678567 | 2.1733 | 3.808367 | 3.951867 | 3.7378 | 4 | 3.808567 | 3.7403 | 3.797367 | 3.873933 | 3.920867 | 3.831767 | 3.970467 | 3.8836 | 3.8715 | 3.7787 | 3.9082 | 3.783767 | 3.950767 | 3.851267 | 3.749367 | 3.8962 | 3.8788 | 3.695667 | 3.7232 | 3.621667 | 3.917333 | 3.686967 | 3.784933 | 4 | 3.919033 | 3.924767 | 3.8024 | 3.843467 | 3.729 | 3.782333 | 3.712333 | 3.6718 | 3.5968 | 3.656333 | 4 | 3.905667 | 3.692467 | 3.859733 | 3.672467 | 3.6342 | 3.7232 | 4 | 4 | 3.9728 | 3.887 | 3.832767 | 3.919867 | 3.917233 | 3.6035 | 3.864433 | 3.696567 | 3.734167 | 3.779933 | 3.971533 | 4 | 3.897367 | 3.904533 | 4 | 3.888033 | 3.959467 | 4 | 3.971133 | 3.840333 | 3.987267 | 3.9219 | 3.8029 | 3.918867 | 3.691333 | 3.7966 | 3.922633 | 3.8557 | 4 | 3.908 | 4 | 4 | 4 | 3.972933 | 3.8345 | 3.9831 | 3.964733 | 3.965933 | 3.9239 | 3.507033 | 3.6127 | 3.5716 | 3.572133
410 | 3.7649 | 3.9527 | 4 | 3.857 | 3.9493 | 4 | 3.95 | 4 | 4 | 3.866 | 3.9433 | 3.9475 | 3.8571 | 4 | 3.7721 | 4 | 4 | 4 | 4 | 3.9508 | 4 | 4 | 3.8517 | 3.945 | 3.8477 | 4 | 4 | 4 | 3.9479 | 4 | 3.9522 | 4 | 4 | 4 | 4 | 4 | 4 | 4 | 4 | 4 | 3.9545 | 4 | 3.8558 | 4 | 4 | 4 | 4 | 4 | 4 | 4 | 4 | 4 | 4 | 4 | 4 | 4 | 4 | 4 | 3.7665 | 4 | 4 | 4 | 4 | 4 | 4 | 4 | 4 | 4 | 4 | 3.9434 | 4 | 4 | 4 | 4 | 4 | 3.8544 | 4 | 4 | 4 | 4 | 3.9556 | 3.776 | 3.707 | 3.8508 | 4 | 4 | 4 | 4 | 3.9538 | 4 | 4 | 4 | 3.9558 | 4 | 3.8485 | 3.7085 | 4 | 4 | 4 | 4 | 4 | 3.0889 | 4 | 4 | 4 | 4 | 4 | 3.9445 | 4 | 4 | 4 | 4 | 3.8476 | 4 | 4 | 3.8559 | 4 | 4 | 4 | 4 | 4 | 4 | 4 | 4 | 4 | 4 | 4 | 4 | 4 | 4 | 4 | 4 | 4 | 4 | 4 | 4 | 4 | 4 | 4 | 4 | 4 | 4 | 4 | 4 | 4 | 4 | 4 | 4 | 4 | 4 | 4 | 4 | 4 | 4 | 4 | 4 | 4 | 4 | 4 | 4 | 4 | 4 | 4 | 4 | 4 | 4 | 4 | 4 | 4 | 4 | 4 | 3.9379 | 4 | 4 | 4 | 4 | 3.9503 | 4 | 4 | 4 | 4 | 3.8603 | 4 | 4 | 4 | 4 | 3.9722 | 4 | 4 | 4 | 4 | 3.9485 | 3.9546 | 4 | 4 | 4 | 3.7849 | 3.9433 | 4 | 3.6605 | 4 | 3.7753 | 4 | 3.8549 | 3.4888 | 3.3404 | 3.5555 | 3.6594 | 3.5243 | 3.937 | 4 | 3.7754 | 3.9601 | 3.8644 | 4 | 4 | 3.9531 | 3.953 | 3.9567 | 4 | 4 | 4 | 3.9391 | 3.9604 | 4 | 4 | 4 | 4 | 3.9549 | 4 | 4 | 4 | 4 | 3.9286 | 4 | 4 | 4 | 3.9562 | 3.9574 | 4 | 4 | 3.9439 | 3.959 | 3.9263 | 4 | 4 | 3.9512 | 3.7798 | 3.7006 | 4 | 4 | 3.8628 | 3.9503 | 4 | 3.8372 | 3.8533 | 3.941 | 4 | 4 | 3.9599 | 3.7785 | 4 | 3.7774 | 4 | 3.6568 | 3.6914 | 3.8553 | 3.8359 | 3.8676 | 3.6015 | 3.7107 | 3.9449 | 3.7701 | 3.7787 | 3.6576 | 3.8378 | 3.0652 | 3.3033 | 4 | 3.4166 | 3.3945 | 3.3258 | 3.3475 | 3.4121 | 4 | 3.9544 | 4 | 4 | 4 | 4 | 3.9479 | 4 | 4 | 4 | 4 | 4 | 4 | 4 | 4 | 4 | 4 | 4 | 4 | 4 | 4 | 4 | 4 | 4 | 4 | 4 | 4 | 4 | 4 | 4 | 4 | 3.9425 | 4 | 3.78 | 4 | 2.6694 | 1.3615 | 1.9326 | 2.0457 | 0.8254 | 3.5559 | 3.6581 | 3.8646 | 3.9436 | 3.7686 | 3.7794 | 3.9582 | 4 | 4 | 4 | 4 | 4 | 3.8594 | 4 | 2.6756 | 4 | 3.3146 | 4 | 4 | 4 | 4 | 4 | 4 | 3.9542 | 4 | 4 | 4 | 4 | 3.9576 | 3.9597 | 4 | 4 | 4 | 4 | 4 | 4 | 4 | 4 | 4 | 4 | 4 | 3.9451 | 3.6491 | 3.9452 | 3.9578 | 3.6508 | 4 | 3.7699 | 3.8586 | 3.5112 | 3.9544 | 4 | 3.9492 | 3.9477 | 3.3146 | 4 | 4 | 4 | 4 | 4 | 4 | 3.6896 | 3.9482 | 4 | 4 | 4 | 3.9556 | 4 | 4 | 4 | 3.7119 | 3.9635 | 4 | 3.9535 | 3.7836 | 3.8578 | 3.7899 | 3.8551 | 3.7125 | 3.6346 | 3.7689 | 3.7721 | 3.7659 | 3.9504 | 4 | 4 | 4 | 4 | 4 | 4 | 4 | 4 | 3.959 | 3.963 | 4 | 4 | 4 | 4 | 4 | 4 | 3.9667 | 3.9555 | 4 | 3.9572 | 4 | 4 | 3.7191 | 4 | 4 | 4 | 3.9513 | 3.9606 | 3.9497 | 3.8451 | 3.7047 | 3.7016 | 3.6512 | 3.7754 | 4 | 4 | 4 | 3.8613 | 4 | 4 | 3.8484 | 3.8547 | 3.7723 | 3.8585 | 3.9425 | 3.7116 | 3.7061 | 3.7789 | 3.9581 | 3.8567 | 3.7227 | 3.6542 | 3.6619 | 3.7826 | 4 | 3.9613 | 3.7784 | 3.8597 | 3.8528 | 3.6552 | 3.6602 | 3.5578 | 3.7096 | 3.6521 | 3.8539 | 4 | 3.9589 | 3.9569 | 3.8517 | 4 | 3.854 | 3.7221 | 3.7681 | 3.6013 | 3.6886 | 3.7203 | 2.1793 | 3.8635 | 3.8556 | 3.6614 | 4 | 3.8631 | 3.6969 | 3.8509 | 3.7128 | 3.8616 | 3.7825 | 4 | 3.95 | 3.7127 | 3.7811 | 4 | 3.9523 | 3.9441 | 3.8572 | 3.8477 | 3.783 | 3.7264 | 3.7776 | 3.8532 | 3.665 | 3.8532 | 3.6583 | 3.9514 | 4 | 3.8531 | 3.7743 | 4 | 3.9562 | 3.7778 | 3.7814 | 3.715 | 3.714 | 3.6028 | 3.6552 | 4 | 4 | 3.664 | 3.8632 | 3.7068 | 3.7002 | 3.7746 | 4 | 4 | 4 | 3.9484 | 3.9587 | 3.8614 | 3.8567 | 3.5971 | 3.7169 | 3.7807 | 3.7883 | 3.789 | 4 | 4 | 3.9507 | 4 | 4 | 3.9519 | 3.9664 | 4 | 4 | 3.9476 | 3.9618 | 3.8563 | 3.8483 | 3.8542 | 3.7702 | 3.8606 | 3.8601 | 3.8599 | 4 | 4 | 4 | 4 | 4 | 4 | 3.9535 | 3.9493 | 4 | 4 | 3.8569 | 3.5105 | 3.5587 | 3.6012 | 3.6058
412 | 3.813033 | 3.8785 | 4 | 3.907067 | 3.9831 | 3.960533 | 3.983333 | 3.894933 | 4 | 3.955333 | 3.933233 | 3.9437 | 3.952367 | 4 | 3.883433 | 4 | 4 | 3.962267 | 4 | 3.934933 | 4 | 3.963467 | 3.950567 | 3.981667 | 3.949233 | 4 | 4 | 3.8928 | 3.982633 | 3.959867 | 3.984067 | 4 | 4 | 4 | 4 | 3.962467 | 4 | 4 | 4 | 4 | 3.984833 | 4 | 3.951933 | 4 | 4 | 4 | 4 | 4 | 4 | 4 | 4 | 4 | 4 | 4 | 4 | 4 | 4 | 4 | 3.922167 | 3.958 | 4 | 4 | 4 | 4 | 4 | 4 | 4 | 3.891733 | 4 | 3.981133 | 4 | 4 | 4 | 4 | 4 | 3.951467 | 4 | 4 | 4 | 4 | 3.8302 | 3.771 | 3.793133 | 3.8494 | 4 | 4 | 4 | 4 | 3.9846 | 4 | 3.9608 | 3.965133 | 3.9358 | 3.957 | 3.9495 | 3.797233 | 4 | 4 | 3.9592 | 3.957467 | 4 | 3.102033 | 3.964067 | 3.898 | 4 | 4 | 4 | 3.9815 | 3.957467 | 4 | 4 | 4 | 3.9492 | 3.961267 | 4 | 3.951967 | 4 | 3.959467 | 4 | 4 | 4 | 3.9644 | 4 | 4 | 4 | 4 | 4 | 4 | 4 | 4 | 4 | 4 | 4 | 4 | 4 | 4 | 4 | 4 | 4 | 4 | 4 | 4 | 4 | 4 | 4 | 4 | 4 | 4 | 4 | 3.958133 | 4 | 4 | 4 | 4 | 4 | 4 | 4 | 4 | 4 | 4 | 4 | 4 | 4 | 4 | 4 | 4 | 4 | 4 | 4 | 4 | 4 | 3.9793 | 3.962267 | 3.8986 | 3.963267 | 3.959733 | 3.983433 | 4 | 4 | 4 | 4 | 3.953433 | 4 | 4 | 4 | 4 | 3.990733 | 3.961667 | 4 | 3.900867 | 3.962733 | 3.885367 | 3.942067 | 4 | 3.958333 | 3.908467 | 3.8949 | 3.941033 | 4 | 3.6321 | 3.903867 | 3.8277 | 4 | 3.899767 | 3.4492 | 3.3098 | 3.6175 | 3.6516 | 3.5391 | 3.878933 | 3.961467 | 3.8192 | 3.948567 | 3.8484 | 3.964133 | 4 | 3.984367 | 3.984333 | 3.948967 | 4 | 3.966267 | 4 | 3.9797 | 3.9868 | 4 | 4 | 3.9554 | 4 | 3.984967 | 4 | 4 | 3.961333 | 4 | 3.9762 | 4 | 4 | 3.9628 | 3.9854 | 3.9858 | 4 | 3.958 | 3.865367 | 3.9518 | 3.8761 | 4 | 4 | 3.944333 | 3.763867 | 3.7398 | 4 | 4 | 3.954267 | 3.939633 | 4 | 3.784467 | 3.712767 | 3.980333 | 3.899 | 4 | 3.986633 | 3.7737 | 4 | 3.879933 | 4 | 3.7238 | 3.694867 | 3.951767 | 3.788033 | 3.955867 | 3.595833 | 3.577033 | 3.939567 | 3.7677 | 3.820567 | 3.686733 | 3.705333 | 3.060533 | 3.2849 | 3.898667 | 3.466267 | 3.399033 | 3.351933 | 3.343233 | 3.371633 | 4 | 3.9848 | 4 | 4 | 3.959267 | 4 | 3.982633 | 4 | 4 | 4 | 3.967267 | 4 | 4 | 4 | 3.9712 | 4 | 4 | 4 | 4 | 4 | 4 | 3.959 | 4 | 4 | 4 | 4 | 4 | 4 | 4 | 4 | 4 | 3.980833 | 4 | 3.8172 | 4 | 2.671067 | 1.3635 | 1.933867 | 2.046033 | 0.8273333 | 3.6557 | 3.651967 | 3.807 | 3.8726 | 3.687733 | 3.726667 | 3.986067 | 4 | 4 | 4 | 4 | 4 | 3.953133 | 3.962733 | 2.6806 | 4 | 3.331067 | 4 | 4 | 4 | 4 | 4 | 4 | 3.984733 | 3.968 | 4 | 4 | 3.959667 | 3.985867 | 3.986567 | 4 | 3.961333 | 4 | 4 | 4 | 4 | 4 | 4 | 4 | 4 | 3.9596 | 3.9817 | 3.643767 | 3.981733 | 3.985933 | 3.7298 | 3.903467 | 3.718833 | 3.852733 | 3.533533 | 3.889933 | 4 | 3.9426 | 3.880433 | 3.3368 | 4 | 4 | 4 | 4 | 4 | 4 | 3.6932 | 3.982733 | 4 | 4 | 4 | 3.9852 | 4 | 4 | 4 | 3.707567 | 3.887967 | 3.963667 | 3.951633 | 3.889533 | 3.9526 | 3.820767 | 3.7901 | 3.7461 | 3.681733 | 3.883633 | 3.885767 | 3.7229 | 3.983467 | 4 | 4 | 4 | 4 | 4 | 4 | 4 | 4 | 3.986333 | 3.885267 | 4 | 4 | 4 | 4 | 4 | 3.901 | 3.958567 | 3.949367 | 3.904867 | 3.985733 | 4 | 3.845667 | 3.8697 | 3.841933 | 4 | 4 | 3.983767 | 3.791333 | 3.784767 | 3.7479 | 3.6693 | 3.6966 | 3.645733 | 3.763867 | 4 | 4 | 3.905267 | 3.857433 | 3.955133 | 3.895867 | 3.749333 | 3.795367 | 3.768167 | 3.790567 | 3.869633 | 3.601867 | 3.752033 | 3.8243 | 3.8329 | 3.803967 | 3.7119 | 3.682133 | 3.650833 | 3.691133 | 4 | 3.9871 | 3.779133 | 3.798233 | 3.7154 | 3.610867 | 3.623267 | 3.642333 | 3.6368 | 3.641767 | 3.709567 | 4 | 3.956233 | 3.893167 | 3.802767 | 3.898667 | 3.9142 | 3.672367 | 3.6801 | 3.632567 | 3.652067 | 3.670567 | 2.180033 | 3.851633 | 3.8562 | 3.647733 | 3.838867 | 3.750367 | 3.656233 | 3.791833 | 3.704867 | 3.8528 | 3.7679 | 3.8964 | 3.941 | 3.7543 | 3.682233 | 3.896933 | 3.8315 | 3.8235 | 3.801133 | 3.799567 | 3.7684 | 3.755867 | 3.6938 | 3.837333 | 3.585933 | 3.913533 | 3.7863 | 3.883933 | 4 | 3.951033 | 3.818233 | 3.967333 | 3.945667 | 3.684 | 3.7726 | 3.806267 | 3.6706 | 3.63 | 3.6394 | 4 | 4 | 3.6454 | 3.8512 | 3.6988 | 3.7504 | 3.727333 | 4 | 4 | 4 | 3.876333 | 3.986233 | 3.909667 | 3.910233 | 3.596833 | 3.7087 | 3.689367 | 3.7349 | 3.7348 | 3.852 | 3.9654 | 3.8805 | 3.899733 | 3.953 | 3.755633 | 3.885 | 3.958667 | 3.9468 | 3.939867 | 3.832533 | 3.7525 | 3.792433 | 3.912733 | 3.720467 | 3.800667 | 3.7537 | 3.719833 | 4 | 4 | 4 | 3.892733 | 3.9714 | 3.962133 | 3.878167 | 3.9493 | 3.965067 | 3.8478 | 3.9523 | 3.4727 | 3.543767 | 3.536133 | 3.558067
414 | 3.8208 | 3.784367 | 3.9546 | 3.908133 | 4 | 3.947033 | 3.949833 | 3.894933 | 3.983433 | 4 | 3.952133 | 3.946367 | 3.986167 | 4 | 3.8664 | 4 | 4 | 3.915333 | 4 | 3.9352 | 3.984 | 3.963467 | 3.982633 | 3.983233 | 3.9867 | 3.984867 | 3.9807 | 3.8928 | 4 | 3.9478 | 4 | 4 | 4 | 4 | 4 | 3.962467 | 4 | 3.983267 | 4 | 4 | 4 | 4 | 3.985167 | 4 | 4 | 4 | 3.987833 | 4 | 4 | 4 | 4 | 4 | 4 | 4 | 4 | 4 | 4 | 4 | 4 | 3.958 | 4 | 3.9852 | 4 | 4 | 4 | 4 | 3.951767 | 3.891733 | 4 | 3.986233 | 3.9808 | 3.984 | 3.9838 | 4 | 4 | 4 | 4 | 4 | 4 | 4 | 3.845 | 3.750767 | 3.844933 | 3.8538 | 3.951233 | 3.953033 | 4 | 3.988367 | 4 | 4 | 3.945167 | 3.8927 | 3.950533 | 3.908033 | 3.988267 | 3.878733 | 4 | 4 | 3.9592 | 3.957467 | 4 | 3.112 | 3.9175 | 3.848 | 4 | 4 | 4 | 4 | 3.957467 | 4 | 4 | 3.985867 | 4 | 3.9433 | 4 | 4 | 4 | 3.959467 | 4 | 4 | 4 | 3.9644 | 4 | 4 | 4 | 3.9875 | 3.987367 | 3.954633 | 3.9884 | 3.986167 | 4 | 4 | 4 | 4 | 4 | 4 | 4 | 4 | 3.982933 | 3.954733 | 4 | 4 | 4 | 4 | 3.9863 | 4 | 4 | 4 | 4 | 3.942233 | 4 | 4 | 3.9831 | 4 | 4 | 3.955333 | 3.9869 | 4 | 4 | 4 | 4 | 4 | 3.9862 | 3.9868 | 4 | 3.9857 | 4 | 4 | 4 | 4 | 4 | 3.988567 | 3.962267 | 3.852267 | 3.949767 | 3.959733 | 4 | 4 | 4 | 3.988567 | 4 | 3.957567 | 4 | 4 | 4 | 4 | 3.988167 | 3.961667 | 3.993367 | 3.900867 | 3.962733 | 3.889033 | 3.9572 | 4 | 3.949967 | 3.908467 | 3.912967 | 3.959933 | 3.984967 | 3.596867 | 3.903867 | 3.850467 | 4 | 3.9021 | 3.392967 | 3.305367 | 3.608033 | 3.6349 | 3.509233 | 3.8282 | 3.914 | 3.815467 | 3.916433 | 3.823233 | 3.953233 | 4 | 3.9883 | 4 | 3.9502 | 3.987133 | 3.966267 | 3.987267 | 3.985833 | 3.957767 | 3.980367 | 4 | 3.9426 | 4 | 3.986767 | 3.987 | 4 | 3.961333 | 3.9856 | 3.989133 | 3.987233 | 4 | 3.917967 | 4 | 3.989167 | 4 | 3.958 | 3.8382 | 3.896233 | 3.858833 | 4 | 4 | 3.862 | 3.758767 | 3.725367 | 4 | 3.9907 | 4 | 3.941867 | 4 | 3.7229 | 3.648733 | 4 | 3.899 | 4 | 3.929767 | 3.752967 | 4 | 3.8779 | 4 | 3.7662 | 3.664667 | 3.985467 | 3.799067 | 3.9806 | 3.5997 | 3.5036 | 3.957933 | 3.772833 | 3.801533 | 3.673667 | 3.628533 | 3.0613 | 3.277367 | 3.8839 | 3.4758 | 3.3962 | 3.3515 | 3.338767 | 3.3299 | 3.985767 | 4 | 4 | 3.986533 | 3.959267 | 4 | 4 | 4 | 3.989233 | 4 | 3.951167 | 4 | 4 | 4 | 3.9712 | 4 | 4 | 4 | 3.980133 | 4 | 4 | 3.959 | 4 | 4 | 4 | 3.982433 | 4 | 4 | 4 | 4 | 4 | 4 | 4 | 3.8 | 4 | 2.6691 | 1.3657 | 1.934833 | 2.0463 | 0.8291667 | 3.6912 | 3.6732 | 3.759633 | 3.8196 | 3.672333 | 3.755633 | 4 | 4 | 4 | 4 | 4 | 4 | 4 | 3.949367 | 2.6813 | 4 | 3.3446 | 3.984133 | 4 | 4 | 4 | 4 | 4 | 3.981933 | 3.968 | 4 | 4 | 3.959667 | 3.987933 | 4 | 4 | 3.961333 | 4 | 4 | 4 | 4 | 4 | 4 | 4 | 4 | 3.912867 | 4 | 3.6858 | 4 | 4 | 3.7742 | 3.7894 | 3.749567 | 3.886633 | 3.564067 | 3.860633 | 3.9828 | 3.9434 | 3.854867 | 3.342067 | 3.952933 | 3.954633 | 4 | 4 | 4 | 4 | 3.700167 | 3.988667 | 4 | 4 | 4 | 4 | 4 | 4 | 4 | 3.685867 | 3.8279 | 3.950367 | 3.924267 | 3.8892 | 3.927867 | 3.841933 | 3.742267 | 3.749767 | 3.692033 | 3.868067 | 3.891 | 3.691133 | 3.985467 | 4 | 4 | 4 | 4 | 4 | 4 | 4 | 3.9882 | 4 | 3.852267 | 4 | 4 | 4 | 4 | 4 | 3.889467 | 3.952133 | 3.9642 | 3.904867 | 3.9539 | 3.954567 | 3.8025 | 3.894433 | 3.8245 | 4 | 3.957467 | 4 | 3.759967 | 3.786133 | 3.705667 | 3.609867 | 3.7209 | 3.648067 | 3.765833 | 4 | 4 | 3.8958 | 3.903667 | 3.939867 | 3.8513 | 3.753633 | 3.7752 | 3.798033 | 3.821567 | 3.795933 | 3.582533 | 3.776667 | 3.802133 | 3.832 | 3.739933 | 3.711667 | 3.6516 | 3.631967 | 3.651867 | 3.988533 | 3.927 | 3.76 | 3.770333 | 3.6722 | 3.570233 | 3.606333 | 3.630033 | 3.621233 | 3.614367 | 3.643267 | 3.9876 | 3.926067 | 3.861967 | 3.839233 | 3.824533 | 3.9533 | 3.648467 | 3.613367 | 3.636567 | 3.628267 | 3.622267 | 2.1816 | 3.854233 | 3.8268 | 3.668633 | 3.722233 | 3.725433 | 3.628367 | 3.7985 | 3.687933 | 3.8799 | 3.7264 | 3.848233 | 3.884967 | 3.779733 | 3.7125 | 3.821333 | 3.7526 | 3.747433 | 3.734033 | 3.8009 | 3.730033 | 3.833367 | 3.670167 | 3.840067 | 3.5542 | 3.962467 | 3.825933 | 3.856167 | 3.989133 | 4 | 3.882067 | 3.967333 | 3.916933 | 3.643133 | 3.8018 | 3.791533 | 3.641933 | 3.6496 | 3.638133 | 4 | 4 | 3.625833 | 3.850333 | 3.7007 | 3.757567 | 3.7095 | 3.983967 | 4 | 4 | 3.824333 | 4 | 3.9371 | 3.958 | 3.601467 | 3.7076 | 3.671867 | 3.710467 | 3.709067 | 3.805733 | 3.9654 | 3.882433 | 3.856 | 3.885967 | 3.7309 | 3.852333 | 3.958667 | 3.9315 | 3.9441 | 3.7995 | 3.787533 | 3.797133 | 3.9185 | 3.6823 | 3.800767 | 3.729467 | 3.747967 | 4 | 4 | 4 | 3.879667 | 3.9714 | 3.9526 | 3.893667 | 3.920167 | 3.948933 | 3.836167 | 4 | 3.461367 | 3.5305 | 3.511833 | 3.518267
416 | 3.7882 | 3.6703 | 3.8638 | 3.8602 | 4 | 3.9595 | 3.8495 | 4 | 3.9503 | 4 | 4 | 3.9555 | 3.9585 | 4 | 3.721 | 4 | 4 | 3.8592 | 4 | 3.9516 | 3.952 | 4 | 3.9479 | 3.9497 | 3.9601 | 3.9546 | 3.9421 | 4 | 4 | 3.9638 | 4 | 4 | 4 | 4 | 4 | 4 | 4 | 3.9498 | 4 | 4 | 4 | 4 | 3.9555 | 4 | 4 | 4 | 3.9635 | 4 | 4 | 4 | 4 | 4 | 4 | 4 | 4 | 4 | 4 | 4 | 4 | 4 | 4 | 3.9556 | 4 | 4 | 4 | 4 | 3.8553 | 4 | 4 | 3.9587 | 3.9424 | 3.952 | 3.9514 | 4 | 4 | 4 | 4 | 4 | 4 | 4 | 4 | 3.7153 | 3.8624 | 3.864 | 3.8537 | 3.8591 | 4 | 3.9651 | 4 | 4 | 3.9531 | 3.7827 | 4 | 3.8531 | 3.9648 | 3.953 | 4 | 4 | 4 | 4 | 4 | 3.1188 | 3.8603 | 3.85 | 4 | 4 | 4 | 4 | 4 | 4 | 4 | 3.9576 | 4 | 3.9461 | 4 | 4 | 4 | 4 | 4 | 4 | 4 | 4 | 4 | 4 | 4 | 3.9625 | 3.9621 | 3.8639 | 3.9652 | 3.9585 | 4 | 4 | 4 | 4 | 4 | 4 | 4 | 4 | 3.9488 | 3.8642 | 4 | 4 | 4 | 4 | 3.9589 | 4 | 4 | 4 | 4 | 3.9523 | 4 | 4 | 3.9493 | 4 | 4 | 3.866 | 3.9607 | 4 | 4 | 4 | 4 | 4 | 3.9586 | 3.9604 | 4 | 3.9571 | 4 | 4 | 4 | 4 | 4 | 3.9657 | 4 | 3.861 | 3.9595 | 4 | 4 | 4 | 4 | 3.9657 | 4 | 3.8727 | 4 | 4 | 4 | 4 | 3.9645 | 4 | 3.9801 | 4 | 4 | 3.9595 | 4 | 4 | 3.9749 | 4 | 3.8391 | 4 | 3.9549 | 3.5548 | 4 | 3.8436 | 4 | 3.8619 | 3.3201 | 3.3271 | 3.5271 | 3.6093 | 3.4347 | 3.7848 | 3.8576 | 3.7642 | 3.8637 | 3.7889 | 3.9673 | 4 | 3.9649 | 4 | 3.9604 | 3.9614 | 4 | 3.9618 | 3.9575 | 3.8733 | 3.9411 | 4 | 3.9616 | 4 | 3.9603 | 3.961 | 4 | 4 | 3.9568 | 3.9674 | 3.9617 | 4 | 3.8655 | 4 | 3.9675 | 4 | 4 | 3.8624 | 3.7923 | 3.8745 | 4 | 4 | 3.7042 | 3.7645 | 3.6573 | 4 | 3.9721 | 4 | 3.957 | 4 | 3.6525 | 3.6612 | 4 | 4 | 4 | 3.7893 | 3.7163 | 4 | 3.7713 | 4 | 3.784 | 3.6008 | 3.9564 | 3.869 | 3.9418 | 3.6131 | 3.4904 | 4 | 3.7855 | 3.7216 | 3.6184 | 3.6074 | 3.0675 | 3.2807 | 3.9557 | 3.4452 | 3.386 | 3.3245 | 3.3341 | 3.2869 | 3.9573 | 4 | 4 | 3.9596 | 4 | 4 | 4 | 4 | 3.9677 | 4 | 3.9517 | 4 | 4 | 4 | 4 | 4 | 4 | 4 | 3.9404 | 4 | 4 | 4 | 4 | 4 | 4 | 3.9473 | 4 | 4 | 4 | 4 | 4 | 4 | 4 | 3.7284 | 4 | 2.6635 | 1.3681 | 1.9355 | 2.0465 | 0.8309 | 3.6624 | 3.7218 | 3.7225 | 3.7846 | 3.7224 | 3.8663 | 4 | 4 | 4 | 4 | 4 | 4 | 4 | 3.9599 | 2.6777 | 4 | 3.3552 | 3.9524 | 4 | 4 | 4 | 4 | 4 | 3.9458 | 4 | 4 | 4 | 4 | 3.9638 | 4 | 4 | 4 | 4 | 4 | 4 | 4 | 4 | 4 | 4 | 4 | 3.8598 | 4 | 3.7752 | 4 | 4 | 3.784 | 3.6578 | 3.8621 | 3.9603 | 3.6028 | 3.8665 | 3.9484 | 3.9516 | 3.871 | 3.3304 | 3.8588 | 3.8639 | 4 | 4 | 4 | 4 | 3.7105 | 3.966 | 4 | 4 | 4 | 4 | 4 | 4 | 4 | 3.6468 | 3.7833 | 3.9601 | 3.8714 | 3.7826 | 3.7836 | 3.8534 | 3.7116 | 3.7235 | 3.6655 | 3.7222 | 3.7878 | 3.6706 | 3.9564 | 4 | 4 | 4 | 4 | 4 | 4 | 4 | 3.9646 | 4 | 3.864 | 4 | 4 | 4 | 4 | 4 | 3.9654 | 3.9474 | 4 | 4 | 3.8617 | 3.8637 | 3.8705 | 3.7933 | 3.9477 | 4 | 3.8724 | 4 | 3.8665 | 3.9538 | 3.7184 | 3.5264 | 3.7745 | 3.6582 | 3.7813 | 4 | 4 | 3.9716 | 4 | 3.9542 | 3.8663 | 3.8613 | 3.7942 | 3.8619 | 3.9515 | 3.7214 | 3.6536 | 3.78 | 3.7124 | 3.9554 | 3.6646 | 3.722 | 3.5626 | 3.6053 | 3.6648 | 3.9656 | 3.781 | 3.721 | 3.776 | 3.7232 | 3.5333 | 3.6094 | 3.5209 | 3.6629 | 3.5699 | 3.655 | 3.9628 | 3.8684 | 3.8633 | 3.9611 | 3.7776 | 3.9713 | 3.6504 | 3.5679 | 3.6133 | 3.6172 | 3.5754 | 2.184 | 3.8713 | 3.7674 | 3.7241 | 3.6501 | 3.7883 | 3.6133 | 3.8709 | 3.662 | 3.9429 | 3.658 | 3.8555 | 3.7819 | 3.789 | 3.8719 | 3.7732 | 3.7156 | 3.7159 | 3.6559 | 3.8517 | 3.6679 | 3.9589 | 3.7067 | 3.8614 | 3.5698 | 4 | 3.7772 | 3.8681 | 3.9674 | 4 | 3.9658 | 4 | 3.87 | 3.6552 | 3.869 | 3.6708 | 3.628 | 3.6616 | 3.6514 | 4 | 4 | 3.6053 | 3.8606 | 3.7125 | 3.7217 | 3.7211 | 3.9519 | 4 | 4 | 3.7924 | 4 | 3.9437 | 4 | 3.611 | 3.7136 | 3.7282 | 3.715 | 3.7118 | 3.8612 | 4 | 3.9565 | 3.8688 | 3.7989 | 3.8777 | 3.8684 | 4 | 3.9541 | 3.9603 | 3.8627 | 3.9614 | 3.8624 | 3.8715 | 3.6557 | 3.8609 | 3.7874 | 3.9443 | 4 | 4 | 4 | 3.9608 | 4 | 3.9714 | 4 | 3.8619 | 3.9516 | 3.9651 | 4 | 3.4765 | 3.5189 | 3.5283 | 3.4864
418 | 3.74 | 3.7013 | 3.8642 | 3.767867 | 3.975667 | 3.961167 | 3.857167 | 3.974867 | 3.983433 | 3.905333 | 3.970933 | 3.835033 | 3.838167 | 3.967933 | 3.7596 | 4 | 4 | 3.868667 | 3.9084 | 3.983867 | 3.984 | 4 | 3.8981 | 3.882767 | 3.849567 | 3.951733 | 3.9807 | 4 | 4 | 3.987933 | 3.968333 | 4 | 4 | 4 | 4 | 4 | 3.972733 | 3.891667 | 4 | 4 | 4 | 4 | 3.954833 | 4 | 4 | 4 | 3.987833 | 4 | 4 | 4 | 3.98 | 4 | 4 | 4 | 4 | 4 | 4 | 4 | 3.906267 | 4 | 4 | 3.9852 | 4 | 4 | 4 | 4 | 3.951767 | 4 | 4 | 3.986233 | 3.9808 | 3.956867 | 3.9634 | 4 | 4 | 3.971733 | 4 | 4 | 4 | 4 | 3.8614 | 3.722367 | 3.727467 | 3.860667 | 3.809233 | 3.930767 | 4 | 3.9581 | 3.970067 | 3.9114 | 3.891033 | 3.894833 | 4 | 3.917433 | 3.844133 | 3.798333 | 3.905467 | 4 | 3.911333 | 4 | 3.980467 | 3.105267 | 3.809833 | 3.920267 | 3.973133 | 3.9696 | 3.9082 | 3.912467 | 4 | 4 | 4 | 3.985867 | 3.9088 | 3.9531 | 4 | 3.977533 | 4 | 4 | 4 | 4 | 4 | 3.976667 | 4 | 3.977867 | 4 | 3.9875 | 3.987367 | 3.954633 | 3.9602 | 3.986167 | 4 | 4 | 4 | 4 | 4 | 4 | 4 | 4 | 3.982933 | 3.931867 | 4 | 4 | 3.9714 | 4 | 3.9863 | 4 | 4 | 4 | 3.9096 | 3.9841 | 4 | 4 | 3.9831 | 4 | 4 | 3.955333 | 3.962567 | 4 | 4 | 4 | 3.972867 | 4 | 3.9862 | 3.9868 | 4 | 3.9857 | 4 | 4 | 4 | 4 | 4 | 3.9633 | 3.9112 | 3.953667 | 3.963367 | 4 | 3.9136 | 4 | 4 | 3.988567 | 3.974533 | 3.820033 | 4 | 3.978533 | 4 | 3.980267 | 3.848967 | 4 | 3.993367 | 4 | 4 | 3.960633 | 4 | 3.8944 | 3.910633 | 3.848533 | 3.7655 | 3.892533 | 3.904233 | 3.536 | 3.905733 | 3.717933 | 3.9114 | 3.814833 | 3.297767 | 3.240233 | 3.4607 | 3.492567 | 3.407367 | 3.841467 | 3.855533 | 3.6938 | 3.7997 | 3.796233 | 3.968633 | 3.9186 | 3.9883 | 4 | 3.9868 | 3.8988 | 4 | 3.987267 | 3.985833 | 3.957767 | 3.840367 | 4 | 3.9872 | 4 | 3.986767 | 3.895267 | 4 | 4 | 3.9856 | 3.989133 | 3.894567 | 4 | 3.9373 | 4 | 3.989167 | 3.8632 | 3.9826 | 3.865067 | 3.898233 | 3.923633 | 3.903 | 4 | 3.754733 | 3.7751 | 3.6261 | 4 | 3.968633 | 3.968867 | 3.8978 | 4 | 3.628033 | 3.736867 | 4 | 4 | 3.978533 | 3.788767 | 3.770167 | 3.978867 | 3.833433 | 3.976 | 3.708933 | 3.717667 | 3.8456 | 3.811067 | 3.956667 | 3.5597 | 3.5728 | 3.862467 | 3.7391 | 3.721667 | 3.642067 | 3.64 | 3.0779 | 3.2751 | 3.902433 | 3.373533 | 3.343 | 3.289367 | 3.289433 | 3.3175 | 3.960233 | 3.977333 | 3.9076 | 3.899867 | 4 | 3.972933 | 4 | 3.979267 | 3.9635 | 3.971067 | 3.9839 | 4 | 3.966733 | 4 | 4 | 4 | 4 | 4 | 3.895133 | 4 | 4 | 4 | 4 | 3.911067 | 4 | 3.982433 | 4 | 4 | 3.977267 | 4 | 4 | 4 | 4 | 3.649667 | 4 | 2.6583 | 1.369233 | 1.9391 | 2.0489 | 0.8327 | 3.6038 | 3.643 | 3.685367 | 3.782133 | 3.684933 | 3.734767 | 4 | 4 | 4 | 4 | 4 | 4 | 4 | 3.986633 | 2.680567 | 4 | 3.339533 | 3.984133 | 4 | 4 | 4 | 4 | 4 | 3.981933 | 4 | 4 | 4 | 3.982333 | 3.987933 | 3.979333 | 4 | 4 | 3.975733 | 4 | 4 | 4 | 4 | 4 | 4 | 4 | 3.927667 | 4 | 3.5868 | 3.9052 | 3.906933 | 3.703333 | 3.701133 | 3.8685 | 3.7669 | 3.4686 | 3.816967 | 3.845067 | 3.826533 | 3.8658 | 3.287733 | 3.867133 | 3.954633 | 4 | 3.9098 | 4 | 4 | 3.645167 | 3.9716 | 4 | 4 | 4 | 3.9042 | 4 | 4 | 4 | 3.658933 | 3.672167 | 3.8319 | 3.818933 | 3.789533 | 3.793333 | 3.808733 | 3.650933 | 3.6499 | 3.666233 | 3.647467 | 3.708733 | 3.678667 | 3.985467 | 4 | 4 | 4 | 4 | 4 | 4 | 4 | 3.9882 | 4 | 3.868933 | 4 | 3.9802 | 4 | 4 | 3.922333 | 3.972533 | 3.9528 | 4 | 3.973533 | 3.864433 | 3.759967 | 3.771567 | 3.742633 | 3.841833 | 4 | 3.934733 | 3.820133 | 3.8203 | 3.844333 | 3.681 | 3.546133 | 3.606633 | 3.571933 | 3.7049 | 4 | 3.976133 | 3.913867 | 3.9142 | 3.8962 | 3.742567 | 3.7645 | 3.7426 | 3.770233 | 3.957767 | 3.653133 | 3.551267 | 3.7318 | 3.718933 | 3.787 | 3.669933 | 3.618 | 3.5876 | 3.555767 | 3.664533 | 3.9628 | 3.897533 | 3.771267 | 3.641667 | 3.684267 | 3.5181 | 3.607467 | 3.584767 | 3.6069 | 3.525233 | 3.5612 | 3.9876 | 3.874733 | 3.954433 | 3.847833 | 3.791333 | 3.8073 | 3.591933 | 3.5985 | 3.561167 | 3.578133 | 3.491333 | 2.1846 | 3.878767 | 3.787667 | 3.685767 | 3.661967 | 3.660833 | 3.609767 | 3.8193 | 3.752333 | 3.833233 | 3.632467 | 3.8665 | 3.784767 | 3.799067 | 3.704233 | 3.723533 | 3.646133 | 3.7197 | 3.663433 | 3.7225 | 3.667633 | 3.843233 | 3.6441 | 3.701333 | 3.520867 | 3.858 | 3.662933 | 3.730567 | 3.989133 | 3.977933 | 3.897 | 3.813133 | 3.701667 | 3.659867 | 3.8168 | 3.667667 | 3.618 | 3.582133 | 3.590133 | 3.9752 | 3.913733 | 3.613433 | 3.721867 | 3.640633 | 3.680167 | 3.618567 | 3.983967 | 4 | 3.918667 | 3.909733 | 3.851533 | 3.8391 | 3.8636 | 3.605533 | 3.613533 | 3.627333 | 3.638667 | 3.6828 | 3.874733 | 3.976667 | 3.898567 | 3.8164 | 3.9099 | 3.776767 | 3.867333 | 3.977467 | 3.844967 | 3.9583 | 3.870567 | 3.7732 | 3.8694 | 3.819433 | 3.587167 | 3.771167 | 3.794467 | 3.8031 | 3.971333 | 4 | 4 | 3.897667 | 3.9852 | 3.893 | 3.914667 | 3.809167 | 3.9006 | 3.902967 | 3.919933 | 3.4465 | 3.488433 | 3.480633 | 3.4512
420 | 3.7428 | 3.688967 | 3.803533 | 3.693267 | 3.912333 | 3.911867 | 3.867033 | 3.974867 | 3.936067 | 3.867167 | 3.931633 | 3.761167 | 3.845367 | 3.967933 | 3.712467 | 3.9966 | 4 | 3.910667 | 3.9084 | 3.993833 | 3.9604 | 4 | 3.85 | 3.893167 | 3.857467 | 3.9299 | 3.9509 | 3.933433 | 4 | 4 | 3.968333 | 4 | 3.959267 | 4 | 4 | 3.9954 | 3.972733 | 3.869 | 3.9635 | 4 | 4 | 4 | 3.961867 | 4 | 3.959 | 4 | 4 | 3.9959 | 4 | 3.9922 | 3.98 | 3.992867 | 4 | 4 | 4 | 4 | 4 | 4 | 3.8408 | 3.9613 | 4 | 3.954567 | 4 | 4 | 4 | 4 | 3.995067 | 3.9562 | 4 | 3.993433 | 3.960433 | 3.972867 | 3.937767 | 3.961033 | 4 | 3.963767 | 3.990867 | 4 | 4 | 4 | 3.759133 | 3.6917 | 3.667533 | 3.7996 | 3.792767 | 3.971167 | 3.993933 | 3.963133 | 3.970067 | 3.872067 | 3.842333 | 3.925067 | 3.960833 | 3.9007 | 3.851667 | 3.750067 | 3.905467 | 4 | 3.846933 | 3.987533 | 3.980467 | 3.094867 | 3.7924 | 3.933867 | 3.967167 | 3.9644 | 3.9082 | 3.912467 | 4 | 4 | 3.995033 | 4 | 3.9088 | 3.961067 | 4 | 3.977533 | 4 | 4 | 4 | 4 | 4 | 3.936867 | 4 | 3.977867 | 4 | 3.9603 | 3.9943 | 3.9923 | 3.967633 | 4 | 4 | 4 | 4 | 4 | 4 | 4 | 4 | 4 | 4 | 3.970667 | 3.9958 | 3.9932 | 3.9714 | 4 | 4 | 4 | 4 | 4 | 3.9096 | 4 | 3.991767 | 3.959233 | 4 | 4 | 4 | 4 | 3.971733 | 4 | 4 | 4 | 3.972867 | 4 | 4 | 4 | 4 | 4 | 4 | 4 | 4 | 4 | 4 | 3.974733 | 3.9112 | 3.994833 | 3.976867 | 3.9946 | 3.9136 | 4 | 4 | 4 | 3.974533 | 3.862467 | 3.9967 | 3.941433 | 4 | 3.980267 | 3.854167 | 4 | 3.9573 | 4 | 3.997233 | 3.938967 | 3.960833 | 3.836233 | 3.919 | 3.810267 | 3.813567 | 3.881533 | 3.834867 | 3.5614 | 3.798467 | 3.665833 | 3.848933 | 3.775567 | 3.2792 | 3.184633 | 3.420233 | 3.425267 | 3.375867 | 3.876667 | 3.842533 | 3.682833 | 3.782133 | 3.7606 | 3.9445 | 3.9186 | 3.997 | 4 | 4 | 3.904467 | 4 | 4 | 3.9948 | 4 | 3.856833 | 3.992767 | 3.997267 | 4 | 4 | 3.904167 | 4 | 4 | 3.9631 | 4 | 3.9019 | 4 | 3.919833 | 3.993133 | 4 | 3.860067 | 3.944467 | 3.822467 | 3.884167 | 3.9229 | 3.903 | 4 | 3.792033 | 3.715967 | 3.6004 | 3.964033 | 3.9696 | 3.933567 | 3.800767 | 4 | 3.659233 | 3.710033 | 4 | 3.937967 | 3.978533 | 3.819833 | 3.778533 | 3.944 | 3.785033 | 3.974233 | 3.6615 | 3.696067 | 3.772333 | 3.748533 | 3.970933 | 3.540167 | 3.582267 | 3.7757 | 3.704667 | 3.751133 | 3.634133 | 3.636833 | 3.078567 | 3.286967 | 3.8841 | 3.319567 | 3.3 | 3.282233 | 3.2643 | 3.309467 | 3.974467 | 3.9713 | 3.849233 | 3.913333 | 3.937467 | 3.972933 | 3.9958 | 3.973967 | 3.974267 | 3.9325 | 4 | 4 | 3.966733 | 3.997033 | 3.955967 | 4 | 4 | 4 | 3.915 | 3.9932 | 4 | 4 | 4 | 3.911067 | 3.959067 | 4 | 4 | 4 | 3.977267 | 3.988767 | 4 | 4 | 4 | 3.638367 | 3.992567 | 2.6624 | 1.3705 | 1.941933 | 2.051667 | 0.8343667 | 3.5802 | 3.615867 | 3.657067 | 3.750267 | 3.639567 | 3.641933 | 4 | 4 | 4 | 4 | 3.996 | 4 | 3.998833 | 4.000533 | 2.6852 | 3.963767 | 3.328333 | 4 | 3.997 | 3.9943 | 4 | 3.9939 | 4 | 4 | 4 | 4 | 4 | 3.946167 | 3.967867 | 3.972067 | 4 | 4 | 3.9736 | 3.9976 | 4 | 4 | 4 | 4 | 4 | 4 | 3.889433 | 3.9972 | 3.485467 | 3.866233 | 3.8454 | 3.653233 | 3.728833 | 3.795133 | 3.741 | 3.3876 | 3.820033 | 3.782333 | 3.7399 | 3.821633 | 3.270933 | 3.910067 | 3.9268 | 4 | 3.870567 | 4 | 4 | 3.638467 | 3.982933 | 3.962033 | 3.995167 | 4 | 3.870167 | 4 | 4 | 4 | 3.650133 | 3.621967 | 3.7579 | 3.756267 | 3.771033 | 3.773033 | 3.750367 | 3.596667 | 3.591633 | 3.663367 | 3.602767 | 3.659133 | 3.6338 | 3.9629 | 4 | 4 | 3.992867 | 4 | 4 | 3.959167 | 4 | 3.9599 | 3.994867 | 3.829167 | 3.963633 | 3.9802 | 3.964467 | 4 | 3.921667 | 3.947733 | 3.9338 | 3.995967 | 3.908633 | 3.844267 | 3.7229 | 3.7522 | 3.724 | 3.786233 | 3.9645 | 3.9716 | 3.8185 | 3.777333 | 3.7786 | 3.624467 | 3.526133 | 3.5298 | 3.534233 | 3.6387 | 4 | 3.976133 | 3.885367 | 3.9053 | 3.824233 | 3.7002 | 3.7261 | 3.7062 | 3.731733 | 3.906267 | 3.6088 | 3.515633 | 3.671233 | 3.6887 | 3.698267 | 3.645133 | 3.572667 | 3.578367 | 3.514267 | 3.6139 | 3.911367 | 3.933367 | 3.805133 | 3.6121 | 3.6732 | 3.483633 | 3.581867 | 3.5919 | 3.57 | 3.5002 | 3.524867 | 3.966167 | 3.879933 | 3.995833 | 3.776967 | 3.800067 | 3.731933 | 3.5426 | 3.5871 | 3.513767 | 3.566 | 3.4583 | 2.185233 | 3.837067 | 3.783467 | 3.6519 | 3.693733 | 3.624867 | 3.585267 | 3.775667 | 3.7813 | 3.742733 | 3.610233 | 3.7951 | 3.7397 | 3.784867 | 3.609833 | 3.691133 | 3.6383 | 3.721267 | 3.667133 | 3.6831 | 3.693967 | 3.754367 | 3.605467 | 3.641267 | 3.503367 | 3.736567 | 3.598433 | 3.670067 | 4 | 3.9729 | 3.8215 | 3.772333 | 3.641133 | 3.6518 | 3.737233 | 3.647567 | 3.596567 | 3.5566 | 3.531633 | 3.942133 | 3.9102 | 3.623433 | 3.6286 | 3.606433 | 3.650767 | 3.569467 | 4 | 3.958633 | 3.9115 | 3.894433 | 3.7941 | 3.796033 | 3.7443 | 3.572 | 3.560967 | 3.5938 | 3.596033 | 3.695 | 3.817733 | 3.917667 | 3.866233 | 3.798367 | 3.890733 | 3.7357 | 3.825567 | 3.913233 | 3.7949 | 3.935767 | 3.812767 | 3.699767 | 3.791667 | 3.7767 | 3.540667 | 3.692067 | 3.760867 | 3.700467 | 3.971333 | 4 | 3.965167 | 3.846067 | 3.9496 | 3.838933 | 3.854833 | 3.7528 | 3.877367 | 3.854633 | 3.835833 | 3.423133 | 3.453033 | 3.4522 | 3.424433
422 | 3.7966 | 3.6333 | 3.6818 | 3.6364 | 3.81 | 3.8116 | 3.8791 | 4 | 3.8082 | 3.8855 | 3.8821 | 3.7339 | 3.9801 | 4 | 3.5796 | 3.9898 | 4 | 3.9852 | 4 | 3.9815 | 3.8812 | 4 | 3.8036 | 3.9809 | 3.9838 | 3.8891 | 3.8527 | 3.8003 | 4 | 4 | 4 | 4 | 3.8778 | 4 | 4 | 3.9862 | 4 | 3.8818 | 3.8905 | 4 | 4 | 4 | 3.9766 | 4 | 3.877 | 4 | 4 | 3.9877 | 4 | 3.9766 | 4 | 3.9786 | 4 | 4 | 4 | 4 | 4 | 4 | 3.8036 | 3.8839 | 4 | 3.8637 | 4 | 4 | 4 | 4 | 3.9852 | 3.8686 | 4 | 3.9803 | 3.8813 | 4 | 3.8745 | 3.8831 | 4 | 3.9761 | 3.9726 | 4 | 4 | 4 | 3.6932 | 3.6233 | 3.6826 | 3.6808 | 3.8043 | 3.9803 | 3.9818 | 3.9802 | 4 | 3.882 | 3.807 | 3.8734 | 3.8825 | 3.8029 | 3.9874 | 3.8082 | 4 | 4 | 3.8068 | 3.9626 | 4 | 3.0876 | 3.808 | 3.8908 | 3.9821 | 3.9844 | 4 | 4 | 4 | 4 | 3.9851 | 4 | 4 | 3.97 | 4 | 4 | 4 | 4 | 4 | 4 | 4 | 3.8806 | 4 | 4 | 4 | 3.8809 | 3.9829 | 3.9769 | 3.9875 | 4 | 4 | 4 | 4 | 4 | 4 | 4 | 4 | 4 | 4 | 3.9806 | 3.9874 | 3.9796 | 4 | 4 | 4 | 4 | 4 | 4 | 4 | 4 | 3.9753 | 3.8777 | 4 | 4 | 4 | 4 | 3.9882 | 4 | 4 | 4 | 4 | 4 | 4 | 4 | 4 | 4 | 4 | 4 | 4 | 4 | 4 | 4 | 4 | 3.9845 | 4 | 3.9838 | 4 | 4 | 4 | 4 | 4 | 4 | 3.9901 | 3.8887 | 4 | 4 | 3.9801 | 4 | 3.8719 | 4 | 3.9917 | 3.8945 | 3.8825 | 3.8255 | 4 | 3.8852 | 3.9833 | 3.967 | 3.7468 | 3.631 | 3.6782 | 3.6873 | 3.8126 | 3.7441 | 3.2644 | 3.1603 | 3.4057 | 3.4074 | 3.3402 | 3.8904 | 3.8186 | 3.7313 | 3.811 | 3.682 | 3.8949 | 4 | 3.991 | 4 | 4 | 3.9784 | 4 | 4 | 3.9844 | 4 | 3.9905 | 3.9783 | 3.9918 | 4 | 4 | 3.9877 | 4 | 4 | 3.8893 | 4 | 3.9837 | 4 | 3.8131 | 3.9794 | 4 | 3.9906 | 3.8856 | 3.7346 | 3.7501 | 3.8723 | 4 | 4 | 3.8161 | 3.5871 | 3.5802 | 3.8921 | 3.975 | 3.8941 | 3.6659 | 4 | 3.7461 | 3.5807 | 4 | 3.8139 | 4 | 3.8825 | 3.7414 | 3.8954 | 3.6261 | 3.9947 | 3.6417 | 3.536 | 3.7366 | 3.6814 | 3.9846 | 3.5545 | 3.5188 | 3.7397 | 3.6822 | 3.81 | 3.5946 | 3.5979 | 3.0695 | 3.3163 | 3.9007 | 3.2833 | 3.257 | 3.3031 | 3.2587 | 3.2628 | 4 | 3.9819 | 3.8249 | 4 | 3.8124 | 4 | 3.9874 | 3.9841 | 4 | 3.8843 | 4 | 4 | 4 | 3.9911 | 3.8679 | 4 | 4 | 4 | 4 | 3.9796 | 4 | 4 | 4 | 4 | 3.8772 | 4 | 4 | 4 | 4 | 3.9663 | 4 | 4 | 4 | 3.6945 | 3.9777 | 2.6758 | 1.3719 | 1.944 | 2.0548 | 0.8359 | 3.5916 | 3.6404 | 3.6376 | 3.689 | 3.5863 | 3.5878 | 4 | 4 | 4 | 4 | 3.988 | 4 | 3.9965 | 4.0016 | 2.6916 | 3.8913 | 3.3216 | 4 | 3.991 | 3.9829 | 4 | 3.9817 | 4 | 4 | 4 | 4 | 4 | 3.8915 | 3.9036 | 3.9782 | 4 | 4 | 3.9936 | 3.9928 | 4 | 4 | 4 | 4 | 4 | 4 | 3.7451 | 3.9916 | 3.4712 | 3.8831 | 3.8154 | 3.6337 | 3.7409 | 3.642 | 3.8826 | 3.3598 | 3.8757 | 3.7602 | 3.6917 | 3.7385 | 3.28 | 3.9876 | 3.7804 | 4 | 3.8823 | 4 | 4 | 3.6904 | 4 | 3.8861 | 3.9855 | 4 | 3.8979 | 4 | 4 | 4 | 3.6204 | 3.6327 | 3.7381 | 3.6834 | 3.7271 | 3.7227 | 3.6783 | 3.5488 | 3.5487 | 3.6569 | 3.5881 | 3.639 | 3.536 | 3.8887 | 4 | 4 | 3.9786 | 4 | 4 | 3.8775 | 4 | 3.8797 | 3.9846 | 3.7447 | 3.8909 | 4 | 3.8934 | 4 | 3.998 | 3.891 | 3.8904 | 3.9879 | 3.8053 | 3.8012 | 3.7525 | 3.8124 | 3.7374 | 3.7809 | 3.8935 | 3.983 | 3.9951 | 3.7376 | 3.7566 | 3.5488 | 3.4664 | 3.544 | 3.5451 | 3.5827 | 4 | 4 | 3.8861 | 3.9733 | 3.7383 | 3.7392 | 3.7461 | 3.685 | 3.7464 | 3.797 | 3.5884 | 3.5467 | 3.5983 | 3.6217 | 3.6892 | 3.5902 | 3.586 | 3.5349 | 3.4808 | 3.5129 | 3.8113 | 3.8885 | 3.8226 | 3.6873 | 3.69 | 3.4299 | 3.5326 | 3.5423 | 3.5522 | 3.4948 | 3.546 | 3.8985 | 3.884 | 3.9875 | 3.7485 | 3.8038 | 3.7452 | 3.5024 | 3.5337 | 3.4711 | 3.5808 | 3.4763 | 2.1859 | 3.7462 | 3.7548 | 3.6225 | 3.7454 | 3.6804 | 3.5398 | 3.74 | 3.7489 | 3.6714 | 3.5913 | 3.6413 | 3.6467 | 3.7464 | 3.5887 | 3.676 | 3.6921 | 3.7206 | 3.667 | 3.7335 | 3.7469 | 3.6923 | 3.5908 | 3.6812 | 3.5173 | 3.6357 | 3.5837 | 3.6866 | 4 | 3.9849 | 3.7393 | 3.8776 | 3.6884 | 3.631 | 3.6303 | 3.6105 | 3.5637 | 3.585 | 3.4759 | 3.9008 | 3.9894 | 3.6353 | 3.5808 | 3.6099 | 3.6335 | 3.5738 | 4 | 3.8759 | 3.9785 | 3.7465 | 3.8277 | 3.8145 | 3.6421 | 3.5104 | 3.5559 | 3.6276 | 3.5871 | 3.7484 | 3.6902 | 3.823 | 3.8595 | 3.8147 | 3.7414 | 3.7545 | 3.7431 | 3.8073 | 3.8039 | 3.8927 | 3.6893 | 3.7411 | 3.6292 | 3.7433 | 3.5162 | 3.6236 | 3.6866 | 3.6364 | 4 | 4 | 3.8955 | 3.806 | 3.8932 | 3.8092 | 3.8205 | 3.6928 | 3.8819 | 3.8201 | 3.7477 | 3.4064 | 3.4127 | 3.443 | 3.4061
424 | 3.757467 | 3.6053 | 3.719933 | 3.601467 | 3.811533 | 3.859933 | 3.8837 | 3.925733 | 3.760067 | 3.885233 | 3.7871 | 3.784567 | 3.859833 | 3.927333 | 3.582133 | 3.985267 | 3.872933 | 3.9194 | 3.9942 | 3.993833 | 3.832 | 3.984333 | 3.754467 | 3.9125 | 3.913867 | 3.963033 | 3.868367 | 3.764167 | 4 | 4 | 3.992667 | 4 | 3.959267 | 4 | 4 | 3.9852 | 4 | 3.8894 | 3.9635 | 3.988467 | 4 | 4 | 3.865533 | 4 | 3.959 | 3.989333 | 4 | 3.9959 | 4 | 3.979733 | 4 | 3.9184 | 4 | 3.981067 | 4 | 4 | 3.983533 | 4 | 3.9232 | 3.8811 | 4 | 3.954567 | 3.994533 | 4 | 4 | 4 | 3.9824 | 3.9562 | 4 | 3.993433 | 3.8787 | 3.994267 | 3.834033 | 3.883567 | 4 | 3.992033 | 3.990867 | 4 | 3.980867 | 3.9872 | 3.690267 | 3.630367 | 3.672333 | 3.725067 | 3.8067 | 3.918967 | 3.983067 | 3.985133 | 3.920533 | 3.8896 | 3.8048 | 3.822667 | 3.8299 | 3.804633 | 3.864933 | 3.7598 | 4 | 4 | 3.861467 | 3.987533 | 3.921667 | 3.1116 | 3.755467 | 3.886133 | 3.9789 | 3.982267 | 3.979533 | 3.990267 | 4 | 4 | 3.985567 | 4 | 4 | 3.9076 | 4 | 3.914467 | 4 | 3.982667 | 4 | 4 | 4 | 3.831 | 4 | 3.978733 | 4 | 3.9521 | 3.9943 | 3.982767 | 3.995833 | 4 | 4 | 4 | 4 | 4 | 4 | 4 | 3.966933 | 4 | 3.979867 | 3.993533 | 3.986333 | 3.911867 | 4 | 4 | 4 | 4 | 4 | 3.988933 | 4 | 3.9824 | 3.9179 | 3.959233 | 4 | 3.987733 | 4 | 4 | 3.919533 | 4 | 4 | 4 | 4 | 4 | 4 | 4 | 4 | 4 | 4 | 4 | 3.9848 | 4 | 4 | 3.981867 | 4 | 3.982833 | 3.9366 | 3.9946 | 4 | 4 | 3.994933 | 3.988067 | 3.920467 | 4 | 3.9829 | 3.9629 | 3.989133 | 3.993933 | 3.993367 | 4 | 3.954233 | 3.988467 | 3.9849 | 3.886433 | 3.8869 | 3.9357 | 3.831867 | 3.8946 | 3.9223 | 3.912133 | 3.842 | 3.5312 | 3.769667 | 3.720033 | 3.865867 | 3.791633 | 3.239 | 3.1613 | 3.4299 | 3.409867 | 3.3506 | 3.7926 | 3.736067 | 3.769433 | 3.766733 | 3.689667 | 3.9551 | 4 | 3.9942 | 4 | 3.986267 | 3.9928 | 4 | 3.989533 | 3.9948 | 3.922533 | 3.996833 | 3.9847 | 3.978467 | 4 | 3.9864 | 3.9959 | 3.930467 | 4 | 3.8379 | 3.989533 | 3.994567 | 4 | 3.930033 | 3.9156 | 3.994 | 3.996867 | 3.847867 | 3.7808 | 3.710633 | 3.8325 | 4 | 4 | 3.773967 | 3.614967 | 3.510733 | 3.962233 | 3.981267 | 3.888367 | 3.760433 | 3.978933 | 3.6549 | 3.6861 | 3.995 | 3.862567 | 4 | 3.792767 | 3.9084 | 3.965133 | 3.702967 | 3.990167 | 3.670033 | 3.6352 | 3.7042 | 3.650733 | 3.919533 | 3.552567 | 3.602 | 3.7451 | 3.682267 | 3.7338 | 3.5652 | 3.6987 | 3.071433 | 3.2825 | 3.834833 | 3.300367 | 3.254133 | 3.262367 | 3.241167 | 3.295333 | 3.930267 | 3.983433 | 3.816567 | 3.9978 | 3.931667 | 3.981333 | 3.9958 | 3.987367 | 3.989267 | 3.961433 | 3.980733 | 4 | 4 | 3.997033 | 3.955967 | 4 | 4 | 3.990733 | 3.993533 | 3.9932 | 4 | 4 | 4 | 4 | 3.959067 | 4 | 4 | 3.996267 | 4 | 3.988767 | 4 | 4 | 3.996067 | 3.6897 | 3.992567 | 2.6672 | 1.373233 | 1.944333 | 2.056133 | 0.8375667 | 3.594733 | 3.608133 | 3.606267 | 3.7232 | 3.655233 | 3.615067 | 3.930533 | 3.9904 | 3.991533 | 3.991667 | 3.996 | 4 | 3.9307 | 4.000533 | 2.6866 | 3.963767 | 3.357067 | 4 | 3.997 | 3.981367 | 4 | 3.9939 | 4 | 3.996533 | 4 | 3.997867 | 4 | 3.963833 | 3.9 | 3.984867 | 3.9924 | 3.9158 | 3.997867 | 3.9976 | 4 | 4 | 4 | 4 | 4 | 4 | 3.712233 | 3.8678 | 3.518933 | 3.829567 | 3.801667 | 3.551767 | 3.731633 | 3.7138 | 3.685667 | 3.407133 | 3.751833 | 3.749667 | 3.688833 | 3.745033 | 3.285467 | 3.875467 | 3.907067 | 3.931467 | 3.960767 | 4 | 4 | 3.618733 | 3.934667 | 3.8933 | 3.995167 | 3.922333 | 3.965967 | 4 | 3.9836 | 4 | 3.6302 | 3.708433 | 3.744967 | 3.723667 | 3.743367 | 3.703167 | 3.681767 | 3.604133 | 3.553433 | 3.609967 | 3.617367 | 3.712333 | 3.599467 | 3.891433 | 3.9866 | 4 | 3.992867 | 4 | 4 | 3.959167 | 4 | 3.9599 | 3.994867 | 3.712167 | 3.886167 | 4 | 3.9494 | 4 | 3.999333 | 3.8022 | 3.886467 | 3.8751 | 3.8111 | 3.806333 | 3.7517 | 3.757533 | 3.792067 | 3.794633 | 3.9645 | 3.9914 | 3.983233 | 3.839533 | 3.7994 | 3.607733 | 3.432267 | 3.546467 | 3.545367 | 3.603233 | 4 | 4 | 3.8805 | 3.9867 | 3.744767 | 3.742533 | 3.738967 | 3.76 | 3.708 | 3.801933 | 3.620733 | 3.524233 | 3.6495 | 3.631033 | 3.726867 | 3.618933 | 3.587467 | 3.541167 | 3.520733 | 3.4747 | 3.8635 | 3.841433 | 3.7348 | 3.657833 | 3.6528 | 3.439233 | 3.589733 | 3.5467 | 3.548267 | 3.4988 | 3.544267 | 3.960633 | 3.838533 | 3.870767 | 3.747433 | 3.7216 | 3.713467 | 3.5068 | 3.516567 | 3.4571 | 3.534667 | 3.4571 | 2.185633 | 3.7452 | 3.7506 | 3.634967 | 3.708867 | 3.680733 | 3.527267 | 3.703133 | 3.639567 | 3.743733 | 3.6455 | 3.7547 | 3.676833 | 3.7038 | 3.627433 | 3.688933 | 3.7263 | 3.664333 | 3.674933 | 3.6725 | 3.7093 | 3.6519 | 3.565933 | 3.654067 | 3.491033 | 3.668567 | 3.680367 | 3.652667 | 3.9964 | 3.994967 | 3.7047 | 3.885133 | 3.6948 | 3.5786 | 3.602033 | 3.624633 | 3.5257 | 3.548067 | 3.480233 | 3.8932 | 3.991133 | 3.605167 | 3.587933 | 3.6325 | 3.599633 | 3.555933 | 4 | 3.793033 | 3.992833 | 3.710967 | 3.8721 | 3.772167 | 3.671433 | 3.527867 | 3.532833 | 3.630733 | 3.564767 | 3.705467 | 3.7232 | 3.819267 | 3.946767 | 3.816567 | 3.842867 | 3.793767 | 3.786167 | 3.7637 | 3.928233 | 3.8423 | 3.774367 | 3.639567 | 3.672267 | 3.7037 | 3.5926 | 3.6324 | 3.717667 | 3.667733 | 4 | 3.993 | 3.9547 | 3.8064 | 3.8386 | 3.9336 | 3.819233 | 3.8234 | 3.830633 | 3.761967 | 3.744967 | 3.430733 | 3.432433 | 3.444267 | 3.432833
426 | 3.745967 | 3.587967 | 3.7472 | 3.601033 | 3.850033 | 3.922733 | 3.897033 | 3.9044 | 3.824 | 3.8685 | 3.804333 | 3.851767 | 3.866467 | 3.902167 | 3.616767 | 3.9672 | 3.872933 | 3.900467 | 3.9942 | 3.981167 | 3.848367 | 3.984333 | 3.762933 | 3.865 | 3.919267 | 4 | 3.917467 | 3.776367 | 4 | 4 | 3.992667 | 4 | 4 | 4 | 4 | 3.9898 | 4 | 3.907667 | 4 | 3.9644 | 4 | 4 | 3.873333 | 4 | 4 | 3.989333 | 4 | 4 | 4 | 3.987533 | 3.978167 | 3.925533 | 4 | 3.981067 | 4 | 4 | 3.983533 | 4 | 3.965067 | 3.9198 | 3.9757 | 3.972867 | 3.994533 | 4 | 4 | 4 | 3.987333 | 3.9775 | 4 | 4 | 3.918267 | 3.994267 | 3.8462 | 3.8993 | 4 | 4 | 4 | 4 | 3.980867 | 3.9872 | 3.670767 | 3.632367 | 3.696 | 3.7257 | 3.850133 | 3.822667 | 3.989133 | 3.968167 | 3.920533 | 3.8484 | 3.815767 | 3.781133 | 3.813933 | 3.849267 | 3.846367 | 3.740933 | 4 | 3.978933 | 3.8994 | 3.9799 | 3.921667 | 3.117033 | 3.693933 | 3.8238 | 3.984867 | 3.962967 | 3.979533 | 3.9338 | 4 | 4 | 3.990533 | 4 | 4 | 3.892 | 3.9745 | 3.914467 | 4 | 3.982667 | 4 | 4 | 4 | 3.8486 | 4 | 3.978733 | 3.975767 | 3.9918 | 3.977533 | 3.990467 | 3.941867 | 4 | 4 | 4 | 4 | 4 | 4 | 4 | 3.966933 | 4 | 3.979867 | 3.977533 | 3.990533 | 3.918667 | 4 | 4 | 4 | 4 | 4 | 3.988933 | 4 | 3.9603 | 3.926133 | 3.977233 | 4 | 3.987733 | 4 | 4 | 3.923467 | 4 | 4 | 3.975767 | 4 | 4 | 4 | 4 | 4 | 4 | 4 | 4 | 3.9848 | 4 | 4 | 3.9022 | 4 | 3.988 | 3.9366 | 4 | 4 | 3.980033 | 3.994933 | 3.988067 | 3.920467 | 3.980033 | 3.929233 | 4 | 3.964967 | 3.993933 | 4 | 3.982067 | 3.996933 | 3.988467 | 3.987667 | 3.899067 | 3.8688 | 3.993867 | 3.807633 | 3.8831 | 3.877933 | 3.868667 | 3.9264 | 3.512833 | 3.819333 | 3.724267 | 3.8251 | 3.860967 | 3.2376 | 3.168833 | 3.458567 | 3.406067 | 3.378667 | 3.776233 | 3.714867 | 3.7788 | 3.728633 | 3.773233 | 3.935967 | 4 | 3.945433 | 3.979667 | 3.986267 | 3.981233 | 4 | 3.9682 | 4 | 3.922533 | 3.976533 | 3.991933 | 3.9812 | 4 | 3.9864 | 3.979767 | 3.930467 | 3.9476 | 3.854733 | 3.9666 | 4 | 4 | 3.9387 | 3.900967 | 3.994 | 3.9787 | 3.886 | 3.767867 | 3.7141 | 3.826767 | 4 | 4 | 3.725533 | 3.593967 | 3.524633 | 3.9982 | 3.9896 | 3.900967 | 3.787933 | 3.9556 | 3.6361 | 3.721333 | 3.995 | 3.9246 | 3.976167 | 3.8098 | 3.935533 | 4 | 3.746067 | 3.973133 | 3.706267 | 3.652833 | 3.739967 | 3.653267 | 3.843567 | 3.5622 | 3.614667 | 3.7734 | 3.6873 | 3.659667 | 3.5702 | 3.7305 | 3.066633 | 3.265733 | 3.867933 | 3.318067 | 3.259133 | 3.235233 | 3.248433 | 3.3149 | 3.930267 | 3.989467 | 3.874933 | 3.9978 | 3.9753 | 3.981333 | 4 | 3.992667 | 3.989267 | 3.9809 | 3.980733 | 4 | 4 | 4 | 4 | 4 | 4 | 3.990733 | 3.993533 | 3.9757 | 4 | 4 | 4 | 4 | 4 | 3.967267 | 4 | 3.996267 | 4 | 4 | 3.9787 | 4 | 3.996067 | 3.772 | 4 | 2.6638 | 1.374533 | 1.944367 | 2.058333 | 0.8390333 | 3.596067 | 3.5767 | 3.627467 | 3.7477 | 3.656733 | 3.6303 | 3.930533 | 3.9904 | 3.991533 | 3.991667 | 4 | 4 | 3.931867 | 4 | 2.688467 | 4 | 3.3544 | 4 | 4 | 3.987067 | 4 | 4 | 4 | 3.996533 | 4 | 3.997867 | 4 | 4 | 3.9115 | 3.992133 | 3.9924 | 3.9158 | 4 | 4 | 4 | 4 | 4 | 4 | 4 | 4 | 3.7972 | 3.789533 | 3.539333 | 3.812067 | 3.839933 | 3.554567 | 3.740533 | 3.810533 | 3.619667 | 3.4277 | 3.739567 | 3.774467 | 3.690067 | 3.778267 | 3.294333 | 3.829633 | 3.980267 | 3.908 | 4 | 4 | 4 | 3.615933 | 3.934667 | 3.909233 | 4 | 3.900167 | 3.974233 | 4 | 3.9836 | 4 | 3.636967 | 3.7289 | 3.730367 | 3.772933 | 3.7548 | 3.711933 | 3.733233 | 3.593833 | 3.566067 | 3.587067 | 3.674533 | 3.7539 | 3.649433 | 3.928533 | 3.9866 | 4 | 4 | 4 | 4 | 4 | 4 | 3.979633 | 4 | 3.777233 | 3.8446 | 4 | 3.984933 | 4 | 4 | 3.838533 | 3.923 | 3.8005 | 3.856733 | 3.848467 | 3.8342 | 3.768333 | 3.795267 | 3.788 | 4 | 3.997067 | 3.984867 | 3.827767 | 3.776333 | 3.6583 | 3.444 | 3.575933 | 3.530033 | 3.619233 | 4 | 4 | 3.898767 | 3.9956 | 3.754067 | 3.774633 | 3.746167 | 3.764133 | 3.690767 | 3.842033 | 3.675433 | 3.520533 | 3.6647 | 3.6553 | 3.773733 | 3.638467 | 3.6056 | 3.555833 | 3.5394 | 3.481933 | 3.850667 | 3.8574 | 3.745733 | 3.6588 | 3.701933 | 3.470067 | 3.605867 | 3.543667 | 3.560533 | 3.5273 | 3.558 | 3.994467 | 3.859867 | 3.874933 | 3.752533 | 3.7353 | 3.715333 | 3.527767 | 3.532133 | 3.466033 | 3.523333 | 3.488367 | 2.187333 | 3.7512 | 3.7778 | 3.625133 | 3.6953 | 3.708567 | 3.543667 | 3.7333 | 3.643533 | 3.774767 | 3.6631 | 3.8207 | 3.704033 | 3.7075 | 3.659333 | 3.7185 | 3.727733 | 3.678 | 3.6841 | 3.654267 | 3.706067 | 3.634867 | 3.565967 | 3.621833 | 3.484 | 3.6567 | 3.7254 | 3.672467 | 3.9964 | 3.975567 | 3.711533 | 3.844467 | 3.679367 | 3.581067 | 3.588033 | 3.6638 | 3.517933 | 3.519167 | 3.476133 | 3.9059 | 3.941133 | 3.613667 | 3.5742 | 3.625333 | 3.566067 | 3.5774 | 4 | 3.809367 | 3.984067 | 3.776367 | 3.8475 | 3.746867 | 3.689767 | 3.5537 | 3.543167 | 3.633367 | 3.550333 | 3.7119 | 3.7745 | 3.826767 | 3.9108 | 3.823833 | 3.827867 | 3.795633 | 3.850667 | 3.7739 | 3.937433 | 3.824467 | 3.8219 | 3.6232 | 3.720833 | 3.7351 | 3.608 | 3.656133 | 3.6993 | 3.6583 | 3.9798 | 3.9719 | 3.968767 | 3.846 | 3.8742 | 3.944833 | 3.7781 | 3.8278 | 3.850667 | 3.791433 | 3.770833 | 3.425967 | 3.4491 | 3.4561 | 3.461733
428 | 3.7621 | 3.5813 | 3.7636 | 3.6351 | 3.9255 | 4 | 3.9191 | 3.936 | 4 | 3.8353 | 3.9338 | 3.9355 | 4 | 3.9245 | 3.6835 | 3.9356 | 4 | 3.9284 | 4 | 3.9435 | 3.9303 | 4 | 3.829 | 3.8384 | 4 | 4 | 4 | 3.8369 | 4 | 4 | 4 | 4 | 4 | 4 | 4 | 4 | 4 | 3.9366 | 4 | 3.9278 | 4 | 4 | 4 | 4 | 4 | 4 | 4 | 4 | 4 | 4 | 3.9345 | 4 | 4 | 4 | 4 | 4 | 4 | 4 | 3.9292 | 4 | 3.9271 | 3.9186 | 4 | 4 | 4 | 4 | 4 | 3.9325 | 4 | 4 | 4 | 4 | 3.911 | 3.9303 | 4 | 4 | 4 | 4 | 4 | 4 | 3.6347 | 3.6293 | 3.7536 | 3.6827 | 3.9346 | 3.6914 | 4 | 3.9293 | 4 | 3.7584 | 3.8399 | 3.7488 | 3.8346 | 3.9368 | 3.9317 | 3.7516 | 4 | 3.9368 | 3.9206 | 3.9397 | 4 | 3.1039 | 3.6234 | 3.7038 | 4 | 3.9265 | 4 | 3.8306 | 4 | 4 | 4 | 4 | 4 | 3.9232 | 3.9235 | 4 | 4 | 4 | 4 | 4 | 4 | 3.9334 | 4 | 4 | 3.9273 | 4 | 3.9326 | 4 | 3.8256 | 4 | 4 | 4 | 4 | 4 | 4 | 4 | 4 | 4 | 4 | 3.9326 | 4 | 4 | 4 | 4 | 4 | 4 | 4 | 4 | 4 | 3.9337 | 4 | 3.9317 | 4 | 4 | 4 | 4 | 4 | 4 | 4 | 3.9273 | 4 | 4 | 4 | 4 | 4 | 4 | 4 | 4 | 4 | 4 | 4 | 3.761 | 4 | 4 | 4 | 4 | 4 | 3.9401 | 4 | 4 | 4 | 3.9401 | 3.8291 | 4 | 3.9275 | 4 | 4 | 3.9462 | 4 | 4 | 4 | 3.9324 | 3.8282 | 4 | 3.9273 | 3.8507 | 3.8502 | 3.8366 | 4 | 3.5759 | 3.8272 | 3.7 | 3.6903 | 3.9521 | 3.2602 | 3.1829 | 3.4917 | 3.396 | 3.4244 | 3.8413 | 3.755 | 3.7594 | 3.6967 | 3.9327 | 3.8375 | 4 | 3.8447 | 3.939 | 4 | 3.9437 | 4 | 3.936 | 4 | 4 | 3.9296 | 4 | 4 | 4 | 4 | 3.9393 | 4 | 3.8428 | 3.9398 | 3.9312 | 4 | 4 | 3.8391 | 3.9355 | 4 | 3.9361 | 4 | 3.6958 | 3.7605 | 3.8551 | 4 | 4 | 3.6708 | 3.5241 | 3.6219 | 4 | 4 | 3.9319 | 3.7484 | 3.93 | 3.6897 | 3.6864 | 4 | 4 | 3.9285 | 3.9336 | 3.8228 | 4 | 3.7554 | 3.9436 | 3.7504 | 3.5889 | 3.8439 | 3.689 | 3.7567 | 3.5834 | 3.5568 | 3.8246 | 3.6973 | 3.5876 | 3.6096 | 3.6933 | 3.0551 | 3.266 | 4 | 3.3364 | 3.272 | 3.2217 | 3.2805 | 3.3215 | 4 | 4 | 4 | 4 | 3.9433 | 4 | 4 | 4 | 4 | 3.9427 | 4 | 4 | 4 | 4 | 4 | 4 | 4 | 4 | 4 | 3.9271 | 4 | 4 | 4 | 4 | 4 | 3.9018 | 4 | 4 | 4 | 4 | 3.9361 | 4 | 4 | 3.9414 | 4 | 2.6656 | 1.3758 | 1.9441 | 2.0614 | 0.8403 | 3.5956 | 3.5461 | 3.7012 | 3.7625 | 3.5908 | 3.6335 | 4 | 4 | 4 | 4 | 4 | 4 | 4 | 4 | 2.6972 | 4 | 3.3136 | 4 | 4 | 4 | 4 | 4 | 4 | 4 | 4 | 4 | 4 | 4 | 3.9381 | 4 | 4 | 4 | 4 | 4 | 4 | 4 | 4 | 4 | 4 | 4 | 4 | 3.7568 | 3.5324 | 3.8306 | 3.9302 | 3.6421 | 3.7676 | 3.9322 | 3.6846 | 3.4215 | 3.8389 | 3.8346 | 3.6954 | 3.8382 | 3.3066 | 3.8501 | 4 | 3.9296 | 4 | 4 | 4 | 3.682 | 4 | 3.9339 | 4 | 3.9335 | 3.9227 | 4 | 4 | 4 | 3.6407 | 3.6941 | 3.6943 | 3.8312 | 3.7614 | 3.749 | 3.8327 | 3.5179 | 3.5866 | 3.5882 | 3.7596 | 3.7637 | 3.6859 | 4 | 4 | 4 | 4 | 4 | 4 | 4 | 4 | 3.9389 | 4 | 3.9399 | 3.7662 | 4 | 4 | 4 | 4 | 4 | 4 | 3.7641 | 3.9422 | 3.9276 | 4 | 3.8448 | 3.747 | 3.761 | 4 | 4 | 4 | 3.7023 | 3.6874 | 3.7005 | 3.5016 | 3.6324 | 3.4991 | 3.6307 | 4 | 4 | 3.9409 | 4 | 3.7662 | 3.8355 | 3.7677 | 3.6974 | 3.6947 | 3.9173 | 3.7525 | 3.5356 | 3.6439 | 3.6945 | 3.8298 | 3.6488 | 3.6404 | 3.5789 | 3.5368 | 3.5346 | 3.7728 | 3.9364 | 3.8554 | 3.6902 | 3.8374 | 3.5224 | 3.581 | 3.5332 | 3.589 | 3.5803 | 3.5872 | 4 | 3.948 | 4 | 3.7638 | 3.8449 | 3.7508 | 3.5653 | 3.5804 | 3.4979 | 3.5468 | 3.5701 | 2.191 | 3.7642 | 3.8364 | 3.593 | 3.7047 | 3.7639 | 3.589 | 3.8305 | 3.7608 | 3.7645 | 3.6441 | 3.8393 | 3.7283 | 3.7575 | 3.6844 | 3.7647 | 3.6964 | 3.7616 | 3.6945 | 3.6788 | 3.7372 | 3.6412 | 3.5909 | 3.5845 | 3.4962 | 3.6001 | 3.7188 | 3.746 | 4 | 3.9267 | 3.7598 | 3.7556 | 3.6421 | 3.6384 | 3.5883 | 3.728 | 3.5404 | 3.4983 | 3.4636 | 3.9389 | 3.8394 | 3.6608 | 3.5396 | 3.5884 | 3.5328 | 3.6382 | 4 | 3.9249 | 3.9522 | 3.9427 | 3.7539 | 3.7386 | 3.6971 | 3.5879 | 3.5869 | 3.6355 | 3.5438 | 3.7677 | 3.8441 | 3.8455 | 3.7516 | 3.8365 | 3.6964 | 3.7601 | 3.9366 | 3.8379 | 3.8315 | 3.8392 | 3.8319 | 3.692 | 3.7749 | 3.8375 | 3.5624 | 3.6948 | 3.6315 | 3.6081 | 3.9394 | 3.9367 | 3.9377 | 3.9248 | 4 | 3.8429 | 3.6971 | 3.706 | 3.942 | 3.9085 | 3.8253 | 3.3921 | 3.4627 | 3.4785 | 3.4928
430 | 3.878967 | 3.8195 | 3.886667 | 3.772833 | 3.9349 | 4 | 3.973033 | 3.978667 | 3.962 | 3.9107 | 3.864533 | 3.816633 | 4 | 3.974833 | 3.850433 | 3.9408 | 4 | 3.976133 | 4 | 3.981167 | 3.976767 | 3.959667 | 3.842133 | 3.900067 | 4 | 4 | 4 | 3.9049 | 4 | 4 | 4 | 4 | 4 | 4 | 4 | 4 | 4 | 3.978867 | 4 | 3.975933 | 4 | 4 | 4 | 4 | 4 | 4 | 4 | 4 | 3.9606 | 3.961733 | 3.978167 | 3.893733 | 4 | 4 | 4 | 4 | 4 | 4 | 3.928667 | 3.9534 | 3.9757 | 3.933 | 4 | 4 | 3.959467 | 4 | 4 | 3.8689 | 4 | 4 | 3.891533 | 4 | 3.810533 | 3.932033 | 4 | 4 | 4 | 3.9652 | 3.957933 | 4 | 3.726033 | 3.678633 | 3.7634 | 3.657567 | 3.8768 | 3.897133 | 4 | 3.976433 | 4 | 3.919467 | 3.904033 | 3.808733 | 3.9042 | 3.866933 | 3.943167 | 3.755533 | 4 | 3.978933 | 3.869867 | 3.937167 | 4 | 3.104767 | 3.718 | 3.802267 | 3.963667 | 3.9755 | 4 | 3.943533 | 4 | 4 | 3.8928 | 4 | 4 | 3.9744 | 3.9745 | 3.896133 | 4 | 4 | 4 | 4 | 4 | 3.9778 | 4 | 4 | 3.975767 | 4 | 3.936867 | 4 | 3.941867 | 4 | 4 | 4 | 4 | 4 | 4 | 4 | 4 | 3.964733 | 4 | 3.977533 | 4 | 4 | 4 | 4 | 4 | 4 | 4 | 4 | 3.961133 | 3.941833 | 4 | 3.977233 | 4 | 4 | 4 | 4 | 3.957267 | 4 | 4 | 3.975767 | 3.898667 | 4 | 4 | 4 | 4 | 4 | 3.965933 | 4 | 4 | 4 | 4 | 3.8846 | 3.8392 | 3.897933 | 4 | 4 | 4 | 3.980033 | 4 | 4 | 4 | 3.980033 | 3.943033 | 4 | 3.975833 | 4 | 4 | 3.982067 | 4 | 4 | 4 | 3.977467 | 3.910133 | 3.905333 | 3.9429 | 3.922967 | 3.914067 | 3.833733 | 4 | 3.5673 | 3.843133 | 3.7416 | 3.856367 | 3.956033 | 3.282 | 3.192167 | 3.499967 | 3.469867 | 3.4286 | 3.8525 | 3.770867 | 3.7742 | 3.751567 | 3.878567 | 3.945833 | 4 | 3.907033 | 3.979667 | 4 | 3.981233 | 4 | 3.978667 | 4 | 4 | 3.976533 | 4 | 4 | 4 | 4 | 3.979767 | 4 | 3.919 | 3.9458 | 3.977067 | 4 | 4 | 3.848167 | 3.9785 | 3.9644 | 3.9787 | 3.963267 | 3.798933 | 3.883967 | 3.803233 | 4 | 4 | 3.695133 | 3.608367 | 3.601433 | 4 | 3.906 | 3.826967 | 3.883533 | 3.976667 | 3.694767 | 3.654467 | 4 | 4 | 3.8827 | 3.934733 | 3.781267 | 4 | 3.820867 | 3.945067 | 3.710533 | 3.5977 | 3.801367 | 3.789133 | 3.7617 | 3.594467 | 3.559333 | 3.789067 | 3.796967 | 3.666067 | 3.629 | 3.6697 | 3.072833 | 3.2732 | 4 | 3.3426 | 3.334733 | 3.2667 | 3.2765 | 3.3235 | 4 | 4 | 3.851 | 4 | 3.9811 | 4 | 4 | 4 | 4 | 3.9809 | 4 | 4 | 4 | 4 | 4 | 4 | 3.901533 | 4 | 4 | 3.9757 | 4 | 4 | 4 | 4 | 4 | 3.967267 | 4 | 4 | 4 | 4 | 3.9787 | 4 | 4 | 3.7816 | 4 | 2.6714 | 1.376067 | 1.945233 | 2.0586 | 0.8410333 | 3.5962 | 3.651833 | 3.668067 | 3.6905 | 3.674467 | 3.670233 | 4 | 3.964467 | 4 | 4 | 4 | 4 | 4 | 3.9644 | 2.696933 | 4 | 3.335267 | 4 | 4 | 4 | 3.957933 | 4 | 4 | 4 | 3.9682 | 4 | 3.9682 | 4 | 3.979367 | 3.968067 | 4 | 3.905267 | 4 | 4 | 4 | 4 | 4 | 4 | 4 | 4 | 3.962867 | 3.8806 | 3.537467 | 3.746933 | 3.976733 | 3.612567 | 3.653933 | 3.8214 | 3.699133 | 3.4439 | 3.732233 | 3.7414 | 3.792733 | 3.789467 | 3.328 | 3.846967 | 3.9678 | 3.947067 | 4 | 4 | 4 | 3.729733 | 3.8976 | 3.8747 | 4 | 3.944633 | 3.974233 | 4 | 4 | 4 | 3.615833 | 3.740433 | 3.743367 | 3.901 | 3.769467 | 3.8758 | 3.796433 | 3.6027 | 3.6558 | 3.630733 | 3.683533 | 3.798433 | 3.694033 | 3.896467 | 4 | 4 | 4 | 4 | 4 | 4 | 4 | 3.979633 | 4 | 3.881767 | 3.922067 | 4 | 4 | 4 | 4 | 3.960067 | 3.959533 | 3.921367 | 3.950133 | 3.874333 | 3.964667 | 3.787533 | 3.718333 | 3.813467 | 4 | 3.959867 | 4 | 3.799833 | 3.692467 | 3.698833 | 3.521133 | 3.6416 | 3.528033 | 3.638833 | 4 | 4 | 3.8835 | 3.944733 | 3.825533 | 3.833967 | 3.769767 | 3.705333 | 3.7993 | 3.879433 | 3.653367 | 3.5512 | 3.6807 | 3.696767 | 3.799267 | 3.681867 | 3.649867 | 3.584233 | 3.5816 | 3.601467 | 3.924267 | 3.941933 | 3.863133 | 3.700867 | 3.743067 | 3.529733 | 3.6116 | 3.6112 | 3.590933 | 3.558033 | 3.590667 | 4 | 3.947933 | 3.972267 | 3.813267 | 3.8041 | 3.827333 | 3.623833 | 3.583067 | 3.5375 | 3.58 | 3.504433 | 2.196667 | 3.7712 | 3.843733 | 3.626333 | 3.705833 | 3.776767 | 3.618133 | 3.7447 | 3.768467 | 3.810567 | 3.6155 | 3.9063 | 3.865967 | 3.818767 | 3.658867 | 3.762233 | 3.749533 | 3.7708 | 3.600567 | 3.788467 | 3.720067 | 3.7272 | 3.7155 | 3.6691 | 3.471467 | 3.671767 | 3.704533 | 3.764067 | 4 | 3.9411 | 3.8852 | 3.7652 | 3.684167 | 3.639067 | 3.6255 | 3.631533 | 3.613467 | 3.546167 | 3.523667 | 3.979633 | 3.914333 | 3.650333 | 3.6166 | 3.592867 | 3.579267 | 3.618733 | 4 | 3.933433 | 3.884267 | 3.9809 | 3.821367 | 3.808533 | 3.747033 | 3.594367 | 3.626967 | 3.6395 | 3.581867 | 3.732833 | 3.846167 | 3.9485 | 3.725133 | 3.793167 | 3.803333 | 3.7667 | 3.887267 | 3.9089 | 3.754767 | 3.790467 | 3.9091 | 3.7936 | 3.7329 | 3.8479 | 3.500933 | 3.653133 | 3.730433 | 3.6371 | 3.9494 | 3.948433 | 3.979233 | 3.8846 | 4 | 3.757967 | 3.7471 | 3.864667 | 3.944333 | 3.9385 | 3.941767 | 3.3807 | 3.5093 | 3.456567 | 3.432
432 | 3.854767 | 3.852933 | 3.961867 | 3.805367 | 3.920267 | 3.9339 | 3.9625 | 3.933 | 3.962 | 3.902833 | 3.800033 | 3.714133 | 3.9928 | 3.935267 | 3.915 | 3.896767 | 4 | 3.960067 | 3.960333 | 3.992833 | 4 | 3.9564 | 3.8153 | 3.887233 | 3.960967 | 3.961933 | 4 | 3.8953 | 4 | 4 | 3.9877 | 4 | 4 | 4 | 4 | 3.993833 | 4 | 3.9621 | 4 | 3.9951 | 4 | 4 | 3.9625 | 4 | 4 | 4 | 4 | 4 | 3.9532 | 3.961733 | 3.992067 | 3.893733 | 3.9631 | 4 | 4 | 4 | 4 | 3.992933 | 3.883667 | 3.9534 | 4 | 3.960133 | 4 | 4 | 3.959467 | 4 | 4 | 3.8914 | 4 | 3.933233 | 3.891533 | 3.9959 | 3.801 | 3.955267 | 4 | 3.9624 | 4 | 3.9652 | 3.957933 | 4 | 3.806867 | 3.712467 | 3.758233 | 3.639233 | 3.889167 | 3.960133 | 3.963167 | 4 | 4 | 3.933833 | 3.8942 | 3.825333 | 3.920067 | 3.824667 | 3.925367 | 3.749667 | 4 | 4 | 3.828767 | 3.957267 | 3.9973 | 3.108067 | 3.778467 | 3.8381 | 3.922767 | 3.994733 | 4 | 3.9611 | 4 | 4 | 3.885667 | 4 | 4 | 4 | 4 | 3.859767 | 4 | 4 | 3.995767 | 4 | 4 | 3.961833 | 4 | 4 | 3.959433 | 4 | 3.950067 | 4 | 4 | 4 | 4 | 4 | 4 | 4 | 4 | 4 | 4 | 3.964733 | 4 | 4 | 4 | 3.995867 | 4 | 4 | 4 | 4 | 4 | 4 | 3.961133 | 3.963933 | 4 | 4 | 4 | 3.960167 | 4 | 4 | 3.949933 | 4 | 4 | 4 | 3.898667 | 4 | 4 | 4 | 3.993533 | 4 | 3.965933 | 4 | 3.990467 | 4 | 4 | 3.925433 | 3.834967 | 3.897933 | 3.998033 | 4 | 4 | 4 | 3.997567 | 3.963267 | 3.994633 | 3.968533 | 4 | 3.993833 | 3.998133 | 3.963067 | 3.992333 | 4 | 3.993967 | 3.987833 | 3.9621 | 4 | 3.966467 | 3.867567 | 3.9105 | 3.910533 | 3.964 | 3.8882 | 3.938567 | 3.5446 | 3.834467 | 3.720767 | 3.9596 | 3.9093 | 3.299167 | 3.2015 | 3.484833 | 3.5087 | 3.420667 | 3.802633 | 3.764267 | 3.7664 | 3.7923 | 3.8183 | 4 | 3.990133 | 3.8761 | 3.9374 | 4 | 4 | 4 | 3.962767 | 3.992967 | 3.996933 | 4 | 3.999733 | 4 | 3.936533 | 4 | 4 | 3.994067 | 3.9686 | 3.9601 | 3.996167 | 4 | 3.992333 | 3.837367 | 3.962667 | 3.9644 | 4 | 3.925 | 3.816767 | 3.898533 | 3.818567 | 4 | 3.997167 | 3.7042 | 3.604533 | 3.578 | 4 | 3.8691 | 3.8472 | 3.882133 | 3.994267 | 3.6962 | 3.656367 | 4 | 3.9613 | 3.906533 | 3.8751 | 3.752467 | 4 | 3.8414 | 3.905167 | 3.689933 | 3.5993 | 3.791 | 3.812167 | 3.776367 | 3.597667 | 3.572133 | 3.8095 | 3.814633 | 3.682133 | 3.6527 | 3.686933 | 3.078733 | 3.278933 | 3.963067 | 3.352567 | 3.342433 | 3.285333 | 3.274467 | 3.335233 | 4 | 3.9947 | 3.8494 | 4 | 4 | 3.9918 | 3.994567 | 4 | 3.997767 | 4 | 3.995367 | 3.965733 | 4 | 3.9974 | 4 | 4 | 3.897867 | 4 | 3.996833 | 4 | 4 | 4 | 4 | 3.9971 | 4 | 3.989033 | 4 | 4 | 3.994833 | 4 | 4 | 4 | 4 | 3.698533 | 4 | 2.6731 | 1.3763 | 1.947633 | 2.057 | 0.8418 | 3.610067 | 3.683467 | 3.631967 | 3.6653 | 3.708167 | 3.685467 | 4 | 3.961733 | 4 | 3.989933 | 4 | 4 | 4.0019 | 3.956433 | 2.694633 | 4 | 3.335533 | 4 | 4 | 3.966967 | 3.957933 | 4 | 4 | 4 | 3.9682 | 4 | 3.9682 | 4 | 4 | 3.968067 | 3.966033 | 3.8704 | 4 | 4 | 4 | 4 | 4 | 4 | 4 | 4 | 3.929367 | 3.897933 | 3.543233 | 3.7999 | 3.9584 | 3.611233 | 3.648067 | 3.8096 | 3.721233 | 3.456267 | 3.725733 | 3.731767 | 3.789833 | 3.780767 | 3.3307 | 3.858567 | 3.9678 | 3.970533 | 4 | 4 | 4 | 3.7133 | 3.863767 | 3.8934 | 4 | 3.9668 | 3.997 | 4 | 4 | 3.959067 | 3.650633 | 3.756067 | 3.762267 | 3.894433 | 3.849 | 3.8743 | 3.767167 | 3.628067 | 3.660033 | 3.666433 | 3.6623 | 3.7706 | 3.696633 | 3.896467 | 4 | 4 | 4 | 4 | 4 | 4 | 4 | 3.935633 | 3.9563 | 3.860833 | 3.989967 | 4 | 3.965933 | 3.998367 | 4 | 3.954833 | 3.959533 | 3.937733 | 3.930767 | 3.8132 | 3.899267 | 3.829867 | 3.741567 | 3.8078 | 3.963667 | 3.953633 | 3.9995 | 3.8577 | 3.693733 | 3.6631 | 3.510367 | 3.627567 | 3.558067 | 3.637067 | 4.000033 | 4 | 3.9032 | 3.941633 | 3.839233 | 3.803167 | 3.8121 | 3.741333 | 3.796167 | 3.820833 | 3.615433 | 3.601133 | 3.736233 | 3.6785 | 3.7696 | 3.661533 | 3.6501 | 3.608233 | 3.5885 | 3.5963 | 3.933933 | 3.927733 | 3.869567 | 3.684467 | 3.691667 | 3.512367 | 3.614867 | 3.615967 | 3.604333 | 3.533133 | 3.568333 | 3.996733 | 3.904867 | 3.9109 | 3.806033 | 3.793933 | 3.823967 | 3.596333 | 3.587233 | 3.548067 | 3.593367 | 3.475633 | 2.198833 | 3.7647 | 3.8164 | 3.640667 | 3.714067 | 3.730233 | 3.5929 | 3.682233 | 3.7425 | 3.825833 | 3.595233 | 3.896533 | 3.869067 | 3.816633 | 3.661267 | 3.755167 | 3.7496 | 3.764633 | 3.593767 | 3.772733 | 3.703167 | 3.7634 | 3.692267 | 3.672433 | 3.4785 | 3.700533 | 3.692567 | 3.7282 | 3.962667 | 3.965533 | 3.883033 | 3.7565 | 3.738567 | 3.599267 | 3.6568 | 3.600733 | 3.604133 | 3.566867 | 3.5298 | 4 | 3.9075 | 3.612733 | 3.650267 | 3.609067 | 3.586933 | 3.6001 | 3.965133 | 3.958467 | 3.863 | 3.9388 | 3.819233 | 3.860833 | 3.740633 | 3.596767 | 3.6302 | 3.6258 | 3.598533 | 3.747633 | 3.864367 | 3.992633 | 3.746033 | 3.744867 | 3.9018 | 3.780333 | 3.9026 | 3.8995 | 3.7515 | 3.7566 | 3.900833 | 3.8114 | 3.747233 | 3.8161 | 3.499433 | 3.629967 | 3.750667 | 3.662233 | 3.9696 | 3.9335 | 4 | 3.909667 | 3.964933 | 3.7434 | 3.762567 | 3.8744 | 3.961033 | 3.9652 | 3.9587 | 3.3813 | 3.513167 | 3.4581 | 3.4283
434 | 3.6895 | 3.6816 | 3.9892 | 3.7327 | 3.8816 | 3.8017 | 3.8875 | 3.799 | 4 | 3.8117 | 3.7403 | 3.628 | 3.9784 | 3.8058 | 3.8772 | 3.8035 | 4 | 3.8802 | 3.881 | 3.9785 | 4 | 3.9902 | 3.7485 | 3.7999 | 3.8829 | 3.8858 | 4 | 3.8081 | 4 | 4 | 3.9631 | 4 | 4 | 4 | 4 | 3.9815 | 4 | 3.8863 | 4 | 3.9853 | 4 | 4 | 3.8875 | 4 | 4 | 4 | 4 | 4 | 3.9778 | 4 | 3.9762 | 4 | 3.8893 | 4 | 4 | 4 | 4 | 3.9788 | 3.7942 | 4 | 4 | 4 | 4 | 4 | 4 | 4 | 4 | 4 | 4 | 3.7997 | 4 | 3.9877 | 3.8824 | 4 | 4 | 3.8872 | 4 | 4 | 4 | 4 | 3.8772 | 3.7308 | 3.7381 | 3.6277 | 3.9717 | 3.8804 | 3.8895 | 4 | 4 | 3.8015 | 3.8104 | 3.7986 | 3.8822 | 3.81 | 3.8783 | 3.734 | 4 | 4 | 3.7973 | 4 | 3.9919 | 3.1138 | 3.8048 | 3.8113 | 3.8773 | 3.9842 | 4 | 3.8833 | 4 | 4 | 3.9786 | 4 | 4 | 4 | 4 | 3.8909 | 4 | 4 | 3.9873 | 4 | 4 | 3.8855 | 4 | 4 | 3.8783 | 4 | 3.9722 | 4 | 4 | 4 | 4 | 4 | 4 | 4 | 4 | 4 | 4 | 4 | 4 | 4 | 4 | 3.9876 | 4 | 4 | 4 | 4 | 4 | 4 | 4 | 4 | 4 | 4 | 4 | 3.8805 | 4 | 4 | 3.978 | 4 | 4 | 4 | 4 | 4 | 4 | 4 | 3.9806 | 4 | 4 | 4 | 3.9714 | 4 | 4 | 3.8835 | 3.9873 | 4 | 3.9941 | 4 | 4 | 4 | 3.9927 | 3.8898 | 3.9839 | 3.9056 | 4 | 3.9815 | 3.9944 | 3.8892 | 3.977 | 4 | 3.9819 | 3.9635 | 3.8863 | 4 | 3.9972 | 3.8867 | 3.8301 | 3.8134 | 4 | 4 | 3.8157 | 3.5078 | 3.8012 | 3.6375 | 4 | 3.8119 | 3.3117 | 3.2109 | 3.4463 | 3.5125 | 3.4006 | 3.6917 | 3.7352 | 3.736 | 3.8189 | 3.7519 | 4 | 3.9704 | 3.7519 | 3.8122 | 4 | 4 | 4 | 3.8883 | 3.9789 | 3.9908 | 4 | 3.9992 | 4 | 3.8096 | 4 | 4 | 3.9822 | 3.9916 | 3.9827 | 3.9885 | 4 | 3.977 | 3.8067 | 3.888 | 4 | 4 | 3.8852 | 3.7493 | 3.8042 | 3.9011 | 4 | 3.9915 | 3.698 | 3.5126 | 3.5516 | 4 | 3.8893 | 3.9926 | 3.7442 | 3.9828 | 3.694 | 3.6921 | 4 | 3.8839 | 4 | 3.7547 | 3.7364 | 4 | 3.817 | 3.8239 | 3.6886 | 3.5937 | 3.8128 | 3.7581 | 3.8007 | 3.593 | 3.5952 | 3.8859 | 3.7503 | 3.6358 | 3.6807 | 3.745 | 3.0728 | 3.2832 | 3.8892 | 3.3663 | 3.2951 | 3.2776 | 3.2744 | 3.3567 | 4 | 3.9841 | 3.9952 | 4 | 4 | 3.9754 | 3.9837 | 4 | 3.9933 | 4 | 3.9861 | 3.8972 | 4 | 3.9922 | 4 | 4 | 3.989 | 4 | 3.9905 | 4 | 4 | 4 | 4 | 3.9913 | 4 | 3.9671 | 4 | 4 | 3.9845 | 4 | 4 | 4 | 4 | 3.6922 | 4 | 2.6707 | 1.3765 | 1.9513 | 2.0566 | 0.8426 | 3.6372 | 3.641 | 3.5929 | 3.6869 | 3.6919 | 3.6792 | 4 | 3.9918 | 4 | 3.9698 | 4 | 4 | 4.0057 | 3.9761 | 2.6903 | 4 | 3.3144 | 4 | 4 | 3.9009 | 4 | 4 | 4 | 4 | 4 | 4 | 4 | 4 | 4 | 4 | 3.8981 | 3.8954 | 4 | 4 | 4 | 4 | 4 | 4 | 4 | 4 | 3.8995 | 3.8088 | 3.5497 | 3.9895 | 3.8752 | 3.6381 | 3.75 | 3.8968 | 3.7509 | 3.4586 | 3.8194 | 3.8057 | 3.6867 | 3.8121 | 3.3147 | 3.8849 | 4 | 4 | 4 | 4 | 4 | 3.6327 | 3.8985 | 3.99 | 4 | 4 | 3.991 | 4 | 4 | 3.8772 | 3.7451 | 3.741 | 3.751 | 3.8115 | 4 | 3.7445 | 3.7449 | 3.594 | 3.5993 | 3.6953 | 3.6959 | 3.6802 | 3.6937 | 4 | 4 | 4 | 4 | 4 | 4 | 4 | 4 | 3.8069 | 3.8689 | 3.8771 | 3.9699 | 4 | 3.8978 | 3.9951 | 4 | 3.9843 | 4 | 3.8132 | 3.8841 | 3.7442 | 3.8038 | 3.9718 | 3.8167 | 3.744 | 3.891 | 3.9813 | 3.9985 | 3.8759 | 3.6912 | 3.5933 | 3.4693 | 3.5903 | 3.5892 | 3.6254 | 4.0001 | 4 | 4 | 3.9907 | 3.8073 | 3.7431 | 3.8947 | 3.8054 | 3.6853 | 3.7415 | 3.6387 | 3.6854 | 3.8105 | 3.6397 | 3.7408 | 3.5878 | 3.6411 | 3.6509 | 3.5575 | 3.5191 | 3.8018 | 3.8938 | 3.8747 | 3.641 | 3.6832 | 3.4703 | 3.5908 | 3.5475 | 3.6292 | 3.5056 | 3.5202 | 3.9902 | 3.8188 | 3.8159 | 3.7421 | 3.8144 | 3.7407 | 3.4828 | 3.5929 | 3.5296 | 3.5869 | 3.4837 | 2.1975 | 3.7447 | 3.7544 | 3.636 | 3.7294 | 3.6243 | 3.5133 | 3.6431 | 3.6829 | 3.8103 | 3.5833 | 3.81 | 3.7376 | 3.7511 | 3.6916 | 3.7435 | 3.6966 | 3.7431 | 3.6741 | 3.6316 | 3.6865 | 3.7498 | 3.5212 | 3.5945 | 3.5173 | 3.6864 | 3.6829 | 3.6384 | 3.888 | 4 | 3.7533 | 3.7295 | 3.8053 | 3.519 | 3.6822 | 3.6356 | 3.5124 | 3.5604 | 3.482 | 4 | 3.8189 | 3.548 | 3.6406 | 3.637 | 3.5558 | 3.5823 | 3.8954 | 4 | 3.8884 | 3.8164 | 3.7475 | 3.8955 | 3.6779 | 3.5951 | 3.5966 | 3.5944 | 3.5938 | 3.8121 | 3.8987 | 3.9779 | 3.8143 | 3.6916 | 3.9918 | 3.801 | 3.9826 | 3.8097 | 3.8217 | 3.7376 | 3.8071 | 3.7454 | 3.8179 | 3.7421 | 3.5579 | 3.6253 | 3.6922 | 3.6835 | 4 | 3.8919 | 4 | 4 | 3.8948 | 3.7992 | 3.7435 | 3.7352 | 3.9921 | 3.9886 | 3.8761 | 3.3939 | 3.4743 | 3.4831 | 3.4817
436 | 3.7745 | 3.730733 | 3.796333 | 3.6401 | 3.957667 | 3.7697 | 3.888433 | 3.8606 | 3.992667 | 3.720767 | 3.7949 | 3.675667 | 3.817667 | 3.9266 | 3.7888 | 3.7287 | 4 | 3.833333 | 3.886533 | 3.989567 | 4 | 3.9284 | 3.909567 | 3.8643 | 3.953433 | 3.961933 | 3.996733 | 3.768633 | 4 | 3.9966 | 3.969367 | 4 | 4 | 3.998067 | 4 | 3.987967 | 3.934867 | 3.8927 | 4 | 3.8205 | 4 | 4 | 3.9003 | 4 | 4 | 3.918933 | 4 | 3.998067 | 3.986467 | 3.9996 | 3.992067 | 3.990667 | 3.9631 | 3.9988 | 4 | 4 | 4 | 3.992933 | 3.862267 | 3.993533 | 4 | 3.935333 | 4 | 4 | 4 | 4 | 4 | 4 | 4 | 3.923633 | 3.992667 | 3.9959 | 3.8308 | 4 | 4 | 3.9624 | 4 | 3.995267 | 4 | 4 | 3.755533 | 3.634933 | 3.7437 | 3.635233 | 3.913033 | 3.832733 | 3.891433 | 3.936933 | 4 | 3.856767 | 3.814267 | 3.803867 | 3.836067 | 3.808867 | 3.955433 | 3.7458 | 4 | 4 | 3.763767 | 3.928467 | 3.9973 | 3.103 | 3.729733 | 3.768433 | 3.868567 | 3.924267 | 4 | 3.889167 | 3.991133 | 4 | 3.919667 | 3.993533 | 4 | 3.926933 | 4 | 3.800033 | 4 | 4 | 3.995767 | 4 | 4 | 3.896633 | 3.996 | 4 | 3.959433 | 3.9296 | 3.990733 | 3.9298 | 3.931467 | 4 | 3.994733 | 4 | 4 | 4 | 4 | 4 | 4 | 4 | 3.991533 | 4 | 4 | 3.873533 | 4 | 4 | 4 | 4 | 4 | 3.994067 | 4 | 4 | 4 | 3.9894 | 4 | 3.8899 | 4 | 4 | 3.921667 | 4 | 4 | 3.878733 | 3.9912 | 4 | 4 | 3.990733 | 3.993533 | 3.924 | 4 | 4 | 3.9834 | 4 | 4 | 3.799167 | 3.995767 | 3.9272 | 3.992167 | 4.005067 | 4 | 4 | 3.997567 | 3.961867 | 3.9899 | 3.968533 | 3.996067 | 3.993833 | 3.999467 | 3.895867 | 3.992333 | 4.002533 | 3.993967 | 3.987833 | 3.952967 | 4 | 3.999933 | 3.962233 | 3.783033 | 3.822533 | 4 | 3.8826 | 3.930967 | 3.477667 | 3.736267 | 3.714433 | 3.9972 | 3.865767 | 3.3017 | 3.2027 | 3.502433 | 3.499433 | 3.4312 | 3.7001 | 3.704933 | 3.8472 | 3.774567 | 3.7591 | 4.001 | 3.990133 | 3.8523 | 3.9352 | 3.884533 | 4.001467 | 4 | 3.962767 | 3.9981 | 3.989133 | 3.993467 | 4.001867 | 3.936933 | 3.936533 | 3.929667 | 3.933467 | 3.994067 | 3.9924 | 3.9911 | 3.985367 | 3.8776 | 3.992333 | 3.8709 | 3.962667 | 3.991867 | 3.930267 | 3.961733 | 3.855167 | 3.771267 | 3.797567 | 4 | 3.998367 | 3.667333 | 3.540333 | 3.526733 | 4 | 3.8493 | 3.934867 | 3.7458 | 3.977533 | 3.6628 | 3.730433 | 4 | 3.902367 | 4.001333 | 3.793767 | 3.796667 | 4 | 3.775333 | 3.9413 | 3.676933 | 3.598633 | 3.779467 | 3.713033 | 3.8679 | 3.574333 | 3.600533 | 3.8427 | 3.752433 | 3.673667 | 3.623167 | 3.679667 | 3.0772 | 3.324867 | 3.9032 | 3.374367 | 3.298033 | 3.293667 | 3.274733 | 3.3371 | 4 | 3.9951 | 3.988333 | 4 | 4 | 3.9918 | 3.990967 | 3.937467 | 3.997767 | 4 | 3.992033 | 3.964867 | 3.995067 | 3.9974 | 4 | 4 | 3.880067 | 3.9986 | 3.996833 | 4 | 4 | 3.967933 | 3.9982 | 3.992967 | 4 | 3.989033 | 3.940067 | 4 | 3.986367 | 4 | 4 | 4 | 3.999267 | 3.732667 | 4 | 2.670633 | 1.377167 | 1.946967 | 2.056933 | 0.8427333 | 3.6172 | 3.640467 | 3.628833 | 3.724033 | 3.6653 | 3.662333 | 4 | 3.997267 | 4 | 3.989933 | 4.000867 | 4 | 4.0019 | 3.992033 | 2.7055 | 3.999733 | 3.3546 | 3.995667 | 4 | 3.966967 | 4 | 4 | 4 | 3.936267 | 4 | 4 | 4 | 3.9996 | 3.937667 | 4 | 3.966033 | 3.965133 | 3.998333 | 4 | 4 | 4 | 4 | 4 | 4 | 4 | 3.843367 | 3.817 | 3.588033 | 3.9977 | 3.843533 | 3.617167 | 3.687 | 3.8414 | 3.756567 | 3.475533 | 3.7378 | 3.770833 | 3.776567 | 3.8117 | 3.3369 | 3.841567 | 3.928467 | 3.990267 | 4 | 4.0058 | 4 | 3.639633 | 3.9635 | 3.996667 | 3.996133 | 3.9394 | 3.997 | 4 | 4 | 3.959067 | 3.655033 | 3.802467 | 3.722467 | 3.808167 | 3.8816 | 3.841233 | 3.711367 | 3.599867 | 3.634833 | 3.6599 | 3.727567 | 3.659333 | 3.632633 | 4 | 4 | 4 | 4 | 4 | 4 | 4 | 4 | 3.935633 | 3.957167 | 3.791167 | 3.868833 | 3.989533 | 3.965933 | 3.998367 | 4 | 3.929767 | 3.990667 | 3.819267 | 3.9597 | 3.7512 | 3.808667 | 3.829933 | 3.785967 | 3.6734 | 3.963667 | 3.993767 | 3.937767 | 3.781433 | 3.634867 | 3.693033 | 3.4707 | 3.5895 | 3.566867 | 3.579267 | 3.937167 | 4 | 4 | 3.920367 | 3.730233 | 3.752967 | 3.7561 | 3.870667 | 3.663233 | 3.838767 | 3.676967 | 3.606133 | 3.703833 | 3.613967 | 3.7984 | 3.6226 | 3.5859 | 3.612833 | 3.532167 | 3.5045 | 3.776533 | 3.845067 | 3.884433 | 3.606333 | 3.696067 | 3.460167 | 3.541667 | 3.6405 | 3.5596 | 3.5538 | 3.542933 | 3.9402 | 3.942267 | 3.932633 | 3.7119 | 3.7672 | 3.747767 | 3.510133 | 3.550033 | 3.574067 | 3.537233 | 3.485633 | 2.198633 | 3.752567 | 3.8494 | 3.567667 | 3.779667 | 3.6415 | 3.571767 | 3.677633 | 3.820967 | 3.737967 | 3.615767 | 3.759933 | 3.748933 | 3.7861 | 3.6488 | 3.7911 | 3.6308 | 3.711033 | 3.764767 | 3.674733 | 3.6541 | 3.677933 | 3.676 | 3.6669 | 3.523033 | 3.823 | 3.657633 | 3.714267 | 3.890533 | 3.880467 | 3.759033 | 3.7873 | 3.7727 | 3.520733 | 3.656467 | 3.672667 | 3.569733 | 3.559733 | 3.547333 | 4 | 3.9425 | 3.552667 | 3.614733 | 3.6788 | 3.6144 | 3.594967 | 3.9028 | 4 | 3.9628 | 3.938933 | 3.7971 | 3.8931 | 3.773367 | 3.603367 | 3.633667 | 3.6268 | 3.616467 | 3.779033 | 3.8013 | 3.931967 | 3.810767 | 3.8206 | 3.932 | 3.8588 | 3.8744 | 3.871433 | 3.7811 | 3.901133 | 3.813433 | 3.754333 | 3.773033 | 3.757633 | 3.604967 | 3.706167 | 3.728667 | 3.7263 | 4.001467 | 3.963967 | 4.005133 | 3.933133 | 3.8048 | 3.861467 | 3.854233 | 3.795267 | 3.997433 | 3.873733 | 3.8813 | 3.3953 | 3.4847 | 3.488433 | 3.458033
438 | 3.769567 | 3.771267 | 3.7304 | 3.585567 | 3.990133 | 3.795633 | 3.8526 | 3.9276 | 3.984367 | 3.696833 | 3.837933 | 3.730567 | 3.756167 | 3.978267 | 3.7562 | 3.753067 | 3.988767 | 3.805 | 3.883733 | 3.996733 | 4 | 3.922667 | 3.901667 | 3.862367 | 3.922867 | 3.9593 | 3.996733 | 3.767367 | 4 | 3.9966 | 3.971767 | 4 | 4 | 3.998067 | 4 | 3.9831 | 3.889633 | 3.9306 | 4 | 3.7551 | 4 | 4 | 3.866067 | 3.9895 | 4 | 3.911067 | 4 | 3.998067 | 3.952767 | 3.9996 | 4 | 3.990667 | 4 | 3.9988 | 4 | 4 | 4 | 4 | 3.882933 | 3.993533 | 4 | 3.888833 | 4 | 4 | 4 | 4 | 4 | 4 | 4 | 3.981367 | 3.992667 | 3.989933 | 3.860533 | 4 | 4 | 3.991167 | 4 | 3.995267 | 4 | 4 | 3.7061 | 3.580167 | 3.688133 | 3.632367 | 3.831067 | 3.829467 | 3.8364 | 3.9283 | 3.991867 | 3.8511 | 3.8647 | 3.826867 | 3.834 | 3.8289 | 3.983333 | 3.7045 | 3.988333 | 4 | 3.7574 | 3.9214 | 3.990333 | 3.101167 | 3.7048 | 3.787467 | 3.868667 | 3.859633 | 3.985067 | 3.919233 | 3.991133 | 4 | 3.883767 | 3.993533 | 4 | 3.858267 | 4 | 3.796367 | 4 | 4 | 3.990833 | 4 | 4 | 3.891533 | 3.996 | 4 | 3.9874 | 3.918 | 3.9911 | 3.9298 | 3.891467 | 3.990167 | 3.994733 | 4 | 4 | 4 | 4 | 4 | 4 | 3.9917 | 3.991533 | 3.9939 | 4 | 3.877667 | 4 | 4 | 4 | 4 | 4 | 3.994067 | 4 | 4 | 4 | 3.9894 | 4 | 3.916833 | 4 | 4 | 3.929 | 4 | 4 | 3.8351 | 3.9912 | 4 | 4 | 3.980333 | 4 | 3.924 | 4 | 4 | 3.992933 | 4 | 4 | 3.8274 | 4 | 3.9208 | 3.994133 | 4.005067 | 4 | 4 | 4 | 3.9986 | 3.995267 | 3.993333 | 3.996067 | 4 | 4.001333 | 3.9328 | 4 | 4.002533 | 4 | 4 | 3.990867 | 4 | 3.9933 | 3.989967 | 3.802567 | 3.8736 | 4 | 3.879533 | 3.945067 | 3.4749 | 3.761733 | 3.7289 | 3.955833 | 3.8649 | 3.2932 | 3.196767 | 3.5112 | 3.494967 | 3.4409 | 3.693867 | 3.755167 | 3.870167 | 3.7618 | 3.774967 | 4.001 | 4 | 3.935 | 3.9978 | 3.884533 | 4.001467 | 4 | 3.996633 | 3.996 | 3.9922 | 3.993467 | 4.002133 | 3.936933 | 4 | 3.929667 | 3.919 | 4 | 3.952967 | 3.959233 | 3.9892 | 3.871767 | 4 | 3.8959 | 3.9936 | 3.991867 | 3.9222 | 4 | 3.8721 | 3.7959 | 3.826333 | 4 | 4.0012 | 3.676533 | 3.547633 | 3.521633 | 4 | 3.8817 | 3.9305 | 3.767267 | 3.9739 | 3.675833 | 3.727767 | 4 | 3.933333 | 3.986467 | 3.836167 | 3.777133 | 4 | 3.765 | 3.958867 | 3.692667 | 3.593633 | 3.736 | 3.727967 | 3.8707 | 3.5836 | 3.566733 | 3.7913 | 3.772 | 3.670267 | 3.6406 | 3.6127 | 3.072233 | 3.329367 | 3.931167 | 3.366433 | 3.293567 | 3.2892 | 3.275067 | 3.3108 | 4 | 3.994333 | 3.953067 | 3.992967 | 4 | 4 | 3.9964 | 3.937467 | 4 | 4 | 3.992333 | 3.999133 | 3.995067 | 4 | 4 | 4 | 3.879367 | 3.989 | 4 | 4 | 4 | 3.967933 | 3.9982 | 3.995867 | 4 | 4 | 3.940067 | 4 | 3.991533 | 4 | 4 | 4 | 3.999267 | 3.7469 | 4 | 2.6705 | 1.3776 | 1.9468 | 2.0581 | 0.8428333 | 3.613767 | 3.616633 | 3.657333 | 3.7058 | 3.661833 | 3.6636 | 4 | 4 | 4 | 3.993267 | 4.000867 | 4 | 4 | 4 | 2.714167 | 3.999733 | 3.3677 | 3.988833 | 3.990067 | 4 | 4 | 4 | 4 | 3.936267 | 4 | 4 | 4 | 3.9996 | 3.937667 | 4 | 4 | 4 | 3.998333 | 4 | 4 | 4 | 4 | 4 | 4 | 4 | 3.7894 | 3.8122 | 3.596367 | 3.9953 | 3.885133 | 3.601 | 3.680933 | 3.784833 | 3.7302 | 3.461867 | 3.755667 | 3.7959 | 3.793667 | 3.786033 | 3.336433 | 3.8392 | 3.885633 | 3.990267 | 3.9925 | 4.0058 | 4 | 3.6932 | 3.9894 | 4 | 3.996133 | 3.902233 | 3.934667 | 4 | 4 | 4 | 3.633833 | 3.7994 | 3.758 | 3.830167 | 3.8148 | 3.857567 | 3.706667 | 3.595 | 3.657667 | 3.618867 | 3.719433 | 3.641567 | 3.6218 | 3.991267 | 4 | 4 | 4 | 4 | 4 | 4 | 4 | 4 | 4.000867 | 3.795067 | 3.878867 | 3.989533 | 3.986333 | 4 | 4 | 3.896867 | 3.978733 | 3.874167 | 3.9901 | 3.836467 | 3.834433 | 3.750567 | 3.781133 | 3.7203 | 4 | 4 | 3.932567 | 3.748533 | 3.673567 | 3.724167 | 3.504267 | 3.599933 | 3.577467 | 3.580933 | 3.937133 | 4 | 3.9584 | 3.9109 | 3.784733 | 3.769233 | 3.697533 | 3.8466 | 3.680133 | 3.858067 | 3.750933 | 3.5715 | 3.679433 | 3.623433 | 3.8193 | 3.672667 | 3.5411 | 3.5884 | 3.539033 | 3.5398 | 3.835167 | 3.794067 | 3.8613 | 3.587967 | 3.693733 | 3.468667 | 3.495933 | 3.6495 | 3.495433 | 3.5582 | 3.579067 | 3.943467 | 3.938767 | 3.9861 | 3.683833 | 3.7647 | 3.7694 | 3.532033 | 3.509933 | 3.577233 | 3.496133 | 3.487033 | 2.199767 | 3.731067 | 3.8835 | 3.573733 | 3.798833 | 3.678867 | 3.6049 | 3.688833 | 3.8334 | 3.676167 | 3.646967 | 3.756833 | 3.711267 | 3.802567 | 3.612233 | 3.8076 | 3.667333 | 3.672967 | 3.767767 | 3.7082 | 3.665333 | 3.696233 | 3.727767 | 3.6912 | 3.518067 | 3.8396 | 3.657333 | 3.731467 | 3.919467 | 3.8124 | 3.775033 | 3.810067 | 3.773133 | 3.525167 | 3.639433 | 3.6677 | 3.590267 | 3.552067 | 3.5895 | 4 | 3.963067 | 3.563367 | 3.625433 | 3.6641 | 3.619967 | 3.6228 | 3.8939 | 3.989033 | 3.9872 | 3.934 | 3.814767 | 3.916867 | 3.8136 | 3.5713 | 3.6278 | 3.632667 | 3.642667 | 3.804567 | 3.771867 | 3.8761 | 3.827567 | 3.8811 | 3.895867 | 3.888133 | 3.8405 | 3.891433 | 3.7756 | 3.949467 | 3.8114 | 3.771367 | 3.7425 | 3.7562 | 3.6005 | 3.738533 | 3.741167 | 3.7436 | 3.9593 | 3.9924 | 3.9974 | 3.9271 | 3.8029 | 3.885567 | 3.933667 | 3.817567 | 4.000067 | 3.8128 | 3.857033 | 3.399067 | 3.475067 | 3.5 | 3.433233
440 | 3.6747 | 3.8032 | 3.7914 | 3.5691 | 3.979 | 3.8795 | 3.78 | 4 | 3.9751 | 3.7399 | 3.8694 | 3.7927 | 3.7939 | 3.9608 | 3.7794 | 3.8766 | 3.9663 | 3.7952 | 3.8726 | 4 | 4 | 3.973 | 3.7248 | 3.7941 | 3.7912 | 3.8779 | 4 | 3.8043 | 4 | 4 | 3.9703 | 4 | 4 | 4 | 4 | 3.9669 | 3.8643 | 4 | 4 | 3.7891 | 4 | 4 | 3.7848 | 3.9685 | 4 | 3.9764 | 4 | 4 | 3.8767 | 4 | 4 | 4 | 4 | 4 | 4 | 4 | 4 | 4 | 3.8562 | 4 | 4 | 3.8605 | 4 | 4 | 4 | 4 | 4 | 4 | 4 | 3.9729 | 4 | 3.9698 | 3.9716 | 4 | 4 | 3.9735 | 4 | 4 | 4 | 4 | 3.7289 | 3.5665 | 3.5714 | 3.6191 | 3.7258 | 3.8706 | 3.7244 | 3.9741 | 3.9756 | 3.7845 | 3.9617 | 3.8676 | 3.876 | 3.8701 | 3.962 | 3.6101 | 3.965 | 4 | 3.7782 | 3.9788 | 3.971 | 3.1083 | 3.73 | 3.8684 | 3.8776 | 3.7903 | 3.9552 | 3.9735 | 4 | 4 | 3.8709 | 4 | 4 | 3.794 | 4 | 3.8799 | 4 | 4 | 3.9725 | 4 | 4 | 3.8702 | 4 | 4 | 3.9622 | 3.9652 | 3.9733 | 4 | 3.88 | 3.9705 | 4 | 4 | 4 | 4 | 4 | 4 | 4 | 3.9751 | 4 | 3.9817 | 4 | 4 | 4 | 4 | 4 | 4 | 4 | 4 | 4 | 4 | 4 | 4 | 4 | 3.9613 | 4 | 4 | 4 | 4 | 4 | 3.8691 | 4 | 4 | 4 | 3.9688 | 4 | 4 | 4 | 4 | 4 | 4 | 4 | 3.9682 | 4 | 3.9808 | 4 | 4 | 4 | 4 | 4 | 4 | 4 | 3.98 | 4 | 4 | 4 | 4 | 4 | 4 | 4 | 4 | 4 | 4 | 3.9773 | 3.9699 | 3.8887 | 3.9666 | 4 | 3.9908 | 3.858 | 3.4995 | 3.8776 | 3.6809 | 3.8759 | 3.8093 | 3.2862 | 3.1931 | 3.4726 | 3.4991 | 3.4297 | 3.673 | 3.8859 | 3.8049 | 3.7806 | 3.7995 | 4 | 4 | 4 | 4 | 4 | 4 | 4 | 3.9899 | 3.9726 | 4 | 4 | 4 | 4 | 4 | 4 | 3.9566 | 4 | 3.8733 | 3.8871 | 4 | 3.9825 | 4 | 3.8817 | 3.9808 | 4 | 3.9758 | 4 | 3.8001 | 3.8781 | 3.9874 | 4 | 4 | 3.7256 | 3.5345 | 3.5363 | 4 | 3.9865 | 3.9795 | 3.8086 | 3.9719 | 3.7331 | 3.6841 | 4 | 3.9768 | 3.9554 | 3.8819 | 3.6778 | 4 | 3.786 | 3.8766 | 3.7358 | 3.5787 | 3.6824 | 3.8029 | 3.8091 | 3.6208 | 3.4938 | 3.7317 | 3.809 | 3.6256 | 3.733 | 3.5441 | 3.0579 | 3.2967 | 3.9731 | 3.3425 | 3.2817 | 3.2642 | 3.2754 | 3.2778 | 4 | 3.9818 | 3.8894 | 3.9789 | 4 | 4 | 4 | 4 | 4 | 4 | 3.987 | 4 | 4 | 4 | 4 | 4 | 3.9869 | 3.9712 | 4 | 4 | 4 | 4 | 4 | 4 | 4 | 4 | 4 | 4 | 4 | 4 | 4 | 4 | 4 | 3.7349 | 4 | 2.6703 | 1.3778 | 1.9508 | 2.0601 | 0.8429 | 3.6269 | 3.5695 | 3.6784 | 3.6322 | 3.6815 | 3.683 | 4 | 4 | 4 | 3.9798 | 4 | 4 | 4 | 4 | 2.7163 | 4 | 3.3537 | 3.9795 | 3.9702 | 4 | 4 | 4 | 4 | 4 | 4 | 4 | 4 | 4 | 4 | 4 | 4 | 4 | 4 | 4 | 4 | 4 | 4 | 4 | 4 | 4 | 3.7376 | 3.7944 | 3.5747 | 3.9823 | 4 | 3.5896 | 3.7318 | 3.7271 | 3.6718 | 3.4176 | 3.873 | 3.8809 | 3.738 | 3.7351 | 3.3133 | 3.8778 | 3.8715 | 4 | 3.9775 | 4 | 4 | 3.7934 | 3.9762 | 4 | 4 | 3.8885 | 3.804 | 4 | 4 | 4 | 3.6815 | 3.7318 | 3.8576 | 3.8775 | 3.7996 | 3.7935 | 3.7308 | 3.5794 | 3.6678 | 3.5722 | 3.6715 | 3.6269 | 3.6612 | 3.9738 | 4 | 4 | 4 | 4 | 4 | 4 | 4 | 4 | 4 | 3.8888 | 4 | 4 | 3.959 | 4 | 4 | 3.8856 | 3.9642 | 3.9779 | 3.9753 | 4 | 3.8811 | 3.7337 | 3.8022 | 3.8847 | 4 | 4 | 3.9829 | 3.7772 | 3.8073 | 3.6867 | 3.57 | 3.6216 | 3.621 | 3.6304 | 4 | 4 | 3.8752 | 3.9623 | 3.9708 | 3.7919 | 3.719 | 3.7332 | 3.736 | 3.7994 | 3.8606 | 3.5815 | 3.7373 | 3.6681 | 3.8035 | 3.738 | 3.5067 | 3.5776 | 3.5781 | 3.625 | 3.9777 | 3.7408 | 3.8053 | 3.5859 | 3.6762 | 3.4958 | 3.4536 | 3.5745 | 3.4367 | 3.5188 | 3.6286 | 4 | 3.8083 | 3.9763 | 3.6579 | 3.8069 | 3.8056 | 3.5485 | 3.4726 | 3.5391 | 3.4636 | 3.4879 | 2.2009 | 3.6802 | 3.8567 | 3.6542 | 3.7869 | 3.7364 | 3.6127 | 3.6767 | 3.7202 | 3.6249 | 3.6769 | 3.8007 | 3.6246 | 3.8005 | 3.5819 | 3.793 | 3.8062 | 3.6289 | 3.6831 | 3.732 | 3.7202 | 3.8047 | 3.6765 | 3.6674 | 3.5024 | 3.7362 | 3.682 | 3.69 | 3.9748 | 3.7958 | 3.8013 | 3.7978 | 3.8066 | 3.5323 | 3.6311 | 3.6207 | 3.574 | 3.5374 | 3.6085 | 4 | 3.8806 | 3.5801 | 3.6727 | 3.5929 | 3.5725 | 3.6658 | 3.8687 | 3.9671 | 3.9616 | 3.8016 | 3.8005 | 3.9668 | 3.7986 | 3.4989 | 3.579 | 3.612 | 3.6724 | 3.8887 | 3.8104 | 3.8103 | 3.8647 | 3.8731 | 3.8834 | 3.889 | 3.8809 | 3.8697 | 3.8052 | 3.8826 | 3.801 | 3.7965 | 3.7263 | 3.7378 | 3.5445 | 3.7224 | 3.7297 | 3.7354 | 3.8735 | 3.9772 | 3.9768 | 3.9819 | 3.8891 | 3.8715 | 3.9818 | 3.8021 | 4 | 3.8058 | 3.8033 | 3.4052 | 3.4454 | 3.5178 | 3.4073
442 | 3.790967 | 3.728733 | 3.771133 | 3.6547 | 3.892067 | 3.856233 | 3.8102 | 3.9584 | 3.9501 | 3.8699 | 3.8444 | 3.773967 | 3.8785 | 3.825267 | 3.7188 | 3.922133 | 3.948033 | 3.825867 | 3.957533 | 3.9568 | 4 | 3.991 | 3.745333 | 3.823433 | 3.9304 | 3.9593 | 4 | 3.891833 | 4 | 4 | 3.9901 | 3.9526 | 4 | 4 | 3.957333 | 3.988967 | 3.954767 | 3.960333 | 4 | 3.9297 | 4 | 4 | 3.821267 | 3.9895 | 3.952267 | 3.992133 | 4 | 4 | 3.859167 | 4 | 4 | 3.8326 | 4 | 4 | 4 | 4 | 4 | 4 | 3.846067 | 4 | 4 | 3.9535 | 4 | 4 | 4 | 4 | 4 | 4 | 4 | 3.990967 | 4 | 3.989933 | 3.882133 | 3.946867 | 4 | 3.954233 | 4 | 4 | 4 | 4 | 3.712833 | 3.646833 | 3.701933 | 3.6303 | 3.750067 | 3.797067 | 3.800533 | 3.991367 | 3.991867 | 3.823367 | 3.8269 | 3.795733 | 3.8066 | 3.8475 | 3.944867 | 3.7143 | 3.988333 | 4 | 3.760933 | 3.953333 | 3.990333 | 3.104833 | 3.75 | 3.841267 | 3.849733 | 3.9301 | 3.985067 | 3.991167 | 4 | 4 | 3.797167 | 4 | 4 | 3.826 | 4 | 3.9151 | 4 | 4 | 3.990833 | 4 | 4 | 3.796133 | 4 | 4 | 3.9874 | 3.872 | 3.9489 | 4 | 3.919 | 3.990167 | 4 | 4 | 4 | 4 | 3.948067 | 4 | 4 | 3.948433 | 4 | 3.9939 | 4 | 4 | 4 | 4 | 4 | 4 | 4 | 4 | 4 | 3.9608 | 4 | 3.957733 | 4 | 3.9871 | 4 | 4 | 3.9564 | 4 | 4 | 3.956367 | 4 | 4 | 3.9548 | 3.9896 | 4 | 4 | 4 | 4 | 4 | 4 | 4 | 3.944933 | 4 | 3.9936 | 4 | 4 | 4 | 4 | 3.898 | 4 | 4 | 3.993333 | 4 | 3.959 | 4 | 4 | 4 | 4 | 3.954933 | 4 | 4 | 4 | 3.892167 | 3.887967 | 3.927367 | 3.888067 | 3.9656 | 3.891467 | 3.797533 | 3.527167 | 3.8118 | 3.654967 | 3.858433 | 3.771433 | 3.306533 | 3.172433 | 3.464333 | 3.4569 | 3.384833 | 3.792 | 3.8087 | 3.7813 | 3.823133 | 3.690233 | 4 | 4 | 3.9584 | 4 | 4 | 4 | 4 | 3.969167 | 3.990867 | 3.960867 | 4 | 4 | 4 | 4 | 4 | 3.985533 | 4 | 3.924433 | 3.962367 | 4 | 3.994167 | 4 | 3.924233 | 3.9936 | 4 | 3.991933 | 4 | 3.8259 | 3.909833 | 3.8424 | 4 | 4 | 3.667933 | 3.5333 | 3.5415 | 4 | 3.9955 | 3.897567 | 3.829733 | 3.990633 | 3.6657 | 3.740833 | 4 | 3.893733 | 3.985133 | 3.960633 | 3.738533 | 4 | 3.766933 | 3.958867 | 3.675867 | 3.619767 | 3.740333 | 3.777233 | 3.836767 | 3.599667 | 3.618 | 3.807567 | 3.7888 | 3.633133 | 3.636 | 3.649833 | 3.085633 | 3.3113 | 3.9531 | 3.324567 | 3.3077 | 3.3024 | 3.267133 | 3.2842 | 4 | 3.943667 | 3.806133 | 3.964167 | 4 | 4 | 3.9432 | 3.9578 | 4 | 4 | 3.995667 | 3.966067 | 4 | 4 | 4 | 4 | 3.8399 | 3.9518 | 4 | 3.9626 | 4 | 4 | 4 | 4 | 4 | 4 | 4 | 4 | 4 | 4 | 4 | 4 | 3.961467 | 3.7545 | 4 | 2.676033 | 1.377667 | 1.9478 | 2.057367 | 0.8435 | 3.574367 | 3.606167 | 3.654533 | 3.678133 | 3.690033 | 3.6528 | 3.965733 | 4 | 4 | 3.8904 | 4 | 4 | 3.963933 | 4 | 2.709633 | 4 | 3.3423 | 3.993167 | 3.990067 | 3.9636 | 3.955 | 4 | 4 | 4 | 4 | 4 | 4 | 4 | 4 | 4 | 4 | 3.901533 | 4 | 4 | 4 | 4 | 4 | 4 | 4 | 4 | 3.811667 | 3.7674 | 3.5497 | 3.9941 | 3.960067 | 3.6274 | 3.6422 | 3.753433 | 3.681867 | 3.446067 | 3.720533 | 3.853767 | 3.754067 | 3.756367 | 3.317367 | 3.851733 | 3.921433 | 3.963867 | 3.9925 | 3.9616 | 4 | 3.726467 | 3.883533 | 4 | 4 | 3.918567 | 3.934667 | 4 | 4 | 4 | 3.598767 | 3.703333 | 3.798867 | 3.7871 | 3.777667 | 3.769167 | 3.669933 | 3.661133 | 3.619133 | 3.5756 | 3.653767 | 3.6339 | 3.570733 | 3.948 | 4 | 4 | 3.969333 | 4 | 4 | 4 | 4 | 3.9638 | 3.962933 | 3.802 | 3.960867 | 4 | 3.948333 | 4 | 3.959867 | 3.86 | 3.9512 | 3.893367 | 3.835233 | 3.841267 | 3.804033 | 3.8093 | 3.831867 | 3.799767 | 3.9608 | 4 | 3.9539 | 3.768067 | 3.7813 | 3.556433 | 3.523267 | 3.567067 | 3.588067 | 3.629467 | 4 | 4 | 3.923467 | 3.943567 | 3.886333 | 3.7793 | 3.7502 | 3.746667 | 3.7598 | 3.819933 | 3.788733 | 3.591967 | 3.6429 | 3.613767 | 3.740767 | 3.673533 | 3.532767 | 3.556067 | 3.587033 | 3.5748 | 3.958967 | 3.811867 | 3.784633 | 3.593033 | 3.656867 | 3.4986 | 3.485933 | 3.525633 | 3.572433 | 3.5106 | 3.6362 | 4 | 3.784567 | 3.891433 | 3.689833 | 3.7849 | 3.8338 | 3.5213 | 3.4926 | 3.4911 | 3.4896 | 3.465033 | 2.1999 | 3.7394 | 3.757033 | 3.6462 | 3.723233 | 3.715733 | 3.5687 | 3.691967 | 3.666533 | 3.721833 | 3.649833 | 3.7779 | 3.673067 | 3.7267 | 3.623633 | 3.7672 | 3.825467 | 3.5979 | 3.649567 | 3.751467 | 3.803667 | 3.688433 | 3.655567 | 3.616 | 3.483067 | 3.741333 | 3.693067 | 3.717133 | 3.9916 | 3.8934 | 3.888767 | 3.7792 | 3.829533 | 3.5989 | 3.6377 | 3.673567 | 3.5862 | 3.5388 | 3.542767 | 4 | 3.914733 | 3.620567 | 3.6163 | 3.594033 | 3.5477 | 3.5842 | 3.956233 | 3.989033 | 3.9872 | 3.933867 | 3.834367 | 3.836067 | 3.7666 | 3.5263 | 3.620333 | 3.6314 | 3.6148 | 3.927833 | 3.895533 | 3.835033 | 3.789567 | 3.801633 | 3.924533 | 3.917533 | 3.8579 | 3.851833 | 3.7778 | 3.9158 | 3.933667 | 3.765567 | 3.8065 | 3.6746 | 3.576433 | 3.744267 | 3.8095 | 3.7048 | 3.9163 | 3.8938 | 3.992267 | 3.993967 | 3.850767 | 3.8555 | 3.8904 | 3.819967 | 4 | 3.8918 | 3.8337 | 3.367 | 3.4876 | 3.510733 | 3.4747
444 | 3.848933 | 3.698133 | 3.789333 | 3.682633 | 3.8815 | 3.849433 | 3.864767 | 3.907667 | 3.8812 | 3.885467 | 3.813 | 3.724333 | 3.9472 | 3.789033 | 3.6944 | 3.9143 | 3.9455 | 3.798667 | 4 | 3.908633 | 3.948633 | 3.984767 | 3.721367 | 3.816867 | 3.983267 | 3.981233 | 3.983033 | 3.9071 | 4 | 4 | 4 | 3.9526 | 4 | 4 | 3.957333 | 3.948333 | 4 | 3.942833 | 4 | 4 | 4 | 3.9847 | 3.878833 | 4 | 3.952267 | 4 | 4 | 3.979733 | 3.882633 | 3.984633 | 4 | 3.8144 | 3.9515 | 4 | 3.982733 | 4 | 4 | 4 | 3.8444 | 3.952567 | 3.983267 | 3.916867 | 4 | 4 | 4 | 4 | 4 | 4 | 4 | 3.9837 | 3.979667 | 3.983767 | 3.8187 | 3.946867 | 4 | 3.963067 | 4 | 3.9846 | 4 | 4 | 3.687333 | 3.691733 | 3.711467 | 3.6239 | 3.7662 | 3.791567 | 3.819133 | 3.982967 | 3.950467 | 3.8467 | 3.789467 | 3.7676 | 3.774067 | 3.873567 | 3.884233 | 3.768767 | 3.985267 | 4 | 3.759767 | 3.9604 | 3.9524 | 3.102067 | 3.741033 | 3.828633 | 3.842433 | 4 | 3.983367 | 3.983133 | 4 | 4 | 3.792467 | 4 | 4 | 3.879333 | 4 | 3.880333 | 4 | 4 | 4 | 4 | 4 | 3.764967 | 4 | 3.952433 | 3.987267 | 3.832733 | 3.9578 | 3.951767 | 3.942533 | 4 | 3.982367 | 4 | 4 | 3.949867 | 3.948067 | 4 | 4 | 3.907933 | 3.9494 | 3.950867 | 4 | 3.982033 | 4 | 4 | 3.9775 | 4 | 4 | 4 | 4 | 3.9608 | 3.9501 | 3.957733 | 4 | 4 | 4 | 4 | 3.8809 | 4 | 4 | 3.984733 | 3.9513 | 4 | 3.933433 | 4 | 4 | 3.9804 | 3.976833 | 4 | 3.925933 | 3.9844 | 4 | 3.8794 | 4 | 4 | 4 | 4 | 3.983167 | 4 | 3.898 | 4 | 3.9875 | 4 | 4 | 3.959 | 4 | 4 | 3.986767 | 4 | 3.954933 | 4 | 3.983833 | 3.9848 | 3.857033 | 3.898 | 3.948133 | 3.825433 | 3.949867 | 3.845667 | 3.771567 | 3.5311 | 3.741567 | 3.647133 | 3.847233 | 3.761333 | 3.310267 | 3.178933 | 3.445633 | 3.4415 | 3.360833 | 3.857033 | 3.771733 | 3.747533 | 3.821433 | 3.6638 | 3.9833 | 4 | 3.9453 | 4 | 3.949833 | 3.9795 | 4 | 3.9567 | 4 | 3.960867 | 3.9554 | 4 | 4 | 4 | 4 | 3.9863 | 4 | 3.949333 | 4 | 3.985 | 3.949067 | 4 | 3.918667 | 4 | 4 | 3.984233 | 3.951933 | 3.821167 | 3.892533 | 3.7735 | 3.985 | 3.952033 | 3.608267 | 3.504367 | 3.520767 | 3.988767 | 3.991767 | 3.857867 | 3.8202 | 4 | 3.6596 | 3.763 | 4 | 3.901467 | 4 | 3.927233 | 3.773033 | 4 | 3.7271 | 3.9865 | 3.6494 | 3.611767 | 3.772733 | 3.767333 | 3.879933 | 3.579667 | 3.652167 | 3.8247 | 3.756067 | 3.643767 | 3.5781 | 3.6876 | 3.101567 | 3.3061 | 3.962067 | 3.335167 | 3.317267 | 3.3056 | 3.257933 | 3.2947 | 4 | 3.9365 | 3.843 | 3.9712 | 4 | 4 | 3.929533 | 3.9578 | 4 | 4 | 4 | 3.966067 | 4 | 4 | 4 | 4 | 3.772 | 3.9614 | 3.9851 | 3.9626 | 4 | 4 | 4 | 4 | 4 | 4 | 4 | 4 | 4 | 4 | 3.986633 | 4 | 3.961467 | 3.765233 | 4 | 2.676267 | 1.3779 | 1.946767 | 2.056567 | 0.8435667 | 3.565967 | 3.653933 | 3.633067 | 3.651533 | 3.665333 | 3.6426 | 3.952767 | 4 | 4 | 3.881633 | 3.953633 | 4 | 3.950767 | 4 | 2.709733 | 3.9828 | 3.3555 | 4 | 4 | 3.9443 | 3.901033 | 4 | 4 | 4 | 4 | 4 | 4 | 3.9837 | 3.9505 | 4 | 3.988333 | 3.829433 | 3.948133 | 4 | 4 | 4 | 4 | 4 | 4 | 4 | 3.825433 | 3.756033 | 3.5452 | 3.984133 | 3.9455 | 3.6546 | 3.618733 | 3.796 | 3.696667 | 3.452867 | 3.6857 | 3.820533 | 3.7482 | 3.7685 | 3.326767 | 3.875033 | 3.946267 | 3.963867 | 4 | 3.945767 | 4 | 3.6964 | 3.875767 | 4 | 4 | 3.939533 | 4 | 4 | 4 | 4 | 3.545033 | 3.698033 | 3.750233 | 3.751633 | 3.746133 | 3.765367 | 3.640367 | 3.6856 | 3.584133 | 3.570567 | 3.631733 | 3.644067 | 3.536767 | 3.879067 | 4 | 3.9865 | 3.969333 | 4 | 4 | 3.986 | 4 | 3.9638 | 3.944933 | 3.7244 | 3.889833 | 4 | 3.962 | 4 | 3.959867 | 3.821733 | 3.9501 | 3.900733 | 3.826233 | 3.7681 | 3.771267 | 3.7851 | 3.825167 | 3.764967 | 3.947433 | 3.954867 | 3.9498 | 3.709433 | 3.797233 | 3.530633 | 3.480967 | 3.5341 | 3.551733 | 3.6548 | 4 | 4 | 3.892367 | 3.9423 | 3.851567 | 3.753833 | 3.713633 | 3.7611 | 3.775367 | 3.838933 | 3.717433 | 3.548033 | 3.615133 | 3.621033 | 3.734133 | 3.639133 | 3.5454 | 3.521167 | 3.566733 | 3.555067 | 3.9664 | 3.853567 | 3.796533 | 3.637133 | 3.6719 | 3.520767 | 3.5169 | 3.5206 | 3.612167 | 3.510133 | 3.6102 | 4 | 3.777267 | 3.829533 | 3.759 | 3.801267 | 3.822033 | 3.551467 | 3.5236 | 3.498067 | 3.520433 | 3.475933 | 2.199933 | 3.766033 | 3.733967 | 3.6467 | 3.699633 | 3.7064 | 3.5822 | 3.705 | 3.646067 | 3.7951 | 3.629233 | 3.844333 | 3.6836 | 3.715033 | 3.668367 | 3.7609 | 3.790333 | 3.592333 | 3.6574 | 3.718333 | 3.822067 | 3.659333 | 3.617 | 3.626467 | 3.4828 | 3.7363 | 3.671433 | 3.723667 | 4 | 3.916933 | 3.881333 | 3.802633 | 3.821967 | 3.621133 | 3.642733 | 3.6557 | 3.580067 | 3.540967 | 3.509367 | 3.984267 | 3.938767 | 3.645633 | 3.592033 | 3.5832 | 3.559633 | 3.546833 | 4 | 3.984467 | 3.9524 | 3.927567 | 3.850733 | 3.799267 | 3.755467 | 3.558633 | 3.612333 | 3.628967 | 3.604567 | 3.8506 | 3.885033 | 3.882367 | 3.7909 | 3.768867 | 3.9634 | 3.8561 | 3.845633 | 3.848033 | 3.7965 | 3.908967 | 3.984733 | 3.719667 | 3.780867 | 3.688067 | 3.579833 | 3.721367 | 3.825867 | 3.672267 | 3.958467 | 3.889633 | 4 | 3.905167 | 3.834033 | 3.851833 | 3.824267 | 3.837267 | 3.924467 | 3.881133 | 3.848933 | 3.374733 | 3.5099 | 3.475067 | 3.4769
446 | 3.8486 | 3.7114 | 3.846 | 3.6529 | 3.9473 | 3.8591 | 3.9437 | 3.8478 | 3.7684 | 3.7866 | 3.7752 | 3.6438 | 4 | 3.8521 | 3.7062 | 3.8531 | 3.9587 | 3.7136 | 4 | 3.8555 | 3.8459 | 3.9543 | 3.6529 | 3.7744 | 3.9498 | 3.9437 | 3.9491 | 3.8501 | 4 | 4 | 4 | 4 | 4 | 4 | 4 | 3.845 | 4 | 3.9475 | 4 | 4 | 4 | 3.9541 | 3.9575 | 4 | 4 | 4 | 4 | 3.9392 | 3.9471 | 3.9539 | 4 | 3.9454 | 3.8545 | 4 | 3.9482 | 4 | 4 | 4 | 3.8512 | 3.8577 | 3.9498 | 3.7506 | 4 | 4 | 4 | 4 | 4 | 4 | 4 | 3.9511 | 3.939 | 3.9513 | 3.7813 | 4 | 4 | 4 | 4 | 3.9538 | 4 | 4 | 3.6524 | 3.7012 | 3.6 | 3.5999 | 3.7742 | 3.8541 | 3.7802 | 3.9489 | 3.8514 | 3.8545 | 3.8494 | 3.7832 | 3.7784 | 3.9483 | 3.7801 | 3.7735 | 3.9558 | 4 | 3.7747 | 4 | 3.8572 | 3.1 | 3.7031 | 3.8305 | 3.8557 | 4 | 3.9501 | 3.9494 | 4 | 4 | 3.8568 | 4 | 4 | 3.954 | 4 | 3.7756 | 4 | 4 | 4 | 4 | 4 | 3.7767 | 4 | 3.8573 | 3.9618 | 3.8474 | 4 | 3.8553 | 3.9506 | 4 | 3.9471 | 4 | 4 | 3.8496 | 4 | 4 | 4 | 3.8536 | 3.8482 | 3.8526 | 4 | 3.9461 | 4 | 4 | 3.9325 | 4 | 4 | 4 | 4 | 4 | 3.8503 | 4 | 4 | 4 | 4 | 4 | 3.7735 | 4 | 4 | 3.9542 | 3.8539 | 4 | 3.9359 | 4 | 4 | 3.9412 | 3.9305 | 4 | 3.7778 | 3.9532 | 4 | 3.7716 | 4 | 4 | 4 | 4 | 3.9495 | 4 | 4 | 4 | 3.9625 | 4 | 4 | 4 | 4 | 4 | 3.9603 | 4 | 4 | 4 | 3.9515 | 3.9544 | 3.8719 | 4 | 3.951 | 3.7787 | 3.9528 | 3.8534 | 3.7801 | 3.5113 | 3.6669 | 3.6574 | 3.8423 | 3.779 | 3.2974 | 3.2126 | 3.4165 | 3.4529 | 3.3577 | 3.8681 | 3.775 | 3.7036 | 3.7755 | 3.7202 | 3.9499 | 4 | 3.9607 | 4 | 3.8495 | 3.9385 | 4 | 3.9525 | 4 | 4 | 3.8662 | 4 | 4 | 4 | 4 | 3.9589 | 4 | 3.948 | 4 | 3.955 | 3.8472 | 4 | 3.865 | 4 | 4 | 3.9527 | 3.8558 | 3.7859 | 3.8262 | 3.7807 | 3.955 | 3.8561 | 3.5466 | 3.4477 | 3.4741 | 3.9663 | 3.9753 | 3.8604 | 3.78 | 4 | 3.7148 | 3.7506 | 4 | 4 | 4 | 3.7817 | 3.7813 | 4 | 3.6665 | 3.9595 | 3.6564 | 3.5547 | 3.7796 | 3.7732 | 3.9386 | 3.5608 | 3.5963 | 3.7831 | 3.7108 | 3.6575 | 3.5593 | 3.6574 | 3.1057 | 3.2811 | 4 | 3.3743 | 3.3104 | 3.2738 | 3.2478 | 3.3093 | 4 | 3.9603 | 4 | 4 | 4 | 4 | 3.959 | 4 | 4 | 4 | 4 | 4 | 4 | 4 | 4 | 4 | 3.7832 | 4 | 3.9553 | 4 | 4 | 4 | 4 | 4 | 4 | 4 | 4 | 4 | 4 | 4 | 3.9599 | 4 | 4 | 3.7671 | 4 | 2.671 | 1.3785 | 1.9477 | 2.0577 | 0.8431 | 3.6017 | 3.7128 | 3.614 | 3.5524 | 3.6074 | 3.6524 | 3.9611 | 4 | 4 | 3.9535 | 3.8609 | 4 | 3.9605 | 4 | 2.7166 | 3.9484 | 3.3933 | 4 | 4 | 3.9421 | 3.8381 | 4 | 4 | 4 | 4 | 4 | 4 | 3.9511 | 3.8515 | 4 | 3.965 | 3.7837 | 3.8444 | 4 | 4 | 4 | 4 | 4 | 4 | 4 | 3.7789 | 3.7603 | 3.5612 | 3.9524 | 3.9563 | 3.6712 | 3.6614 | 3.8548 | 3.7162 | 3.438 | 3.7685 | 3.7812 | 3.7204 | 3.7715 | 3.3415 | 3.9477 | 3.946 | 4 | 4 | 3.9525 | 4 | 3.7032 | 3.9529 | 4 | 4 | 3.9514 | 4 | 4 | 4 | 4 | 3.5203 | 3.7159 | 3.7117 | 3.7711 | 3.705 | 3.7821 | 3.6421 | 3.6528 | 3.5628 | 3.5571 | 3.6054 | 3.6574 | 3.5593 | 3.767 | 4 | 3.9595 | 4 | 4 | 4 | 3.958 | 4 | 4 | 3.946 | 3.656 | 3.7869 | 4 | 4 | 4 | 4 | 3.7708 | 3.9609 | 4 | 3.9483 | 3.7805 | 3.7828 | 3.6611 | 3.7821 | 3.7803 | 3.9599 | 3.8646 | 3.9706 | 3.6013 | 3.8551 | 3.6093 | 3.4431 | 3.5227 | 3.512 | 3.7064 | 4 | 4 | 3.7819 | 3.9585 | 3.8665 | 3.7155 | 3.6093 | 3.7765 | 3.7827 | 3.8564 | 3.6467 | 3.4497 | 3.654 | 3.6899 | 3.7836 | 3.6348 | 3.5446 | 3.4729 | 3.5172 | 3.5658 | 4 | 3.8659 | 3.841 | 3.7182 | 3.7213 | 3.5623 | 3.5465 | 3.5594 | 3.5559 | 3.5174 | 3.5506 | 4 | 3.7864 | 3.7906 | 3.8654 | 3.856 | 3.7703 | 3.639 | 3.5656 | 3.56 | 3.5561 | 3.5206 | 2.201 | 3.7601 | 3.7875 | 3.6557 | 3.7161 | 3.7084 | 3.6532 | 3.7158 | 3.6588 | 3.8447 | 3.6151 | 4 | 3.6562 | 3.7655 | 3.7161 | 3.7741 | 3.7008 | 3.6122 | 3.7066 | 3.6326 | 3.7754 | 3.7174 | 3.5608 | 3.6988 | 3.5016 | 3.7211 | 3.6171 | 3.7096 | 4 | 3.8664 | 3.779 | 3.8681 | 3.7839 | 3.599 | 3.6462 | 3.5671 | 3.5556 | 3.5439 | 3.5083 | 3.9528 | 3.9527 | 3.6553 | 3.5999 | 3.5604 | 3.6083 | 3.5537 | 4 | 3.9534 | 3.8572 | 3.7827 | 3.8496 | 3.8564 | 3.7652 | 3.5959 | 3.555 | 3.6047 | 3.6417 | 3.657 | 3.7789 | 3.9523 | 3.8687 | 3.7748 | 4 | 3.7047 | 3.8441 | 3.8583 | 3.8613 | 3.8621 | 3.9542 | 3.6588 | 3.6494 | 3.7782 | 3.5547 | 3.6537 | 3.7788 | 3.6378 | 4 | 3.9647 | 4 | 3.7155 | 3.8389 | 3.8605 | 3.7834 | 3.854 | 3.7734 | 3.7738 | 3.849 | 3.4284 | 3.5123 | 3.4108 | 3.4139
448 | 3.762133 | 3.680267 | 3.808 | 3.6947 | 3.888167 | 3.860167 | 3.8939 | 3.8562 | 3.782533 | 3.928867 | 3.902333 | 3.653133 | 3.8078 | 3.7659 | 3.673733 | 3.9299 | 3.986233 | 3.7604 | 3.973133 | 3.918767 | 3.922367 | 3.984767 | 3.7929 | 3.777467 | 3.953733 | 3.951367 | 3.8999 | 3.922967 | 4 | 4 | 4 | 4 | 4 | 4 | 4 | 3.9236 | 4 | 3.893233 | 4 | 4 | 4 | 3.9847 | 3.963967 | 4 | 4 | 4 | 4 | 3.9578 | 3.8937 | 3.984633 | 4 | 3.887067 | 3.9267 | 4 | 3.9574 | 4 | 4 | 3.914133 | 3.759867 | 3.952567 | 3.983267 | 3.782333 | 4 | 4 | 4 | 4 | 3.977067 | 4 | 4 | 3.8901 | 3.979667 | 3.957567 | 3.787033 | 3.972133 | 4 | 3.974533 | 4 | 3.9846 | 4 | 4 | 3.664933 | 3.757333 | 3.6122 | 3.606833 | 3.780933 | 3.8091 | 3.8356 | 3.982967 | 3.950467 | 3.765433 | 3.810667 | 3.788933 | 3.784133 | 3.8419 | 3.784833 | 3.694633 | 3.985267 | 4 | 3.774567 | 4 | 3.9524 | 3.100733 | 3.8087 | 3.8465 | 3.860367 | 4 | 3.983367 | 3.8924 | 4 | 4 | 3.807067 | 4 | 4 | 3.9606 | 4 | 3.781533 | 4 | 4 | 4 | 4 | 4 | 3.787167 | 4 | 3.9243 | 3.960933 | 3.949133 | 4 | 3.8671 | 3.9556 | 4 | 3.951233 | 4 | 4 | 3.924533 | 4 | 4 | 4 | 3.925733 | 3.9494 | 3.925733 | 4 | 3.959367 | 4 | 4 | 3.9775 | 4 | 4 | 4 | 4 | 3.912 | 3.9501 | 3.973867 | 4 | 3.973267 | 4 | 4 | 3.896567 | 4 | 4 | 3.956 | 3.9513 | 4 | 3.978633 | 4 | 4 | 3.9804 | 3.976833 | 4 | 3.896867 | 3.9844 | 4 | 3.838067 | 3.974067 | 3.9752 | 4 | 4 | 3.964433 | 4 | 3.968467 | 3.982933 | 3.963167 | 3.9136 | 4 | 3.977333 | 4 | 3.9812 | 3.974833 | 4 | 3.918467 | 4 | 3.967433 | 3.8872 | 3.876633 | 3.861667 | 3.843933 | 3.843633 | 3.844333 | 3.925267 | 3.834767 | 3.478633 | 3.749433 | 3.627867 | 3.8547 | 3.815933 | 3.310133 | 3.173067 | 3.4213 | 3.4357 | 3.372833 | 3.821633 | 3.740067 | 3.647333 | 3.7365 | 3.727333 | 3.965833 | 4 | 3.899767 | 4 | 3.927833 | 3.9795 | 4 | 3.9601 | 3.9752 | 3.912133 | 3.932933 | 4 | 3.917733 | 4 | 4 | 3.958367 | 4 | 3.955867 | 3.916933 | 3.905733 | 3.863933 | 4 | 3.930533 | 3.917933 | 3.862 | 3.984233 | 3.866867 | 3.7493 | 3.811733 | 3.7451 | 3.895667 | 3.9301 | 3.6186 | 3.427567 | 3.439033 | 3.988767 | 3.991767 | 3.871667 | 3.8446 | 3.863933 | 3.72 | 3.7242 | 4 | 3.969 | 3.981133 | 3.745167 | 3.836367 | 4 | 3.795967 | 3.900833 | 3.618 | 3.5955 | 3.839933 | 3.739533 | 3.8964 | 3.545733 | 3.6409 | 3.768633 | 3.761733 | 3.658967 | 3.5365 | 3.673867 | 3.100033 | 3.307433 | 3.981067 | 3.3387 | 3.2998 | 3.2572 | 3.2604 | 3.330433 | 4 | 3.972167 | 4 | 4 | 3.968667 | 4 | 3.986333 | 4 | 4 | 3.979067 | 4 | 4 | 4 | 4 | 4 | 4 | 3.729067 | 3.9824 | 3.958233 | 3.976533 | 4 | 4 | 4 | 4 | 4 | 4 | 3.9664 | 4 | 4 | 4 | 3.9601 | 4 | 4 | 3.703767 | 4 | 2.667733 | 1.3785 | 1.945633 | 2.057367 | 0.8429 | 3.5487 | 3.576467 | 3.6128 | 3.629133 | 3.614867 | 3.658533 | 3.890833 | 4 | 4 | 3.9845 | 3.953633 | 4 | 3.986833 | 3.9778 | 2.7232 | 3.955267 | 3.3641 | 3.958667 | 3.962533 | 3.8985 | 3.946033 | 4 | 4 | 3.9778 | 4 | 4 | 4 | 3.9837 | 3.934167 | 3.914333 | 3.8996 | 3.903567 | 3.921067 | 4 | 4 | 4 | 4 | 4 | 4 | 4 | 3.786433 | 3.831767 | 3.493733 | 3.7972 | 3.895567 | 3.604933 | 3.698133 | 3.7334 | 3.715733 | 3.389733 | 3.738633 | 3.728467 | 3.719067 | 3.7801 | 3.3023 | 3.897167 | 3.953933 | 4 | 3.910667 | 3.984167 | 4 | 3.6416 | 3.9843 | 3.966067 | 4 | 3.895333 | 3.9096 | 4 | 3.975733 | 4 | 3.5567 | 3.718967 | 3.7635 | 3.738633 | 3.7542 | 3.789633 | 3.6599 | 3.6866 | 3.587067 | 3.5631 | 3.647867 | 3.7008 | 3.660567 | 3.900333 | 3.975533 | 3.9865 | 4 | 4 | 4 | 3.964467 | 4 | 4 | 3.982 | 3.796867 | 3.928967 | 4 | 4 | 3.9864 | 3.981333 | 3.904267 | 3.903233 | 3.914133 | 3.838033 | 3.786367 | 3.708 | 3.8061 | 3.740833 | 3.782833 | 3.986633 | 3.818267 | 3.8556 | 3.784833 | 3.765967 | 3.581633 | 3.429167 | 3.501033 | 3.501467 | 3.668 | 4 | 3.9752 | 3.9273 | 3.839967 | 3.8169 | 3.717767 | 3.7895 | 3.742633 | 3.786033 | 3.8182 | 3.624633 | 3.499233 | 3.6656 | 3.7079 | 3.7884 | 3.5868 | 3.5832 | 3.5347 | 3.498533 | 3.5464 | 3.915867 | 3.8195 | 3.8622 | 3.684733 | 3.726033 | 3.4905 | 3.503433 | 3.595667 | 3.560233 | 3.466333 | 3.516667 | 4 | 3.8462 | 3.9302 | 3.7706 | 3.8136 | 3.7399 | 3.565733 | 3.4954 | 3.539133 | 3.531433 | 3.463133 | 2.197733 | 3.737633 | 3.845967 | 3.629167 | 3.7543 | 3.678 | 3.5464 | 3.677867 | 3.7018 | 3.765633 | 3.615633 | 3.860733 | 3.634 | 3.832833 | 3.686633 | 3.7399 | 3.710533 | 3.649467 | 3.613333 | 3.619867 | 3.740867 | 3.650333 | 3.603067 | 3.581467 | 3.473067 | 3.6793 | 3.649367 | 3.611933 | 4 | 3.934333 | 3.745 | 3.821367 | 3.6751 | 3.600467 | 3.624133 | 3.6039 | 3.533467 | 3.505567 | 3.476167 | 3.966667 | 3.9619 | 3.590367 | 3.5811 | 3.586267 | 3.5519 | 3.539033 | 4 | 3.886267 | 3.8664 | 3.796167 | 3.7324 | 3.812 | 3.7412 | 3.5755 | 3.540333 | 3.573367 | 3.596233 | 3.744067 | 3.839567 | 3.902767 | 3.7703 | 3.781667 | 4 | 3.764633 | 3.925767 | 3.815033 | 3.770767 | 3.860167 | 3.9642 | 3.6218 | 3.792133 | 3.7412 | 3.5093 | 3.693167 | 3.8264 | 3.698133 | 3.971933 | 3.988233 | 4 | 3.905167 | 3.9191 | 3.809367 | 3.784733 | 3.951333 | 3.843267 | 3.8218 | 3.850333 | 3.375733 | 3.525167 | 3.4352 | 3.438033
450 | 3.7111 | 3.677233 | 3.8085 | 3.675067 | 3.884567 | 3.885667 | 3.859167 | 3.8868 | 3.8452 | 3.9481 | 3.901267 | 3.692433 | 3.756033 | 3.7959 | 3.650567 | 3.929533 | 3.979567 | 3.805467 | 3.9198 | 3.966933 | 3.954567 | 4 | 3.830267 | 3.802967 | 3.8927 | 3.9228 | 3.8951 | 3.9224 | 4 | 4 | 3.945467 | 4 | 4 | 4 | 4 | 3.975267 | 3.949367 | 3.8919 | 4 | 4 | 4 | 4 | 3.959567 | 4 | 4 | 3.978733 | 4 | 3.978067 | 3.890767 | 4 | 3.942633 | 3.852767 | 3.9752 | 4 | 3.955867 | 4 | 4 | 3.914133 | 3.755133 | 3.975933 | 3.979767 | 3.814867 | 4 | 4 | 4 | 4 | 3.977067 | 4 | 4 | 3.885467 | 4 | 3.916767 | 3.7792 | 3.953267 | 4 | 3.974533 | 4 | 4 | 4 | 4 | 3.6443 | 3.716933 | 3.6475 | 3.620967 | 3.8045 | 3.779167 | 3.786867 | 3.9787 | 4 | 3.7944 | 3.808833 | 3.842667 | 3.758333 | 3.778967 | 3.839667 | 3.688333 | 4 | 3.976567 | 3.7315 | 3.9818 | 3.979 | 3.111033 | 3.828867 | 3.840333 | 3.808067 | 3.982633 | 4 | 3.857567 | 4 | 4 | 3.756567 | 3.980133 | 4 | 3.959 | 4 | 3.8049 | 4 | 4 | 4 | 4 | 4 | 3.7417 | 4 | 3.971867 | 3.973667 | 3.979933 | 4 | 3.915333 | 3.953433 | 4 | 3.917967 | 4 | 4 | 3.9528 | 4 | 4 | 3.947 | 3.974533 | 3.948067 | 3.974867 | 4 | 3.9226 | 4 | 4 | 4 | 4 | 4 | 4 | 4 | 3.891867 | 4 | 3.973867 | 4 | 3.919967 | 4 | 4 | 3.923133 | 4 | 4 | 3.9207 | 4 | 4 | 3.972 | 4 | 4 | 3.9812 | 4 | 4 | 3.970933 | 4 | 4 | 3.831867 | 3.974067 | 3.9752 | 4 | 4 | 3.981267 | 3.982033 | 3.968467 | 3.982933 | 3.975667 | 3.9136 | 3.980433 | 3.977333 | 4 | 3.9812 | 3.988067 | 4 | 3.918467 | 4 | 3.9836 | 3.9024 | 3.868033 | 3.7878 | 3.8438 | 3.8669 | 3.841767 | 3.8986 | 3.856367 | 3.475933 | 3.778967 | 3.6429 | 3.830967 | 3.8407 | 3.3231 | 3.170867 | 3.4391 | 3.4217 | 3.362167 | 3.8139 | 3.7683 | 3.7295 | 3.735533 | 3.740467 | 3.982533 | 4 | 3.912867 | 4 | 3.978 | 3.950067 | 4 | 3.975933 | 3.9752 | 3.912133 | 3.977533 | 4 | 3.917733 | 4 | 4 | 3.954033 | 3.983333 | 3.954067 | 3.899033 | 3.920733 | 3.894133 | 4 | 3.9548 | 3.898633 | 3.862 | 3.979333 | 3.896267 | 3.742567 | 3.771167 | 3.8182 | 3.863567 | 3.9642 | 3.649667 | 3.411533 | 3.4484 | 4 | 4 | 3.8372 | 3.840633 | 3.8473 | 3.696033 | 3.730967 | 4 | 3.969 | 3.981133 | 3.7374 | 3.887867 | 4 | 3.807133 | 3.895467 | 3.6148 | 3.6225 | 3.837533 | 3.682267 | 3.863833 | 3.5451 | 3.641067 | 3.7212 | 3.7799 | 3.656767 | 3.5645 | 3.670733 | 3.089833 | 3.311367 | 3.981067 | 3.312233 | 3.290833 | 3.253 | 3.283267 | 3.3408 | 4 | 3.969333 | 4 | 4 | 3.968667 | 4 | 4 | 4 | 3.980733 | 3.979067 | 4 | 3.984233 | 4 | 4 | 4 | 4 | 3.683467 | 3.9824 | 3.914833 | 3.976533 | 4 | 4 | 4 | 4 | 4 | 4 | 3.949 | 4 | 4 | 4 | 3.973467 | 4 | 4 | 3.700933 | 4 | 2.666833 | 1.378167 | 1.943767 | 2.057 | 0.8425667 | 3.544933 | 3.5404 | 3.6045 | 3.644033 | 3.611833 | 3.656967 | 3.853133 | 3.983267 | 4 | 3.984967 | 4 | 4 | 3.981067 | 3.9778 | 2.7247 | 3.972467 | 3.364767 | 3.958667 | 3.962533 | 3.898867 | 4 | 4 | 4 | 3.9778 | 4 | 3.980267 | 4 | 4 | 3.968967 | 3.914333 | 3.911267 | 3.975667 | 3.972933 | 4 | 4 | 4 | 4 | 4 | 4 | 4 | 3.786 | 3.891533 | 3.4853 | 3.760667 | 3.8585 | 3.6145 | 3.6759 | 3.6634 | 3.714567 | 3.376233 | 3.698733 | 3.702933 | 3.733967 | 3.754267 | 3.2935 | 3.8625 | 3.9215 | 4 | 3.910667 | 4 | 4 | 3.622 | 3.983533 | 3.918667 | 4 | 3.911533 | 3.8915 | 4 | 3.958133 | 4 | 3.585433 | 3.763367 | 3.7574 | 3.7389 | 3.7773 | 3.812367 | 3.6638 | 3.6655 | 3.5869 | 3.576533 | 3.6812 | 3.676467 | 3.6569 | 3.978 | 3.975533 | 4 | 4 | 4 | 4 | 3.978467 | 4 | 4 | 3.946733 | 3.823967 | 3.9482 | 4 | 4 | 3.9864 | 3.981333 | 3.962 | 3.891767 | 3.8964 | 3.8044 | 3.809933 | 3.756367 | 3.896067 | 3.696067 | 3.774833 | 4 | 3.848133 | 3.8654 | 3.866067 | 3.7312 | 3.577233 | 3.4366 | 3.523233 | 3.511233 | 3.640967 | 4 | 3.9752 | 4 | 3.778733 | 3.8103 | 3.737067 | 3.8673 | 3.717467 | 3.759067 | 3.790933 | 3.6435 | 3.582133 | 3.645333 | 3.7081 | 3.761233 | 3.573367 | 3.613067 | 3.606633 | 3.482767 | 3.555967 | 3.8363 | 3.766067 | 3.839367 | 3.6765 | 3.6837 | 3.447267 | 3.4665 | 3.578067 | 3.572633 | 3.437833 | 3.519 | 3.980533 | 3.898233 | 3.925567 | 3.7656 | 3.761233 | 3.766567 | 3.501433 | 3.4795 | 3.493333 | 3.5256 | 3.4454 | 2.1967 | 3.718467 | 3.818233 | 3.646833 | 3.7484 | 3.6437 | 3.4978 | 3.674367 | 3.681633 | 3.7665 | 3.620533 | 3.7621 | 3.613 | 3.834933 | 3.680267 | 3.733267 | 3.710333 | 3.6525 | 3.5884 | 3.657067 | 3.7443 | 3.6447 | 3.598467 | 3.548 | 3.4561 | 3.667367 | 3.642067 | 3.5906 | 4 | 3.9574 | 3.763567 | 3.812767 | 3.643833 | 3.601433 | 3.622433 | 3.627233 | 3.531433 | 3.4927 | 3.474267 | 3.9294 | 3.9588 | 3.5681 | 3.570233 | 3.632033 | 3.5335 | 3.524933 | 3.9796 | 3.851167 | 3.866533 | 3.821333 | 3.731633 | 3.7816 | 3.723 | 3.559467 | 3.553267 | 3.551767 | 3.564933 | 3.761267 | 3.891367 | 3.8448 | 3.7642 | 3.810133 | 3.922733 | 3.763933 | 3.9593 | 3.787733 | 3.742133 | 3.888133 | 3.9027 | 3.616367 | 3.834267 | 3.693667 | 3.493167 | 3.7049 | 3.780267 | 3.717167 | 3.949133 | 4 | 3.9823 | 3.952333 | 3.9214 | 3.808467 | 3.782167 | 3.92 | 3.9033 | 3.845 | 3.843733 | 3.376367 | 3.5009 | 3.467267 | 3.443767
452 | 3.6955 | 3.7023 | 3.8475 | 3.594 | 3.9365 | 3.9356 | 3.8395 | 3.9396 | 3.9564 | 3.8443 | 3.772 | 3.7617 | 3.8447 | 3.9421 | 3.6367 | 3.852 | 3.9387 | 3.8488 | 3.84 | 4 | 3.9425 | 4 | 3.765 | 3.8509 | 3.7667 | 3.858 | 3.9347 | 3.8484 | 4 | 4 | 3.8364 | 4 | 4 | 4 | 4 | 4 | 3.8481 | 3.9435 | 4 | 4 | 4 | 4 | 3.9443 | 4 | 4 | 3.9362 | 4 | 4 | 3.9383 | 4 | 3.8279 | 3.8425 | 4 | 4 | 3.9436 | 4 | 4 | 4 | 3.837 | 3.9278 | 3.9393 | 3.8482 | 4 | 4 | 4 | 4 | 4 | 4 | 4 | 3.9372 | 4 | 3.8289 | 3.7578 | 3.9434 | 4 | 4 | 4 | 4 | 4 | 4 | 3.5905 | 3.58 | 3.7059 | 3.6423 | 3.8449 | 3.7643 | 3.634 | 3.9361 | 4 | 3.9414 | 3.8439 | 3.9444 | 3.701 | 3.7595 | 3.9446 | 3.7546 | 4 | 3.9297 | 3.6455 | 3.9454 | 3.937 | 3.1309 | 3.7636 | 3.812 | 3.6988 | 3.9479 | 4 | 3.8449 | 4 | 4 | 3.7053 | 3.9404 | 4 | 3.9492 | 4 | 3.8457 | 4 | 4 | 4 | 4 | 4 | 3.6403 | 4 | 4 | 4 | 3.9398 | 4 | 4 | 3.9441 | 4 | 3.8473 | 4 | 4 | 3.9344 | 4 | 4 | 3.841 | 4 | 3.8442 | 4 | 4 | 3.8358 | 4 | 4 | 4 | 4 | 4 | 4 | 4 | 3.9396 | 4 | 4 | 4 | 3.8401 | 4 | 4 | 3.8532 | 4 | 4 | 3.8483 | 4 | 4 | 3.916 | 4 | 4 | 3.9436 | 4 | 4 | 4 | 4 | 4 | 3.753 | 4 | 4 | 4 | 4 | 4 | 3.9461 | 4 | 4 | 4 | 4 | 3.9413 | 4 | 4 | 4 | 4 | 4 | 4 | 4 | 4 | 4 | 3.8461 | 3.7784 | 3.9506 | 3.8485 | 3.9451 | 3.7734 | 3.8449 | 3.5032 | 3.7555 | 3.7025 | 3.7711 | 3.8533 | 3.3363 | 3.206 | 3.4699 | 3.4109 | 3.3257 | 3.8449 | 3.8597 | 3.9501 | 3.7726 | 3.7596 | 4 | 4 | 4 | 4 | 4 | 3.8502 | 4 | 4 | 4 | 4 | 4 | 4 | 4 | 4 | 4 | 3.9459 | 3.95 | 3.9426 | 3.9463 | 4 | 3.9378 | 4 | 3.9378 | 3.9421 | 4 | 3.938 | 3.944 | 3.7657 | 3.7045 | 4 | 3.8587 | 3.9584 | 3.6398 | 3.3996 | 3.5022 | 4 | 4 | 3.757 | 3.7681 | 3.9501 | 3.6429 | 3.7709 | 4 | 4 | 4 | 3.7584 | 3.9358 | 4 | 3.7 | 3.9434 | 3.6468 | 3.6357 | 3.7724 | 3.6014 | 3.8409 | 3.5589 | 3.5968 | 3.6408 | 3.7653 | 3.6509 | 3.6433 | 3.648 | 3.0751 | 3.2929 | 4 | 3.2949 | 3.2835 | 3.2612 | 3.3164 | 3.3404 | 4 | 3.9518 | 4 | 4 | 4 | 4 | 4 | 4 | 3.9422 | 4 | 4 | 3.9527 | 4 | 4 | 4 | 4 | 3.6464 | 4 | 3.8251 | 4 | 4 | 4 | 4 | 4 | 4 | 4 | 3.9478 | 4 | 4 | 4 | 4 | 4 | 4 | 3.7586 | 4 | 2.6683 | 1.3775 | 1.9421 | 2.0566 | 0.8421 | 3.5904 | 3.6046 | 3.5891 | 3.5971 | 3.5983 | 3.6477 | 3.848 | 3.9498 | 4 | 3.9549 | 4 | 4 | 3.9432 | 4 | 2.7211 | 4 | 3.3953 | 4 | 4 | 3.9432 | 4 | 4 | 4 | 4 | 4 | 3.9408 | 4 | 4 | 3.9559 | 4 | 4 | 4 | 4 | 4 | 4 | 4 | 4 | 4 | 4 | 4 | 3.7776 | 3.9396 | 3.5359 | 3.8428 | 3.8451 | 3.6999 | 3.5947 | 3.6448 | 3.7127 | 3.3975 | 3.6488 | 3.7046 | 3.7651 | 3.694 | 3.3151 | 3.8437 | 3.8487 | 4 | 4 | 4 | 4 | 3.6444 | 3.9506 | 3.8578 | 4 | 4 | 3.9457 | 4 | 3.9472 | 4 | 3.6065 | 3.8491 | 3.6934 | 3.7719 | 3.7743 | 3.8503 | 3.6538 | 3.5895 | 3.5623 | 3.5974 | 3.7054 | 3.5844 | 3.5483 | 4 | 4 | 4 | 4 | 4 | 4 | 4 | 4 | 4 | 3.8402 | 3.7373 | 3.8446 | 4 | 4 | 4 | 4 | 3.944 | 3.9265 | 3.9468 | 3.8474 | 3.8512 | 3.9279 | 3.931 | 3.6478 | 3.7563 | 4 | 3.9542 | 4 | 3.845 | 3.7508 | 3.5961 | 3.4654 | 3.5893 | 3.5413 | 3.6253 | 4 | 4 | 4 | 3.7748 | 3.8467 | 3.7734 | 3.8427 | 3.701 | 3.7018 | 3.7746 | 3.7033 | 3.6984 | 3.5932 | 3.6905 | 3.7021 | 3.5945 | 3.6342 | 3.6887 | 3.4699 | 3.5945 | 3.7613 | 3.7056 | 3.7725 | 3.6935 | 3.5943 | 3.4326 | 3.4357 | 3.5066 | 3.5931 | 3.4319 | 3.5576 | 3.9416 | 3.9425 | 3.7767 | 3.8504 | 3.6989 | 3.8503 | 3.4461 | 3.5179 | 3.4226 | 3.5386 | 3.4674 | 2.1979 | 3.7026 | 3.7043 | 3.7087 | 3.6984 | 3.6055 | 3.5074 | 3.7053 | 3.5983 | 3.8473 | 3.6298 | 3.7041 | 3.5932 | 3.7718 | 3.697 | 3.7542 | 3.7002 | 3.6213 | 3.6318 | 3.7442 | 3.7857 | 3.7005 | 3.547 | 3.5984 | 3.4507 | 3.6853 | 3.5952 | 3.6456 | 4 | 3.9356 | 3.8347 | 3.8423 | 3.6901 | 3.6019 | 3.6411 | 3.6371 | 3.5495 | 3.5053 | 3.5026 | 3.841 | 3.9434 | 3.5885 | 3.5673 | 3.6977 | 3.5531 | 3.5114 | 3.9388 | 3.8481 | 3.8576 | 3.8582 | 3.8473 | 3.7652 | 3.7106 | 3.5478 | 3.5938 | 3.5399 | 3.5478 | 3.7086 | 3.9343 | 3.7784 | 3.8504 | 3.8602 | 3.7682 | 3.7026 | 3.9447 | 3.7764 | 3.7754 | 3.946 | 3.7697 | 3.6425 | 3.7758 | 3.6356 | 3.5063 | 3.6889 | 3.6404 | 3.6949 | 3.9316 | 4 | 3.9469 | 3.857 | 3.8458 | 3.8578 | 3.7757 | 3.76 | 3.9535 | 3.8434 | 3.8292 | 3.4303 | 3.4395 | 3.507 | 3.4311
454 | 3.7741 | 3.6877 | 3.8215 | 3.6198 | 3.851967 | 3.971467 | 3.874433 | 3.846667 | 3.969733 | 3.776967 | 3.753267 | 3.733033 | 3.870367 | 3.807833 | 3.6315 | 3.945867 | 3.895033 | 3.819 | 3.867 | 3.921667 | 3.899967 | 4 | 3.745333 | 3.931033 | 3.8453 | 3.944733 | 3.897833 | 3.862067 | 3.982267 | 4 | 3.939333 | 3.9886 | 4 | 4 | 4 | 4 | 3.872367 | 3.804833 | 4 | 4 | 4 | 4 | 3.9033 | 4 | 4 | 3.978733 | 4 | 4 | 3.849033 | 4 | 3.942633 | 3.932367 | 3.918933 | 4 | 3.9812 | 4 | 4 | 4 | 3.758267 | 3.954733 | 3.9699 | 3.872733 | 4 | 4 | 4 | 4 | 4 | 3.983933 | 4 | 3.847 | 4 | 3.916767 | 3.8986 | 3.969333 | 4 | 3.983133 | 4 | 4 | 4 | 4 | 3.654167 | 3.6828 | 3.774967 | 3.627967 | 3.699167 | 3.749633 | 3.750333 | 3.8449 | 4 | 3.850867 | 3.816767 | 3.808467 | 3.690533 | 3.748167 | 3.964867 | 3.666133 | 3.9842 | 3.976567 | 3.706967 | 3.9818 | 3.9628 | 3.104233 | 3.748133 | 3.799333 | 3.725333 | 3.982633 | 4 | 3.810433 | 3.980067 | 3.978867 | 3.6893 | 3.980133 | 4 | 3.8542 | 3.992067 | 3.872833 | 4 | 4 | 4 | 4 | 4 | 3.749433 | 4 | 4 | 3.990733 | 3.966933 | 4 | 3.871467 | 3.8497 | 3.992133 | 3.9491 | 4 | 4 | 3.85 | 4 | 4 | 3.947 | 4 | 3.819867 | 3.983467 | 4 | 3.764867 | 4 | 4 | 3.926 | 4 | 4 | 4 | 4 | 3.979867 | 3.919333 | 3.922 | 4 | 3.868233 | 4 | 4 | 3.8278 | 4 | 4 | 3.824433 | 4 | 4 | 3.896733 | 3.9856 | 4 | 3.9812 | 4 | 4 | 3.922533 | 4 | 4 | 3.782733 | 3.983333 | 3.986467 | 4 | 4 | 4 | 3.982033 | 4 | 4 | 3.9876 | 3.873467 | 3.980433 | 3.995133 | 4 | 4 | 4 | 3.986867 | 4 | 3.992333 | 4 | 3.8754 | 3.940167 | 3.9174 | 3.8582 | 3.945967 | 3.894967 | 3.856867 | 3.8769 | 3.495333 | 3.7861 | 3.655367 | 3.7967 | 3.8269 | 3.3019 | 3.1906 | 3.431767 | 3.434633 | 3.367633 | 3.781633 | 3.829767 | 3.808433 | 3.801667 | 3.7936 | 4 | 3.921133 | 4.000067 | 3.995333 | 4 | 3.934267 | 4 | 3.9302 | 3.994133 | 4 | 4 | 4 | 4 | 4 | 4 | 3.981967 | 3.981 | 3.972267 | 3.9759 | 3.9848 | 3.979267 | 4 | 3.906 | 3.885233 | 4 | 3.911133 | 3.9078 | 3.9075 | 3.774633 | 3.933067 | 3.8801 | 3.865533 | 3.578 | 3.389267 | 3.4448 | 3.992267 | 4 | 3.830333 | 3.719033 | 3.983367 | 3.753767 | 3.675633 | 4 | 3.877267 | 3.932733 | 3.800733 | 3.8506 | 3.985467 | 3.6244 | 3.9068 | 3.7126 | 3.582833 | 3.750667 | 3.586133 | 3.820233 | 3.576433 | 3.569733 | 3.6892 | 3.6803 | 3.6735 | 3.705567 | 3.607467 | 3.063367 | 3.289367 | 4 | 3.319567 | 3.288967 | 3.266133 | 3.296533 | 3.319467 | 4 | 3.983933 | 3.934067 | 4 | 3.926 | 3.979467 | 3.995667 | 3.992933 | 3.980733 | 3.9894 | 3.9218 | 3.984233 | 4 | 4 | 3.9856 | 3.9208 | 3.643467 | 3.926667 | 3.9275 | 3.874333 | 3.985067 | 4 | 4 | 4 | 3.986067 | 4 | 3.9826 | 4 | 4 | 4 | 3.930867 | 4 | 3.999667 | 3.696533 | 3.921 | 2.6601 | 1.376033 | 1.9405 | 2.054533 | 0.8410333 | 3.536867 | 3.594733 | 3.623167 | 3.743767 | 3.627633 | 3.6417 | 3.882533 | 3.9738 | 3.9934 | 3.984967 | 4 | 4 | 3.861867 | 4 | 2.723033 | 4 | 3.356033 | 3.993533 | 4 | 3.981067 | 4 | 4 | 4 | 3.927067 | 4 | 3.980267 | 4 | 4 | 3.916033 | 4 | 4 | 4 | 4 | 3.9822 | 4 | 4 | 4 | 4 | 4 | 4 | 3.798867 | 3.905267 | 3.5211 | 3.874667 | 3.820567 | 3.655833 | 3.612633 | 3.741733 | 3.737767 | 3.4063 | 3.711333 | 3.6896 | 3.749367 | 3.773667 | 3.3309 | 3.8269 | 3.816433 | 4 | 3.9914 | 3.996267 | 4 | 3.612867 | 3.853067 | 3.9526 | 3.992867 | 3.988733 | 3.909767 | 3.9836 | 3.9824 | 4 | 3.631033 | 3.8177 | 3.763067 | 3.7537 | 3.8437 | 3.8193 | 3.714267 | 3.5899 | 3.648767 | 3.628 | 3.695867 | 3.645867 | 3.640967 | 3.9848 | 4 | 4 | 4 | 4 | 4 | 4 | 3.9888 | 4 | 3.9288 | 3.8373 | 3.940667 | 4 | 4 | 3.988333 | 4 | 3.861533 | 3.9687 | 3.901867 | 3.8732 | 3.935467 | 3.902367 | 3.794933 | 3.759067 | 3.683767 | 4 | 3.976 | 3.929467 | 3.819467 | 3.743 | 3.596233 | 3.496467 | 3.609567 | 3.5259 | 3.567167 | 4 | 4 | 3.9238 | 3.9182 | 3.818767 | 3.7974 | 3.8171 | 3.7226 | 3.7664 | 3.754133 | 3.658167 | 3.579 | 3.658733 | 3.641767 | 3.728633 | 3.624567 | 3.635533 | 3.628833 | 3.501367 | 3.591767 | 3.742433 | 3.7328 | 3.798633 | 3.614633 | 3.658033 | 3.401333 | 3.514433 | 3.5288 | 3.5227 | 3.480833 | 3.581867 | 3.9098 | 3.9699 | 3.916433 | 3.738667 | 3.830633 | 3.7779 | 3.4705 | 3.536233 | 3.532333 | 3.520133 | 3.479933 | 2.198433 | 3.7302 | 3.741367 | 3.625567 | 3.733 | 3.6253 | 3.490533 | 3.691967 | 3.695967 | 3.735633 | 3.636733 | 3.687367 | 3.727067 | 3.7932 | 3.5752 | 3.743733 | 3.7312 | 3.650367 | 3.697067 | 3.744267 | 3.684367 | 3.660967 | 3.640467 | 3.5894 | 3.4485 | 3.654033 | 3.6242 | 3.638667 | 3.994 | 3.969 | 3.825367 | 3.813367 | 3.715633 | 3.544033 | 3.627633 | 3.6617 | 3.550633 | 3.4837 | 3.502267 | 3.947 | 3.845733 | 3.618833 | 3.583833 | 3.625767 | 3.5509 | 3.565133 | 3.9718 | 3.8755 | 3.946267 | 3.8804 | 3.825967 | 3.711 | 3.690467 | 3.572467 | 3.587067 | 3.603233 | 3.5782 | 3.7006 | 3.904367 | 3.854867 | 3.8234 | 3.749067 | 3.7974 | 3.767667 | 3.975633 | 3.749933 | 3.753933 | 3.773067 | 3.8467 | 3.630767 | 3.792 | 3.705133 | 3.5617 | 3.649967 | 3.669533 | 3.692633 | 3.9524 | 3.932867 | 3.972233 | 3.952333 | 3.8778 | 3.827933 | 3.7441 | 3.846667 | 3.859633 | 3.878467 | 3.7772 | 3.4245 | 3.469833 | 3.470267 | 3.452233
456 | 3.7933 | 3.6872 | 3.836333 | 3.649633 | 3.788433 | 3.992933 | 3.862733 | 3.808667 | 3.9834 | 3.7695 | 3.7267 | 3.751867 | 3.886967 | 3.765133 | 3.656633 | 3.965 | 3.853433 | 3.8353 | 3.860033 | 3.861833 | 3.919133 | 3.999733 | 3.720133 | 3.977833 | 3.922533 | 3.992067 | 3.9196 | 3.854767 | 3.925567 | 4 | 3.992967 | 3.9886 | 4 | 4 | 3.965 | 4 | 3.923 | 3.790533 | 3.9982 | 4 | 4 | 4 | 3.889133 | 4.001933 | 4 | 4 | 4.000767 | 4 | 3.786767 | 3.9667 | 4 | 3.9205 | 3.913667 | 3.997933 | 4 | 4 | 3.966367 | 4 | 3.7095 | 3.943467 | 3.990133 | 3.864667 | 4 | 4 | 4 | 4 | 4 | 3.925133 | 4 | 3.831767 | 3.996933 | 3.9738 | 3.942033 | 3.9235 | 4 | 3.9827 | 4 | 3.9969 | 3.996233 | 4 | 3.673067 | 3.7374 | 3.7546 | 3.629033 | 3.689433 | 3.7475 | 3.8149 | 3.862433 | 3.9671 | 3.8348 | 3.766767 | 3.766 | 3.6859 | 3.821133 | 3.920667 | 3.683967 | 3.983767 | 3.9634 | 3.7402 | 4 | 3.9838 | 3.096733 | 3.722733 | 3.774767 | 3.765367 | 3.966933 | 3.998267 | 3.8579 | 3.980067 | 3.978467 | 3.706533 | 4 | 4 | 3.8097 | 3.9925 | 3.890533 | 4 | 3.996133 | 4 | 4 | 4 | 3.8347 | 4 | 3.9983 | 3.990733 | 3.9527 | 3.9375 | 3.839233 | 3.833533 | 3.992133 | 4 | 4 | 4 | 3.871867 | 4 | 4 | 4 | 4 | 3.870233 | 3.9233 | 4 | 3.8196 | 4 | 4 | 3.9236 | 4 | 4 | 4 | 4 | 3.998267 | 3.919333 | 3.886867 | 4 | 3.921533 | 4 | 4 | 3.841133 | 4 | 4 | 3.875 | 4 | 4 | 3.9236 | 3.9856 | 4 | 4 | 4 | 4 | 3.920867 | 4 | 4 | 3.856433 | 3.983333 | 3.9838 | 4 | 4 | 4 | 4 | 4 | 4 | 3.9876 | 3.873467 | 4 | 3.995133 | 4 | 4 | 4 | 3.986867 | 4 | 3.992333 | 4.000167 | 3.875067 | 3.9919 | 3.991267 | 3.813733 | 3.9637 | 3.9123 | 3.877967 | 3.9286 | 3.479767 | 3.766 | 3.652367 | 3.815933 | 3.8445 | 3.2828 | 3.1846 | 3.438 | 3.436567 | 3.399667 | 3.752467 | 3.813367 | 3.793767 | 3.8215 | 3.837567 | 3.968133 | 3.922267 | 3.9985 | 3.997267 | 4 | 3.919133 | 4 | 3.9302 | 3.9921 | 4 | 3.958967 | 4 | 4 | 3.998767 | 4 | 3.965933 | 3.997667 | 3.9914 | 3.9372 | 3.9848 | 3.918767 | 4 | 3.927733 | 3.866867 | 4 | 3.854133 | 3.9245 | 3.906567 | 3.7566 | 3.877533 | 3.8117 | 3.821 | 3.539567 | 3.3722 | 3.408567 | 3.992267 | 4 | 3.911333 | 3.712333 | 3.999867 | 3.817267 | 3.671133 | 4 | 3.845733 | 3.932733 | 3.8483 | 3.8171 | 3.985467 | 3.624933 | 3.896833 | 3.799333 | 3.587067 | 3.767133 | 3.598867 | 3.8434 | 3.608567 | 3.5747 | 3.752833 | 3.675467 | 3.6907 | 3.7442 | 3.609767 | 3.066633 | 3.287467 | 4 | 3.346167 | 3.2912 | 3.2649 | 3.287433 | 3.314467 | 4 | 4 | 3.898167 | 4 | 3.9263 | 3.979467 | 3.995667 | 3.992933 | 3.998833 | 3.987367 | 3.9218 | 4 | 4 | 4 | 3.9856 | 3.9208 | 3.615567 | 3.891667 | 3.948 | 3.7914 | 3.985067 | 4 | 4 | 4 | 3.981567 | 4 | 4 | 4 | 4 | 4 | 3.930433 | 4 | 3.9939 | 3.676767 | 3.921 | 2.6576 | 1.3747 | 1.940333 | 2.054267 | 0.8401333 | 3.5396 | 3.594467 | 3.611 | 3.7617 | 3.634367 | 3.641867 | 3.9332 | 3.991267 | 3.9934 | 3.998967 | 3.971 | 4 | 3.883833 | 4.003067 | 2.724733 | 3.9706 | 3.350033 | 3.993533 | 3.9654 | 3.968733 | 4 | 4 | 4 | 3.927067 | 4.003 | 4 | 4 | 3.9951 | 3.931167 | 3.9669 | 4.0004 | 4.001133 | 4.0004 | 3.9822 | 4 | 4 | 4 | 4 | 4 | 4 | 3.791167 | 3.9254 | 3.5261 | 3.8441 | 3.869667 | 3.6761 | 3.631467 | 3.772867 | 3.753567 | 3.413667 | 3.749067 | 3.705167 | 3.798133 | 3.788233 | 3.3378 | 3.8481 | 3.8668 | 4 | 3.958167 | 3.996267 | 3.997767 | 3.6102 | 3.869533 | 3.941233 | 3.992867 | 3.987967 | 3.927867 | 3.9836 | 4 | 4 | 3.642833 | 3.8065 | 3.760767 | 3.771067 | 3.855833 | 3.8078 | 3.7719 | 3.566067 | 3.664067 | 3.6456 | 3.676633 | 3.682233 | 3.732767 | 3.951733 | 4 | 4 | 4 | 4 | 4 | 4 | 3.9888 | 4 | 3.982067 | 3.924867 | 3.891267 | 4 | 4 | 3.988333 | 4 | 3.822033 | 3.960567 | 3.888667 | 3.865867 | 3.951733 | 3.8432 | 3.700533 | 3.797633 | 3.683167 | 4 | 3.9563 | 3.899533 | 3.792133 | 3.725167 | 3.597633 | 3.487867 | 3.573167 | 3.512267 | 3.532767 | 4 | 4 | 3.866633 | 3.957467 | 3.786233 | 3.769467 | 3.7868 | 3.706433 | 3.766533 | 3.7472 | 3.6548 | 3.512433 | 3.675 | 3.6117 | 3.742867 | 3.627133 | 3.5996 | 3.574033 | 3.496633 | 3.5714 | 3.786467 | 3.772467 | 3.789633 | 3.634933 | 3.695033 | 3.406367 | 3.543533 | 3.529067 | 3.525433 | 3.494433 | 3.5602 | 3.898367 | 3.957533 | 3.9618 | 3.707267 | 3.849967 | 3.7458 | 3.485933 | 3.529767 | 3.571667 | 3.523333 | 3.483133 | 2.2001 | 3.7489 | 3.7423 | 3.591833 | 3.734067 | 3.639233 | 3.508767 | 3.7324 | 3.723867 | 3.728033 | 3.6259 | 3.675333 | 3.7831 | 3.791367 | 3.560167 | 3.723267 | 3.713233 | 3.6621 | 3.7012 | 3.715067 | 3.639333 | 3.661667 | 3.6733 | 3.608533 | 3.454633 | 3.698933 | 3.642733 | 3.659333 | 3.963567 | 3.9625 | 3.823167 | 3.8066 | 3.7219 | 3.5299 | 3.644133 | 3.651733 | 3.5361 | 3.501833 | 3.495633 | 4 | 3.863967 | 3.596967 | 3.6068 | 3.624367 | 3.5657 | 3.569033 | 3.959133 | 3.9232 | 3.993733 | 3.893533 | 3.8188 | 3.7059 | 3.708567 | 3.5902 | 3.6052 | 3.6373 | 3.599067 | 3.681033 | 3.8934 | 3.8967 | 3.790833 | 3.696367 | 3.830233 | 3.8055 | 3.962433 | 3.740567 | 3.7339 | 3.732533 | 3.843567 | 3.629433 | 3.808167 | 3.712033 | 3.5663 | 3.650867 | 3.690133 | 3.696133 | 3.944467 | 3.932867 | 3.9895 | 3.966867 | 3.867067 | 3.773133 | 3.762033 | 3.8467 | 3.8183 | 3.899033 | 3.750733 | 3.3889 | 3.4768 | 3.434567 | 3.464033
458 | 3.7531 | 3.7008 | 3.892 | 3.6835 | 3.7459 | 4 | 3.8044 | 3.8256 | 3.9974 | 3.8219 | 3.6923 | 3.8182 | 3.8945 | 3.814 | 3.7121 | 3.9094 | 3.8139 | 3.8977 | 3.8191 | 3.8205 | 4 | 3.9992 | 3.6894 | 3.9913 | 3.9984 | 4 | 4 | 3.8265 | 3.8299 | 4 | 3.9973 | 4 | 4 | 4 | 3.895 | 4 | 4 | 3.9006 | 3.9946 | 4 | 4 | 4 | 3.9018 | 4.0058 | 4 | 4 | 4.0023 | 4 | 3.7515 | 3.9001 | 4 | 3.8069 | 3.9842 | 3.9938 | 4 | 4 | 3.8991 | 4 | 3.6907 | 3.894 | 4 | 3.824 | 4 | 4 | 4 | 4 | 4 | 3.8236 | 4 | 3.8915 | 3.9908 | 4 | 3.8881 | 3.8059 | 4 | 3.9987 | 4 | 3.9907 | 3.9887 | 4 | 3.6472 | 3.7438 | 3.6448 | 3.6455 | 3.8157 | 3.7579 | 3.8277 | 3.9887 | 3.9013 | 3.8932 | 3.6939 | 3.817 | 3.6871 | 3.9784 | 3.812 | 3.8081 | 3.9987 | 3.8902 | 3.7452 | 4 | 4 | 3.1084 | 3.6874 | 3.7383 | 3.8189 | 3.9008 | 3.9948 | 3.9873 | 4 | 3.9988 | 3.757 | 4 | 4 | 3.8157 | 4.0013 | 3.8988 | 4 | 3.9884 | 4 | 4 | 4 | 3.8961 | 4 | 3.9949 | 4 | 3.8971 | 3.8125 | 3.9033 | 3.8956 | 4 | 4 | 4 | 4 | 4 | 4 | 4 | 4 | 4 | 3.9953 | 3.8195 | 4 | 4 | 4 | 4 | 3.9928 | 4 | 4 | 4 | 4 | 3.9948 | 4 | 3.8946 | 4 | 4 | 4 | 4 | 3.8932 | 4 | 4 | 4 | 4 | 4 | 3.9966 | 4 | 4 | 4 | 4 | 4 | 3.995 | 4 | 4 | 3.9741 | 4 | 3.992 | 4 | 4 | 4 | 4 | 4 | 4 | 4 | 4 | 4 | 4 | 4 | 4 | 4 | 4 | 4 | 4 | 4.0005 | 3.999 | 4.0013 | 4 | 3.8172 | 3.9017 | 3.9971 | 3.8367 | 4 | 3.4565 | 3.6952 | 3.6935 | 3.8288 | 3.9061 | 3.279 | 3.188 | 3.4886 | 3.4167 | 3.4218 | 3.7574 | 3.8105 | 3.9061 | 3.8321 | 3.8915 | 3.9044 | 4.0034 | 3.9953 | 4.0058 | 4 | 3.8048 | 4 | 4 | 3.9939 | 4 | 3.8769 | 4 | 4 | 3.9963 | 4 | 3.8978 | 4 | 4 | 3.8302 | 4 | 3.7563 | 4 | 4.003 | 3.887 | 4 | 3.767 | 3.9941 | 3.7629 | 3.6504 | 3.8334 | 3.6535 | 3.8248 | 3.5245 | 3.3484 | 3.3935 | 4 | 4 | 4 | 3.748 | 3.9996 | 3.8334 | 3.7574 | 4 | 3.9054 | 4 | 3.9011 | 3.8353 | 4 | 3.7016 | 3.9135 | 3.907 | 3.6484 | 3.8218 | 3.6396 | 3.9104 | 3.6553 | 3.6117 | 3.8317 | 3.7508 | 3.7025 | 3.7592 | 3.6549 | 3.0849 | 3.2872 | 4 | 3.3747 | 3.2902 | 3.2575 | 3.2891 | 3.3254 | 4 | 4 | 3.8923 | 4 | 4.0009 | 4 | 4 | 4 | 3.9965 | 3.9939 | 4 | 4 | 4 | 4 | 4 | 4 | 3.5627 | 3.895 | 3.8866 | 3.7512 | 4 | 4 | 4 | 4 | 3.9865 | 4 | 4 | 4 | 4 | 4 | 3.9987 | 4 | 3.9827 | 3.6993 | 4 | 2.6608 | 1.3735 | 1.9416 | 2.0558 | 0.8394 | 3.5986 | 3.6038 | 3.5526 | 3.6509 | 3.6185 | 3.6482 | 4 | 4.0022 | 4 | 3.9969 | 3.913 | 4 | 4.0091 | 4.0092 | 2.7262 | 3.9118 | 3.3773 | 4 | 3.8962 | 3.9062 | 4 | 4 | 4 | 4 | 4.009 | 4 | 4 | 3.9853 | 4.0013 | 3.9007 | 4.0012 | 4.0034 | 4.0012 | 4 | 4 | 4 | 4 | 4 | 4 | 4 | 3.7545 | 4 | 3.5509 | 3.7511 | 3.9924 | 3.7607 | 3.6512 | 3.7382 | 3.7601 | 3.4196 | 3.762 | 3.7513 | 3.9114 | 3.7377 | 3.3358 | 3.9073 | 3.9998 | 4 | 3.9003 | 4 | 3.9933 | 3.6364 | 4 | 3.8237 | 4 | 3.9977 | 4 | 4 | 4 | 4 | 3.6419 | 3.8155 | 3.6865 | 3.824 | 3.8107 | 3.8158 | 3.8267 | 3.518 | 3.6082 | 3.6502 | 3.6477 | 3.6935 | 3.8237 | 3.9008 | 4 | 4 | 4 | 4 | 4 | 4 | 4 | 4 | 4 | 4 | 3.6964 | 4 | 4 | 4 | 4 | 3.8255 | 3.9021 | 3.9072 | 3.8254 | 3.9 | 3.7504 | 3.6478 | 3.7635 | 3.7545 | 4 | 3.8951 | 3.9102 | 3.763 | 3.6973 | 3.6003 | 3.4396 | 3.4801 | 3.5004 | 3.5221 | 4 | 4 | 3.8285 | 3.8926 | 3.7491 | 3.6896 | 3.7518 | 3.6525 | 3.7022 | 3.7538 | 3.6932 | 3.4987 | 3.642 | 3.6003 | 3.7448 | 3.6022 | 3.5264 | 3.5243 | 3.4557 | 3.5334 | 3.8934 | 3.8246 | 3.7455 | 3.7544 | 3.7053 | 3.4477 | 3.523 | 3.5074 | 3.6013 | 3.4727 | 3.4926 | 3.9073 | 3.9054 | 3.9128 | 3.7562 | 3.7569 | 3.754 | 3.4924 | 3.4985 | 3.5406 | 3.5482 | 3.477 | 2.2029 | 3.7587 | 3.7071 | 3.6075 | 3.7016 | 3.6473 | 3.5621 | 3.8266 | 3.682 | 3.8245 | 3.5973 | 3.668 | 3.7613 | 3.7663 | 3.6519 | 3.6928 | 3.6463 | 3.6565 | 3.6442 | 3.6566 | 3.6506 | 3.7026 | 3.6455 | 3.6558 | 3.4691 | 3.82 | 3.6508 | 3.7076 | 3.9087 | 3.9161 | 3.8281 | 3.822 | 3.7089 | 3.5595 | 3.6906 | 3.6072 | 3.5059 | 3.5597 | 3.4827 | 4 | 3.9981 | 3.5229 | 3.6362 | 3.6935 | 3.5975 | 3.5231 | 3.9008 | 3.9912 | 4 | 3.8976 | 3.8258 | 3.7499 | 3.7649 | 3.601 | 3.6482 | 3.6421 | 3.6104 | 3.6499 | 3.9014 | 3.9039 | 3.7527 | 3.7021 | 3.8667 | 3.8161 | 3.9051 | 3.7483 | 3.7153 | 3.8244 | 3.7603 | 3.6385 | 3.8243 | 3.6563 | 3.5201 | 3.6916 | 3.7022 | 3.7054 | 3.9078 | 4 | 3.9987 | 3.9006 | 3.8136 | 3.6934 | 3.8295 | 3.7601 | 3.8295 | 3.9051 | 3.7498 | 3.3235 | 3.4604 | 3.3999 | 3.4665
460 | 3.763633 | 3.6706 | 3.8574 | 3.696567 | 3.878633 | 3.961467 | 3.735733 | 3.8976 | 3.9658 | 3.8439 | 3.736367 | 3.693733 | 3.930633 | 3.836333 | 3.7063 | 3.868 | 3.937967 | 3.862633 | 3.9027 | 3.906833 | 3.964867 | 3.958 | 3.744533 | 3.892233 | 3.966 | 3.969133 | 3.9622 | 3.843833 | 3.9433 | 3.961067 | 3.960433 | 4 | 4 | 4 | 3.965 | 4 | 3.965 | 3.869133 | 3.9982 | 3.964933 | 4 | 4 | 3.967267 | 4.001933 | 4 | 4 | 4.000767 | 4 | 3.8813 | 3.9667 | 4 | 3.902033 | 3.994733 | 3.997933 | 4 | 4 | 3.966367 | 3.965467 | 3.747633 | 3.920933 | 4 | 3.836933 | 4 | 4 | 4 | 4 | 4 | 3.9412 | 4 | 3.857767 | 3.996933 | 4 | 3.8541 | 3.9353 | 4 | 3.999567 | 4 | 3.9969 | 3.996233 | 3.965333 | 3.721933 | 3.6402 | 3.736267 | 3.6169 | 3.838967 | 3.7683 | 3.906767 | 3.9585 | 3.9671 | 3.8626 | 3.742767 | 3.7784 | 3.796167 | 3.840333 | 3.838867 | 3.740767 | 3.999567 | 3.9634 | 3.8152 | 4 | 4 | 3.0978 | 3.740067 | 3.7091 | 3.908567 | 3.966933 | 3.9676 | 3.948167 | 4 | 3.9996 | 3.883 | 4 | 4 | 3.837967 | 4.000433 | 3.8656 | 4 | 3.996133 | 4 | 4 | 4 | 3.925633 | 3.961133 | 3.9983 | 4 | 3.865367 | 3.9375 | 3.865767 | 3.869 | 4 | 4 | 4 | 4 | 3.9026 | 4 | 4 | 4 | 4 | 3.896633 | 3.9111 | 4 | 3.888667 | 4 | 4 | 3.958533 | 4 | 4 | 4 | 4 | 3.962067 | 3.898467 | 3.964867 | 4 | 4 | 4 | 4 | 3.7658 | 4 | 4 | 3.966133 | 4 | 4 | 3.965267 | 4 | 4 | 3.960467 | 4 | 4 | 3.9622 | 4 | 4 | 3.8951 | 4 | 3.961333 | 3.969733 | 3.977267 | 3.9686 | 3.968133 | 4 | 3.906267 | 3.901533 | 3.904667 | 4 | 4 | 3.969 | 3.976733 | 3.9 | 3.9614 | 4 | 3.970467 | 3.910833 | 3.9056 | 3.902367 | 3.910267 | 3.833933 | 3.783967 | 3.845767 | 3.801233 | 3.856133 | 3.448167 | 3.633533 | 3.633033 | 3.7474 | 3.8739 | 3.284067 | 3.1506 | 3.430533 | 3.398633 | 3.413 | 3.720267 | 3.733167 | 3.7791 | 3.715167 | 3.773967 | 3.934467 | 3.972467 | 3.998433 | 4.001933 | 4 | 3.846467 | 4 | 4 | 3.997967 | 4 | 3.930367 | 4 | 4 | 3.998767 | 4 | 3.873267 | 3.963867 | 4 | 3.9434 | 4 | 3.769633 | 4 | 3.972067 | 3.962333 | 4 | 3.825467 | 3.892367 | 3.8239 | 3.790067 | 3.912067 | 3.650367 | 3.743333 | 3.520767 | 3.3408 | 3.350767 | 4 | 4 | 3.851533 | 3.77 | 3.999867 | 3.6822 | 3.7174 | 3.969933 | 3.8832 | 4 | 3.817567 | 3.756633 | 3.967533 | 3.7504 | 3.971167 | 3.708333 | 3.591 | 3.795933 | 3.709467 | 3.970133 | 3.5621 | 3.5943 | 3.7559 | 3.769333 | 3.751967 | 3.727333 | 3.6151 | 3.096767 | 3.337267 | 3.904333 | 3.342233 | 3.282933 | 3.268233 | 3.255767 | 3.306733 | 3.9734 | 4 | 3.9335 | 3.960467 | 3.973167 | 4 | 4 | 3.967333 | 3.901767 | 3.9541 | 4 | 4 | 4 | 3.970133 | 4 | 4 | 3.553167 | 3.8696 | 3.7328 | 3.685467 | 3.961733 | 4 | 4 | 3.966333 | 3.904567 | 4 | 4 | 3.903133 | 4 | 4 | 3.898033 | 4 | 3.8483 | 3.666567 | 3.850667 | 2.658 | 1.373967 | 1.941667 | 2.053 | 0.8390667 | 3.5692 | 3.6254 | 3.5826 | 3.6947 | 3.611167 | 3.651 | 4 | 3.968267 | 4 | 3.998967 | 3.971 | 3.971333 | 3.974167 | 4.003067 | 2.728133 | 3.9706 | 3.378033 | 3.970733 | 3.9654 | 3.968733 | 3.961333 | 4 | 4 | 3.980667 | 4.003 | 4 | 4 | 3.9951 | 4.000433 | 3.9669 | 4.0004 | 4.001133 | 4.0004 | 4 | 4 | 4 | 4 | 4 | 4 | 4 | 3.818233 | 3.8512 | 3.583967 | 3.7681 | 3.9628 | 3.689833 | 3.619333 | 3.757733 | 3.721833 | 3.450733 | 3.725 | 3.759567 | 3.779933 | 3.682233 | 3.339667 | 3.819767 | 3.9026 | 3.910267 | 3.966767 | 3.967267 | 3.997767 | 3.6128 | 3.880733 | 3.941233 | 4 | 3.999233 | 4 | 4 | 4 | 4 | 3.654033 | 3.745567 | 3.709367 | 3.8438 | 3.897633 | 3.7946 | 3.7471 | 3.540333 | 3.6024 | 3.654333 | 3.652633 | 3.631833 | 3.7481 | 3.933933 | 4 | 4 | 3.968467 | 4 | 4 | 4 | 4 | 4 | 3.963133 | 3.906067 | 3.746667 | 4 | 3.966667 | 3.972667 | 4 | 3.9111 | 3.934633 | 3.873933 | 3.837467 | 3.9314 | 3.8822 | 3.729733 | 3.771567 | 3.7605 | 4 | 3.930167 | 3.970067 | 3.7768 | 3.749567 | 3.6287 | 3.451733 | 3.5623 | 3.510733 | 3.5181 | 4 | 4 | 3.9123 | 3.933 | 3.764033 | 3.796067 | 3.724333 | 3.735033 | 3.670467 | 3.770267 | 3.6656 | 3.5365 | 3.691067 | 3.592433 | 3.724333 | 3.627067 | 3.580867 | 3.542233 | 3.491767 | 3.524867 | 3.937467 | 3.792533 | 3.872233 | 3.655067 | 3.711967 | 3.444167 | 3.497 | 3.5684 | 3.5675 | 3.469367 | 3.5468 | 3.9691 | 3.933867 | 3.970933 | 3.774133 | 3.730833 | 3.8234 | 3.485933 | 3.505833 | 3.524667 | 3.548467 | 3.448 | 2.201967 | 3.772367 | 3.7641 | 3.643433 | 3.6758 | 3.732367 | 3.532367 | 3.755867 | 3.701733 | 3.793567 | 3.637033 | 3.739267 | 3.751167 | 3.826767 | 3.657833 | 3.707733 | 3.730167 | 3.696633 | 3.648533 | 3.727933 | 3.648 | 3.711933 | 3.6159 | 3.655933 | 3.4653 | 3.744 | 3.6526 | 3.638333 | 3.969567 | 3.935767 | 3.793567 | 3.910733 | 3.758167 | 3.5485 | 3.589933 | 3.634867 | 3.5301 | 3.583967 | 3.5237 | 3.969733 | 3.966367 | 3.573167 | 3.5858 | 3.6021 | 3.5979 | 3.547367 | 3.966933 | 3.905333 | 3.968667 | 3.8698 | 3.907533 | 3.764967 | 3.657833 | 3.570667 | 3.642533 | 3.682433 | 3.573467 | 3.7873 | 3.941467 | 3.866967 | 3.827433 | 3.748767 | 3.855033 | 3.915433 | 3.9399 | 3.760633 | 3.813433 | 3.795933 | 3.730967 | 3.732833 | 3.844633 | 3.655567 | 3.5987 | 3.631133 | 3.707 | 3.711133 | 3.969267 | 3.972867 | 3.999567 | 3.966867 | 3.904067 | 3.8978 | 3.841633 | 3.774767 | 3.943167 | 3.9433 | 3.7728 | 3.400633 | 3.4654 | 3.469633 | 3.472367
462 | 3.781967 | 3.647167 | 3.886267 | 3.715433 | 3.8765 | 3.9563 | 3.796633 | 3.891567 | 3.958533 | 3.8628 | 3.752233 | 3.6661 | 3.903033 | 3.8588 | 3.7184 | 3.8584 | 3.9147 | 3.8322 | 3.957 | 3.900733 | 3.964867 | 3.958267 | 3.7415 | 3.831767 | 3.960967 | 3.969133 | 3.9554 | 3.865633 | 3.9617 | 3.961067 | 3.921567 | 3.961933 | 4 | 4 | 4 | 4 | 3.960167 | 3.863133 | 4 | 3.958033 | 3.990967 | 4 | 3.965067 | 4 | 4 | 4 | 4 | 3.995967 | 3.9583 | 4 | 4 | 3.900467 | 4 | 4 | 4 | 4 | 4 | 3.965467 | 3.815 | 3.956267 | 4 | 3.834467 | 4 | 4 | 4 | 4 | 4 | 3.964233 | 4 | 3.887933 | 4 | 4 | 3.8535 | 3.936067 | 4 | 4 | 4 | 4 | 3.994567 | 3.965333 | 3.775033 | 3.640233 | 3.791667 | 3.611833 | 3.838933 | 3.7861 | 3.9642 | 3.9577 | 4 | 3.8132 | 3.7578 | 3.7999 | 3.894167 | 3.807033 | 3.901533 | 3.7004 | 3.993033 | 4 | 3.892733 | 3.9348 | 4 | 3.096267 | 3.739167 | 3.731933 | 3.964367 | 3.961933 | 3.969333 | 3.888767 | 4 | 4 | 3.9606 | 4 | 4 | 3.860867 | 4 | 3.895333 | 4 | 4 | 3.9977 | 3.9975 | 4 | 3.960267 | 3.961133 | 4 | 3.9788 | 3.896567 | 4 | 3.898 | 3.8965 | 3.995167 | 4 | 4 | 4 | 3.9026 | 4 | 4 | 4 | 4 | 3.8982 | 3.971267 | 4 | 3.883333 | 4 | 4 | 3.960933 | 4 | 4 | 4 | 4 | 3.9638 | 3.890033 | 4 | 4 | 3.994633 | 4 | 4 | 3.7959 | 4 | 4 | 3.966133 | 4 | 4 | 3.9664 | 4 | 4 | 3.960467 | 4 | 4 | 3.963867 | 4 | 4 | 3.8657 | 4 | 3.964 | 3.969733 | 3.977267 | 3.9686 | 3.968133 | 3.964733 | 3.902467 | 3.901533 | 3.904667 | 3.995333 | 3.995933 | 3.969 | 3.976733 | 3.9 | 3.9614 | 3.998333 | 3.965533 | 3.910467 | 3.905933 | 3.867567 | 3.908233 | 3.830867 | 3.733433 | 3.846733 | 3.7974 | 3.792567 | 3.447733 | 3.651033 | 3.6041 | 3.7435 | 3.8468 | 3.2913 | 3.152167 | 3.431967 | 3.4116 | 3.403567 | 3.7345 | 3.708967 | 3.748267 | 3.707867 | 3.7262 | 3.966333 | 3.971333 | 3.937233 | 4 | 4 | 3.9044 | 4 | 3.965267 | 4 | 3.991133 | 3.9369 | 4 | 3.963833 | 4 | 4 | 3.907333 | 3.963867 | 3.999867 | 4 | 4 | 3.815467 | 4 | 3.9092 | 4 | 3.9914 | 3.861267 | 3.894333 | 3.8129 | 3.847867 | 3.9275 | 3.6274 | 3.691733 | 3.477833 | 3.3338 | 3.337333 | 4 | 3.940267 | 3.843367 | 3.770167 | 3.989567 | 3.635833 | 3.715233 | 3.968433 | 3.9104 | 3.999267 | 3.7679 | 3.724033 | 3.967533 | 3.7476 | 3.959867 | 3.620167 | 3.5862 | 3.755633 | 3.745133 | 3.916467 | 3.5178 | 3.578733 | 3.710767 | 3.750367 | 3.7487 | 3.683167 | 3.5948 | 3.107033 | 3.353733 | 3.897867 | 3.3462 | 3.3051 | 3.276033 | 3.257867 | 3.304233 | 3.9734 | 4 | 3.967267 | 3.925 | 3.972867 | 4 | 4 | 3.964267 | 3.866567 | 3.956133 | 4 | 4 | 4 | 3.970133 | 4 | 3.912833 | 3.514867 | 3.869467 | 3.634133 | 3.649233 | 3.9569 | 4 | 3.9989 | 3.966067 | 3.8441 | 3.9986 | 4 | 3.903133 | 3.964733 | 4 | 3.864467 | 3.995733 | 3.7701 | 3.630867 | 3.790267 | 2.653567 | 1.373533 | 1.940267 | 2.050233 | 0.8384 | 3.5833 | 3.6233 | 3.646567 | 3.750633 | 3.618567 | 3.645267 | 3.989967 | 3.967533 | 4 | 4 | 3.995633 | 3.971333 | 3.971133 | 4 | 2.734167 | 3.996067 | 3.371567 | 3.970733 | 3.965267 | 4 | 3.961333 | 4 | 4 | 3.9767 | 4 | 4 | 4 | 3.998233 | 3.998133 | 3.996667 | 4 | 4 | 4 | 4 | 4 | 4 | 4 | 4 | 4 | 4 | 3.814767 | 3.766067 | 3.5942 | 3.851067 | 3.915767 | 3.636267 | 3.669833 | 3.782467 | 3.695867 | 3.4476 | 3.718733 | 3.842467 | 3.747233 | 3.706867 | 3.3383 | 3.849267 | 3.8692 | 3.906633 | 4 | 3.967267 | 4 | 3.595067 | 3.880733 | 4 | 3.962433 | 3.961967 | 4 | 4 | 4 | 4 | 3.637333 | 3.7435 | 3.727567 | 3.817433 | 3.874 | 3.819067 | 3.745767 | 3.580433 | 3.6125 | 3.622633 | 3.6354 | 3.630433 | 3.689567 | 3.904367 | 4 | 3.963033 | 3.968467 | 4 | 4 | 4 | 3.991367 | 4 | 3.963133 | 3.847033 | 3.811567 | 4 | 3.9632 | 3.972667 | 4 | 3.933767 | 3.963 | 3.8673 | 3.892567 | 3.926033 | 3.903667 | 3.744633 | 3.789 | 3.759333 | 4 | 3.962733 | 3.964 | 3.7967 | 3.767333 | 3.671367 | 3.454 | 3.5816 | 3.539667 | 3.545 | 4 | 4 | 3.968567 | 3.965733 | 3.763733 | 3.835733 | 3.722 | 3.788067 | 3.652467 | 3.790133 | 3.660633 | 3.556467 | 3.7259 | 3.603633 | 3.8094 | 3.639933 | 3.618 | 3.562933 | 3.532967 | 3.541367 | 3.9707 | 3.789567 | 3.876433 | 3.634867 | 3.691667 | 3.4693 | 3.509133 | 3.5722 | 3.5511 | 3.473367 | 3.5672 | 4 | 3.962233 | 3.998933 | 3.794167 | 3.7515 | 3.821767 | 3.5214 | 3.511767 | 3.5026 | 3.562267 | 3.449533 | 2.198933 | 3.767267 | 3.778 | 3.6684 | 3.6723 | 3.7499 | 3.543 | 3.726067 | 3.724533 | 3.7696 | 3.671267 | 3.791067 | 3.749433 | 3.822567 | 3.671167 | 3.7047 | 3.7656 | 3.7281 | 3.661533 | 3.720367 | 3.705233 | 3.706267 | 3.5983 | 3.6705 | 3.447533 | 3.691867 | 3.6682 | 3.648433 | 3.999367 | 3.959367 | 3.749233 | 3.910467 | 3.7926 | 3.59 | 3.5695 | 3.647033 | 3.557867 | 3.603533 | 3.537733 | 3.969733 | 3.932633 | 3.6122 | 3.572933 | 3.585367 | 3.597033 | 3.5856 | 4 | 3.8758 | 3.968667 | 3.7992 | 3.9306 | 3.790067 | 3.6674 | 3.5668 | 3.6113 | 3.7003 | 3.570533 | 3.842067 | 3.941167 | 3.894967 | 3.8498 | 3.808767 | 3.895333 | 3.937633 | 3.9357 | 3.840533 | 3.873267 | 3.819333 | 3.807733 | 3.7922 | 3.867433 | 3.707833 | 3.608567 | 3.597 | 3.7405 | 3.705567 | 4 | 3.972867 | 4 | 3.995533 | 3.960467 | 3.916633 | 3.798733 | 3.821233 | 4 | 3.9731 | 3.818233 | 3.432567 | 3.4815 | 3.4888 | 3.477633
464 | 3.8081 | 3.6305 | 3.9786 | 3.7401 | 3.7395 | 3.9845 | 3.9871 | 3.8075 | 3.9756 | 3.8786 | 3.7399 | 3.7353 | 3.8117 | 3.8814 | 3.7484 | 3.8806 | 3.7441 | 3.8064 | 3.982 | 3.8022 | 4 | 4 | 3.6803 | 3.8099 | 3.9833 | 4 | 3.9796 | 3.8919 | 3.8851 | 4 | 3.8807 | 3.8858 | 4 | 4 | 4 | 4 | 3.9855 | 3.8826 | 4 | 3.9793 | 3.9729 | 4 | 3.8952 | 4 | 4 | 4 | 4 | 3.9879 | 3.9825 | 4 | 4 | 3.8022 | 4 | 4 | 4 | 4 | 4 | 4 | 3.8928 | 4 | 4 | 3.8166 | 4 | 4 | 4 | 4 | 4 | 3.8927 | 4 | 3.982 | 4 | 4 | 3.8863 | 3.8082 | 4 | 4 | 4 | 4 | 3.9837 | 4 | 3.8065 | 3.7439 | 3.811 | 3.6303 | 3.8156 | 3.8113 | 4 | 3.9863 | 4 | 3.745 | 3.739 | 3.8815 | 3.9811 | 3.8785 | 4 | 3.687 | 3.9791 | 4 | 3.9778 | 3.8044 | 4 | 3.1038 | 3.6847 | 3.8068 | 3.9863 | 3.8858 | 4 | 3.8091 | 4 | 4 | 3.9898 | 4 | 4 | 3.8844 | 4 | 3.988 | 4 | 4 | 3.9931 | 3.9925 | 4 | 4 | 4 | 4 | 3.9364 | 3.9907 | 4 | 4 | 3.9781 | 3.9855 | 4 | 4 | 4 | 4 | 4 | 4 | 4 | 4 | 4 | 4 | 4 | 3.984 | 4 | 4 | 4 | 4 | 4 | 4 | 4 | 4 | 3.9747 | 4 | 4 | 3.9839 | 4 | 4 | 3.9835 | 4 | 4 | 4 | 4 | 4 | 4 | 4 | 4 | 4 | 4 | 4 | 4 | 4 | 4 | 3.8859 | 4 | 4 | 4 | 4 | 4 | 4 | 3.8942 | 3.9886 | 4 | 4 | 3.986 | 3.9878 | 4 | 4 | 4 | 4 | 3.995 | 3.9852 | 3.9994 | 4 | 3.8969 | 3.9939 | 3.808 | 3.7501 | 4 | 3.8252 | 3.8093 | 3.4552 | 3.7477 | 3.6067 | 3.8171 | 3.8248 | 3.3007 | 3.1927 | 3.4929 | 3.4556 | 3.3935 | 3.8001 | 3.7379 | 3.8136 | 3.8102 | 3.7482 | 4 | 4 | 3.8117 | 4 | 4 | 3.9786 | 4 | 3.8958 | 4 | 3.9734 | 3.8965 | 4 | 3.8915 | 4 | 4 | 4 | 4 | 3.9996 | 4 | 4 | 3.8938 | 4 | 3.8144 | 4 | 3.9742 | 3.8744 | 4 | 3.7299 | 3.8238 | 3.8797 | 3.5846 | 3.67 | 3.3957 | 3.3274 | 3.3532 | 4 | 3.8208 | 3.9755 | 3.7485 | 3.9687 | 3.6943 | 3.7509 | 3.9955 | 3.987 | 3.9978 | 3.7521 | 3.7375 | 4 | 3.6932 | 3.8796 | 3.6425 | 3.634 | 3.7009 | 3.7466 | 3.7494 | 3.5224 | 3.565 | 3.6963 | 3.6939 | 3.6927 | 3.6267 | 3.594 | 3.1157 | 3.3366 | 3.9806 | 3.3866 | 3.3567 | 3.2809 | 3.2954 | 3.3179 | 4 | 4 | 3.9936 | 3.8936 | 4 | 4 | 4 | 3.9908 | 3.8909 | 4 | 4 | 4 | 4 | 4 | 4 | 3.7385 | 3.4478 | 3.8946 | 3.5906 | 3.6425 | 3.9855 | 4 | 3.9967 | 3.9992 | 3.8051 | 3.9958 | 4 | 4 | 3.8942 | 4 | 3.898 | 3.9872 | 3.7481 | 3.5922 | 3.8188 | 2.6475 | 1.3722 | 1.9374 | 2.0475 | 0.8374 | 3.6409 | 3.5975 | 3.7445 | 3.8187 | 3.6407 | 3.631 | 3.9699 | 4 | 4 | 4 | 3.9869 | 4 | 4 | 4 | 2.7443 | 3.9882 | 3.3579 | 4 | 3.8958 | 4 | 4 | 4 | 4 | 3.9881 | 4 | 4 | 4 | 3.9947 | 3.9944 | 3.99 | 4 | 4 | 4 | 4 | 4 | 4 | 4 | 4 | 4 | 4 | 3.7441 | 3.7446 | 3.5816 | 4 | 3.8513 | 3.6 | 3.8027 | 3.8124 | 3.6822 | 3.4102 | 3.7432 | 4 | 3.8133 | 3.8116 | 3.3317 | 3.9958 | 3.8996 | 3.9891 | 4 | 4 | 4 | 3.5832 | 4 | 4 | 3.8873 | 3.8859 | 4 | 4 | 4 | 4 | 3.5918 | 3.8093 | 3.7411 | 3.7449 | 3.7398 | 3.8892 | 3.8227 | 3.6383 | 3.6385 | 3.5551 | 3.596 | 3.6893 | 3.6481 | 3.8121 | 4 | 3.8891 | 4 | 4 | 4 | 4 | 3.9741 | 4 | 4 | 3.8229 | 3.8911 | 4 | 3.9896 | 4 | 4 | 3.8935 | 3.9872 | 3.8873 | 3.9907 | 3.8839 | 3.8148 | 3.6925 | 3.8158 | 3.751 | 4 | 3.9928 | 3.892 | 3.8227 | 3.7506 | 3.7283 | 3.4464 | 3.538 | 3.5872 | 3.6028 | 4 | 4 | 3.9973 | 3.9908 | 3.7482 | 3.8086 | 3.7448 | 3.8116 | 3.6482 | 3.8134 | 3.6783 | 3.5586 | 3.7465 | 3.6339 | 4 | 3.6408 | 3.6378 | 3.5864 | 3.5793 | 3.5829 | 3.9931 | 3.8157 | 3.7581 | 3.6938 | 3.6444 | 3.5231 | 3.5594 | 3.5188 | 3.5521 | 3.4847 | 3.5538 | 4 | 3.9905 | 3.9968 | 3.8163 | 3.8189 | 3.7491 | 3.5988 | 3.5163 | 3.4744 | 3.5896 | 3.4816 | 2.1938 | 3.7434 | 3.7488 | 3.6824 | 3.6911 | 3.6999 | 3.594 | 3.7372 | 3.7504 | 3.7526 | 3.7 | 3.8234 | 3.7561 | 3.7537 | 3.6919 | 3.6837 | 3.7526 | 3.7509 | 3.6832 | 3.6339 | 3.8223 | 3.6856 | 3.5927 | 3.6995 | 3.4158 | 3.6636 | 3.6976 | 3.7379 | 3.9981 | 3.9869 | 3.6951 | 3.8212 | 3.8122 | 3.684 | 3.6293 | 3.6437 | 3.5892 | 3.6184 | 3.5248 | 4 | 3.8969 | 3.64 | 3.5976 | 3.6433 | 3.5949 | 3.6378 | 4 | 3.9026 | 4 | 3.6858 | 3.895 | 3.8252 | 3.7936 | 3.5894 | 3.5545 | 3.6957 | 3.6016 | 3.8142 | 3.9005 | 3.9879 | 3.8198 | 3.8821 | 3.9876 | 3.8827 | 3.8925 | 3.988 | 3.8948 | 3.8946 | 3.9906 | 3.8166 | 3.8927 | 3.8131 | 3.5497 | 3.5892 | 3.8027 | 3.6887 | 4 | 4 | 4 | 3.9866 | 3.9828 | 3.7499 | 3.7008 | 3.8995 | 4 | 3.9945 | 3.8861 | 3.4193 | 3.5087 | 3.4574 | 3.4823
466 | 3.811833 | 3.7095 | 3.865933 | 3.7903 | 3.736033 | 3.924767 | 3.988833 | 3.863167 | 3.916533 | 3.9484 | 3.703033 | 3.7297 | 3.803233 | 3.944067 | 3.678267 | 3.9602 | 3.783767 | 3.765933 | 3.977733 | 3.860533 | 4 | 3.990933 | 3.6481 | 3.806833 | 3.9825 | 3.926533 | 3.911 | 3.889833 | 3.889833 | 4 | 3.951233 | 3.961933 | 3.9942 | 4 | 3.924133 | 4 | 3.995167 | 3.949867 | 4 | 3.9931 | 3.982033 | 4 | 3.893133 | 4 | 3.986533 | 4 | 3.926133 | 3.995967 | 3.983033 | 3.923533 | 4 | 3.858333 | 4 | 4 | 4 | 4 | 4 | 4 | 3.845467 | 4 | 4 | 3.928533 | 4 | 4 | 3.989933 | 4 | 4 | 3.950433 | 4 | 3.864867 | 3.982933 | 4 | 3.873167 | 3.9236 | 4 | 3.985067 | 4 | 4 | 3.994567 | 4 | 3.864633 | 3.701567 | 3.7672 | 3.703233 | 3.814333 | 3.813567 | 3.991467 | 3.919633 | 4 | 3.787133 | 3.749467 | 3.830967 | 3.987967 | 3.835167 | 3.9234 | 3.765867 | 3.981233 | 3.988267 | 3.981333 | 3.9284 | 4 | 3.105733 | 3.723633 | 3.8046 | 3.995433 | 3.946333 | 3.9876 | 3.9239 | 4 | 3.9938 | 3.9966 | 4 | 3.9878 | 3.951133 | 4 | 3.996 | 4 | 4 | 3.9977 | 3.9975 | 3.9914 | 3.991867 | 4 | 4 | 3.9788 | 3.9969 | 4 | 3.928267 | 3.8715 | 3.995167 | 4 | 4 | 4 | 3.991467 | 4 | 4 | 3.875067 | 4 | 3.922267 | 3.99 | 4 | 3.915467 | 4 | 4 | 3.924867 | 3.9956 | 4 | 4 | 4 | 4 | 3.9189 | 4 | 4 | 3.869433 | 4 | 4 | 3.869233 | 3.990467 | 4 | 3.8778 | 4 | 4 | 3.990267 | 4 | 4 | 4 | 4 | 4 | 3.929667 | 3.9796 | 4 | 3.8369 | 4 | 4 | 4 | 4 | 4 | 4 | 3.964733 | 3.9962 | 4 | 4 | 3.995333 | 3.987733 | 4 | 3.989933 | 4 | 4 | 3.998333 | 3.995067 | 3.9998 | 4 | 3.9027 | 3.974767 | 3.863267 | 3.9057 | 3.996867 | 3.8726 | 3.936433 | 3.473467 | 3.852767 | 3.702367 | 3.873633 | 3.866333 | 3.336233 | 3.237233 | 3.5259 | 3.522333 | 3.414167 | 3.860233 | 3.8993 | 3.864667 | 3.807333 | 3.796 | 4 | 3.933867 | 3.937233 | 3.931667 | 3.997667 | 3.992867 | 4 | 3.965267 | 4 | 3.978933 | 3.9655 | 4 | 3.963833 | 4 | 3.929533 | 4 | 3.934933 | 3.999867 | 3.988 | 3.930933 | 3.9646 | 4 | 3.931733 | 3.877267 | 3.9914 | 3.958133 | 3.922867 | 3.7789 | 3.7368 | 3.8825 | 3.581067 | 3.610667 | 3.4415 | 3.288333 | 3.3126 | 4 | 3.940267 | 3.928433 | 3.709033 | 3.9873 | 3.8115 | 3.7813 | 3.9985 | 3.926667 | 3.999267 | 3.917367 | 3.785433 | 3.988533 | 3.722667 | 3.874533 | 3.818633 | 3.6746 | 3.832567 | 3.711733 | 3.8492 | 3.6384 | 3.585867 | 3.820033 | 3.690433 | 3.7239 | 3.752967 | 3.6558 | 3.114967 | 3.358133 | 3.984667 | 3.3882 | 3.3465 | 3.3075 | 3.330467 | 3.334167 | 4 | 4.001933 | 3.927733 | 3.964533 | 4 | 4 | 4 | 3.996933 | 3.9655 | 4 | 4 | 4 | 4 | 4 | 4 | 3.7401 | 3.390867 | 3.759133 | 3.627533 | 3.6353 | 3.995167 | 4 | 3.934233 | 3.994867 | 3.931567 | 3.930467 | 3.984667 | 3.996933 | 3.964733 | 4 | 3.888 | 3.995733 | 3.752233 | 3.616333 | 3.856667 | 2.648167 | 1.371 | 1.935733 | 2.047767 | 0.8362 | 3.6387 | 3.741967 | 3.679033 | 3.696967 | 3.635833 | 3.6704 | 3.989967 | 4 | 4 | 3.988933 | 3.995633 | 4 | 4 | 4 | 2.745967 | 3.996067 | 3.380767 | 4 | 3.965267 | 4 | 3.991267 | 4 | 4 | 3.932633 | 4 | 4 | 4 | 3.998233 | 3.993333 | 3.996667 | 4 | 3.972667 | 4 | 4 | 4 | 4 | 4 | 4 | 4 | 4 | 3.7817 | 3.905067 | 3.594067 | 3.989333 | 3.830567 | 3.665267 | 3.7695 | 3.767267 | 3.730933 | 3.382467 | 3.886667 | 3.923467 | 3.765833 | 3.817067 | 3.337567 | 3.929133 | 3.960667 | 3.996367 | 3.998733 | 4 | 4 | 3.526867 | 4 | 4 | 3.962433 | 3.961967 | 3.933667 | 4 | 4 | 4 | 3.622533 | 3.866633 | 3.913367 | 3.6977 | 3.7866 | 3.956733 | 3.7663 | 3.642567 | 3.608567 | 3.6165 | 3.797 | 3.692433 | 3.676967 | 3.928433 | 3.9868 | 3.963033 | 4 | 4 | 4 | 4 | 3.991367 | 4 | 3.929067 | 3.811033 | 3.962033 | 4 | 3.996533 | 3.927 | 4 | 3.9645 | 3.9126 | 3.883367 | 3.833433 | 3.954633 | 3.866667 | 3.735233 | 3.772533 | 3.748867 | 3.927733 | 3.9976 | 3.950067 | 3.771367 | 3.753 | 3.607833 | 3.519867 | 3.540267 | 3.568933 | 3.6254 | 4 | 3.989267 | 3.9317 | 3.922067 | 3.847667 | 3.7724 | 3.788933 | 3.7268 | 3.716267 | 3.705267 | 3.721367 | 3.617 | 3.715633 | 3.708233 | 3.793933 | 3.679867 | 3.6072 | 3.655667 | 3.5643 | 3.586833 | 3.876967 | 3.817833 | 3.708833 | 3.691933 | 3.6758 | 3.523433 | 3.5796 | 3.5352 | 3.551233 | 3.480433 | 3.577467 | 3.880667 | 3.996833 | 3.877933 | 3.817767 | 3.765633 | 3.7027 | 3.549 | 3.5707 | 3.504467 | 3.590133 | 3.478867 | 2.196533 | 3.7912 | 3.714933 | 3.6888 | 3.6943 | 3.664167 | 3.541667 | 3.786 | 3.704 | 3.786467 | 3.698933 | 3.774933 | 3.7903 | 3.706567 | 3.731433 | 3.726367 | 3.6398 | 3.754967 | 3.7258 | 3.673233 | 3.7759 | 3.692867 | 3.625367 | 3.6349 | 3.459 | 3.712 | 3.6924 | 3.706633 | 3.9967 | 3.995633 | 3.7759 | 3.826067 | 3.776533 | 3.655667 | 3.636433 | 3.643567 | 3.6216 | 3.5514 | 3.600533 | 4 | 3.8987 | 3.6364 | 3.628133 | 3.680433 | 3.5915 | 3.602933 | 4 | 3.847 | 4 | 3.891267 | 3.891067 | 3.823267 | 3.804133 | 3.650067 | 3.646167 | 3.6941 | 3.701067 | 3.729133 | 3.895367 | 3.9825 | 3.8254 | 3.778767 | 3.8752 | 3.789167 | 3.9015 | 3.9106 | 3.955933 | 3.800267 | 3.8838 | 3.7312 | 3.8943 | 3.7749 | 3.549433 | 3.5886 | 3.7237 | 3.692433 | 4 | 3.999333 | 3.995333 | 3.911867 | 3.8744 | 3.904567 | 3.7786 | 3.832167 | 3.9984 | 3.8785 | 3.792233 | 3.459967 | 3.5075 | 3.466333 | 3.4759
468 | 3.790567 | 3.768933 | 3.873067 | 3.787633 | 3.815567 | 3.9259 | 3.9285 | 3.920667 | 3.920333 | 3.920167 | 3.748967 | 3.776467 | 3.798433 | 3.944733 | 3.699667 | 3.936833 | 3.869067 | 3.7688 | 3.946433 | 3.926467 | 4 | 3.949233 | 3.665833 | 3.8296 | 3.9832 | 3.926533 | 3.9178 | 3.887067 | 3.928133 | 4 | 3.9857 | 4 | 3.9942 | 4 | 3.924133 | 3.993233 | 3.995267 | 3.989 | 4 | 3.987133 | 3.991067 | 4 | 3.894133 | 4 | 3.986533 | 3.988733 | 3.922633 | 4 | 3.949567 | 3.923533 | 4 | 3.8863 | 4 | 4 | 4 | 4 | 3.9923 | 3.993867 | 3.8182 | 4 | 4 | 3.984033 | 4 | 4 | 3.989933 | 4 | 4 | 3.9862 | 4 | 3.854833 | 3.982933 | 4 | 3.864633 | 3.987533 | 4 | 3.978633 | 4 | 4 | 4 | 4 | 3.8649 | 3.663833 | 3.725 | 3.720733 | 3.869 | 3.869833 | 3.954133 | 3.9242 | 4 | 3.8338 | 3.7966 | 3.805433 | 3.929533 | 3.790767 | 3.884 | 3.8048 | 3.9882 | 3.9801 | 3.922533 | 3.9936 | 4 | 3.107633 | 3.764833 | 3.803267 | 3.961833 | 3.944667 | 3.9876 | 3.977867 | 4 | 3.9938 | 3.961367 | 4 | 3.982967 | 3.989667 | 4 | 3.935933 | 3.956867 | 4 | 4 | 4 | 3.9914 | 3.9878 | 3.995267 | 4 | 3.988167 | 4 | 3.9952 | 3.923667 | 3.815567 | 4 | 4 | 4 | 4 | 3.9543 | 4 | 4 | 3.875067 | 3.997233 | 3.922267 | 3.952933 | 4 | 3.882533 | 4 | 4 | 3.918733 | 3.988867 | 4 | 4 | 4 | 4 | 3.927333 | 3.960033 | 4 | 3.8748 | 4 | 4 | 3.8366 | 3.990467 | 4 | 3.873333 | 4 | 4 | 3.9865 | 4 | 4 | 4 | 4 | 4 | 3.929667 | 3.9796 | 4 | 3.874933 | 4 | 4 | 4 | 4 | 4 | 4 | 3.993 | 4 | 3.998933 | 4 | 4 | 3.9918 | 4 | 3.989933 | 4 | 4 | 4 | 4 | 3.9922 | 3.994767 | 3.9026 | 3.976033 | 3.927267 | 3.987167 | 3.990467 | 3.930867 | 3.996067 | 3.502867 | 3.851967 | 3.730767 | 3.899933 | 3.864467 | 3.364867 | 3.262067 | 3.556833 | 3.5624 | 3.433167 | 3.845767 | 3.9269 | 3.863167 | 3.8354 | 3.7933 | 4 | 3.933867 | 3.9985 | 3.891833 | 3.997667 | 4 | 4 | 3.9368 | 4 | 3.9878 | 4 | 4 | 3.9946 | 3.992733 | 3.929533 | 3.9945 | 3.934933 | 3.991167 | 3.981033 | 3.930933 | 3.9919 | 4 | 3.983467 | 3.873967 | 4 | 3.994367 | 3.919633 | 3.782033 | 3.710767 | 3.8842 | 3.554 | 3.5724 | 3.430667 | 3.257167 | 3.311533 | 4 | 4 | 3.932633 | 3.792867 | 3.959633 | 3.852233 | 3.744967 | 4 | 3.931 | 4.001 | 3.9156 | 3.806367 | 3.988533 | 3.759933 | 3.882467 | 3.8345 | 3.6938 | 3.897833 | 3.7621 | 3.868633 | 3.679933 | 3.611 | 3.8226 | 3.757067 | 3.719867 | 3.7926 | 3.661533 | 3.136067 | 3.351233 | 3.988667 | 3.411067 | 3.365833 | 3.315733 | 3.351467 | 3.363733 | 3.963567 | 4.001933 | 3.929867 | 3.9944 | 4 | 4 | 3.963733 | 4 | 4.001867 | 4 | 3.998367 | 4 | 4 | 4 | 4 | 3.738667 | 3.356633 | 3.711367 | 3.637667 | 3.631167 | 3.997167 | 3.996833 | 3.935333 | 3.9888 | 3.9939 | 3.931867 | 3.984033 | 3.996933 | 3.996067 | 4 | 3.819733 | 3.9994 | 3.824667 | 3.602333 | 3.880267 | 2.645433 | 1.369733 | 1.934433 | 2.047467 | 0.8352667 | 3.667633 | 3.771867 | 3.700867 | 3.696967 | 3.650733 | 3.710233 | 4 | 4 | 4 | 3.988933 | 4 | 4 | 4 | 3.9973 | 2.7456 | 4 | 3.393067 | 4 | 4 | 4 | 3.991267 | 4 | 4 | 3.9366 | 4 | 4 | 4 | 4 | 3.9952 | 4 | 4 | 3.972667 | 4 | 4 | 4 | 4 | 4 | 4 | 4 | 4 | 3.828033 | 3.9902 | 3.6707 | 3.954 | 3.880133 | 3.721033 | 3.797533 | 3.7919 | 3.773867 | 3.440133 | 3.935833 | 3.8382 | 3.828067 | 3.879867 | 3.366833 | 3.894867 | 3.994133 | 4 | 3.998733 | 4 | 4 | 3.5113 | 4 | 3.997167 | 4 | 4 | 3.933667 | 4 | 4 | 4 | 3.656233 | 3.863533 | 3.9633 | 3.700567 | 3.8079 | 3.9559 | 3.761767 | 3.643067 | 3.608333 | 3.6621 | 3.868267 | 3.710867 | 3.708233 | 3.9863 | 3.9868 | 4 | 4 | 4 | 4 | 3.995833 | 4 | 4 | 3.929067 | 3.808267 | 3.994967 | 4 | 4 | 3.927 | 4 | 4 | 3.882667 | 3.9186 | 3.8036 | 3.9531 | 3.890267 | 3.8012 | 3.7971 | 3.795367 | 3.928 | 3.997633 | 3.986067 | 3.824933 | 3.801733 | 3.565267 | 3.530433 | 3.554767 | 3.579367 | 3.670033 | 3.9982 | 3.986733 | 3.9326 | 3.923433 | 3.870233 | 3.774 | 3.806967 | 3.726767 | 3.750967 | 3.7044 | 3.7654 | 3.660967 | 3.716633 | 3.768833 | 3.757067 | 3.7044 | 3.641533 | 3.702767 | 3.567933 | 3.6187 | 3.8221 | 3.817367 | 3.704067 | 3.691067 | 3.7121 | 3.508667 | 3.586733 | 3.554233 | 3.563367 | 3.491533 | 3.592367 | 3.880667 | 3.997833 | 3.8179 | 3.815967 | 3.7877 | 3.721067 | 3.5476 | 3.585533 | 3.5312 | 3.565333 | 3.478933 | 2.197967 | 3.841967 | 3.716267 | 3.680533 | 3.7373 | 3.678933 | 3.555567 | 3.8141 | 3.6836 | 3.8098 | 3.696167 | 3.7718 | 3.809733 | 3.706633 | 3.726767 | 3.750133 | 3.6382 | 3.779067 | 3.7943 | 3.6921 | 3.7726 | 3.7137 | 3.6779 | 3.631133 | 3.4921 | 3.7412 | 3.7321 | 3.673867 | 3.997333 | 4 | 3.8156 | 3.825633 | 3.7761 | 3.678133 | 3.6541 | 3.676167 | 3.652667 | 3.542433 | 3.6088 | 4 | 3.925767 | 3.636333 | 3.675567 | 3.714433 | 3.618967 | 3.574433 | 4 | 3.875933 | 3.9649 | 3.931667 | 3.889267 | 3.8492 | 3.787633 | 3.666467 | 3.708967 | 3.6925 | 3.768667 | 3.6853 | 3.868 | 3.986533 | 3.825233 | 3.755667 | 3.879333 | 3.768867 | 3.900167 | 3.9146 | 3.9316 | 3.772967 | 3.886933 | 3.688933 | 3.868667 | 3.8303 | 3.5769 | 3.604067 | 3.702667 | 3.7132 | 4 | 3.968033 | 3.995333 | 3.855533 | 3.876867 | 3.918833 | 3.816267 | 3.859733 | 3.937967 | 3.844733 | 3.7666 | 3.4607 | 3.5245 | 3.464867 | 3.469367
470 | 3.7443 | 3.8088 | 4 | 3.7321 | 3.9781 | 3.9879 | 3.8061 | 3.98 | 3.987 | 3.7939 | 3.8777 | 3.8756 | 3.7973 | 3.8834 | 3.8126 | 3.8105 | 4 | 3.815 | 3.8881 | 4 | 4 | 3.8749 | 3.7335 | 3.8782 | 3.9854 | 4 | 4 | 3.8836 | 4 | 4 | 3.9841 | 4 | 4 | 4 | 4 | 3.9797 | 3.9858 | 4 | 4 | 3.9614 | 4 | 4 | 3.8982 | 4 | 4 | 3.9662 | 3.9895 | 4 | 3.8821 | 4 | 4 | 3.8861 | 4 | 4 | 4 | 4 | 3.9769 | 3.9816 | 3.811 | 4 | 4 | 3.9831 | 4 | 4 | 4 | 4 | 4 | 4 | 4 | 3.9519 | 4 | 4 | 3.8607 | 4 | 4 | 3.9807 | 4 | 4 | 4 | 4 | 3.8073 | 3.6307 | 3.6844 | 3.6828 | 3.9796 | 3.9801 | 3.888 | 4 | 4 | 3.885 | 3.8804 | 3.8049 | 3.8058 | 3.7453 | 3.8818 | 3.8038 | 4 | 3.9755 | 3.8014 | 4 | 4 | 3.1095 | 3.8083 | 3.8028 | 3.8855 | 3.8808 | 4 | 3.971 | 4 | 4 | 3.8841 | 4 | 3.9855 | 4 | 4 | 3.8078 | 3.8706 | 4 | 4 | 4 | 4 | 3.9878 | 3.9858 | 4 | 3.9645 | 4 | 3.9856 | 3.9862 | 3.8103 | 4 | 4 | 4 | 4 | 3.8885 | 4 | 4 | 4 | 3.9917 | 4 | 3.8888 | 4 | 3.8852 | 4 | 4 | 3.9816 | 3.9798 | 4 | 4 | 4 | 4 | 4 | 3.8801 | 4 | 4 | 4 | 4 | 3.8856 | 4 | 4 | 3.9866 | 4 | 4 | 3.9887 | 4 | 4 | 4 | 4 | 4 | 4 | 4 | 4 | 4 | 4 | 4 | 4 | 4 | 4 | 4 | 3.979 | 4 | 3.9968 | 4 | 4 | 4 | 4 | 4 | 4 | 4 | 4 | 4 | 3.9766 | 3.9843 | 3.8966 | 3.9977 | 4 | 3.9945 | 3.9808 | 4 | 3.9882 | 3.5434 | 3.7453 | 3.6919 | 3.896 | 3.8192 | 3.3866 | 3.2672 | 3.5857 | 3.5758 | 3.4505 | 3.7567 | 3.8207 | 3.8091 | 3.8944 | 3.7401 | 4 | 4 | 3.9955 | 3.8805 | 4 | 4 | 4 | 3.8104 | 4 | 4 | 4 | 4 | 3.9838 | 3.9782 | 4 | 3.9835 | 4 | 3.9735 | 3.9791 | 4 | 3.9757 | 4 | 3.9696 | 3.9901 | 4 | 3.9831 | 3.9903 | 3.7393 | 3.7457 | 3.8848 | 3.5034 | 3.5552 | 3.3632 | 3.2339 | 3.35 | 4 | 4 | 3.9881 | 4 | 3.8857 | 3.8165 | 3.6419 | 4 | 4 | 4.003 | 3.7468 | 3.8003 | 4 | 3.805 | 3.9034 | 3.6901 | 3.6916 | 3.8967 | 3.8977 | 3.8077 | 3.647 | 3.6404 | 3.704 | 3.8938 | 3.6806 | 3.7456 | 3.6112 | 3.179 | 3.3159 | 3.9926 | 3.4552 | 3.4147 | 3.3056 | 3.3584 | 3.4066 | 3.8907 | 4 | 4 | 3.9832 | 4 | 4 | 3.8912 | 4 | 4 | 4 | 3.9951 | 4 | 4 | 4 | 4 | 3.7342 | 3.3451 | 3.7513 | 3.621 | 3.6301 | 3.9915 | 3.9905 | 4 | 3.981 | 3.9921 | 4 | 3.9981 | 4 | 3.9882 | 4 | 3.6932 | 3.9982 | 3.9654 | 3.5502 | 3.8896 | 2.6393 | 1.3684 | 1.9335 | 2.0466 | 0.8346 | 3.7277 | 3.6872 | 3.81 | 3.8187 | 3.6854 | 3.7505 | 4 | 4 | 4 | 4 | 4 | 4 | 4 | 3.9919 | 2.7432 | 4 | 3.3948 | 4 | 4 | 4 | 4 | 4 | 4 | 4 | 4 | 4 | 4 | 4 | 4 | 4 | 4 | 4 | 4 | 4 | 4 | 4 | 4 | 4 | 4 | 4 | 3.8831 | 4 | 3.8115 | 3.894 | 4 | 3.7673 | 3.8868 | 3.8863 | 3.811 | 3.5832 | 3.8907 | 3.7442 | 4 | 4 | 3.4195 | 3.893 | 4 | 4 | 4 | 4 | 4 | 3.5365 | 4 | 3.9915 | 4 | 4 | 4 | 4 | 4 | 4 | 3.6929 | 3.8 | 3.8909 | 3.7535 | 3.8037 | 3.8867 | 3.8091 | 3.6398 | 3.6378 | 3.6919 | 3.8098 | 3.7446 | 3.7419 | 3.9857 | 4 | 4 | 4 | 4 | 4 | 3.9875 | 4 | 4 | 4 | 3.8146 | 3.9899 | 4 | 4 | 4 | 4 | 4 | 3.8974 | 3.993 | 3.9012 | 3.8793 | 3.8856 | 3.8904 | 3.8895 | 3.8905 | 4.0008 | 3.9929 | 4 | 3.9834 | 3.8968 | 3.6006 | 3.4781 | 3.5815 | 3.6185 | 3.7367 | 3.9946 | 3.9924 | 4 | 3.9949 | 3.8159 | 3.8134 | 3.7989 | 3.8115 | 3.7523 | 3.8108 | 3.8104 | 3.6905 | 3.7495 | 3.8157 | 3.8894 | 3.7144 | 3.7408 | 3.7277 | 3.5902 | 3.6785 | 3.8285 | 3.8143 | 3.7438 | 3.6912 | 3.7533 | 3.4788 | 3.5808 | 3.5759 | 3.5885 | 3.518 | 3.5985 | 4 | 3.9935 | 3.8167 | 3.8109 | 3.8851 | 3.8042 | 3.5946 | 3.5608 | 3.5546 | 3.5152 | 3.4818 | 2.1981 | 3.8957 | 3.7528 | 3.6576 | 3.8201 | 3.7442 | 3.6357 | 3.8215 | 3.6892 | 3.8226 | 3.6917 | 3.814 | 3.8144 | 3.7539 | 3.6779 | 3.755 | 3.7478 | 3.8232 | 3.8887 | 3.6905 | 3.8124 | 3.7481 | 3.7503 | 3.6882 | 3.5151 | 3.7512 | 3.8167 | 3.6396 | 4 | 4 | 3.8142 | 3.8199 | 3.8109 | 3.7514 | 3.6823 | 3.7415 | 3.6824 | 3.5915 | 3.5496 | 4 | 3.9781 | 3.6398 | 3.7399 | 3.7453 | 3.6773 | 3.5523 | 4 | 3.9894 | 3.8947 | 3.807 | 3.8896 | 3.903 | 3.7441 | 3.6386 | 3.7429 | 3.6909 | 3.8044 | 3.6827 | 3.8184 | 4 | 3.8193 | 3.8128 | 4 | 3.8218 | 3.8885 | 4 | 3.8218 | 3.8127 | 4 | 3.6898 | 3.8158 | 3.9793 | 3.6321 | 3.6356 | 3.7396 | 3.751 | 4 | 3.9061 | 4 | 3.8176 | 3.9902 | 3.7927 | 3.8138 | 3.9822 | 3.8187 | 3.8932 | 3.8092 | 3.4215 | 3.5597 | 3.453 | 3.4627
472 | 3.764367 | 3.744133 | 3.9826 | 3.7673 | 3.9927 | 3.972033 | 3.907567 | 3.9574 | 3.9004 | 3.8423 | 3.959233 | 3.7644 | 3.8397 | 3.866533 | 3.7464 | 3.908033 | 4 | 3.793733 | 3.867967 | 3.9764 | 3.974 | 3.9583 | 3.911167 | 3.924533 | 3.895 | 3.978333 | 3.9064 | 3.9332 | 4 | 4 | 3.9947 | 4 | 4 | 4 | 4 | 3.993233 | 3.995267 | 3.9678 | 4 | 3.987133 | 4 | 4 | 3.939333 | 4 | 4 | 3.988733 | 3.9965 | 4 | 3.9153 | 4 | 4 | 3.926833 | 4 | 4 | 4 | 4 | 3.9923 | 3.993867 | 3.839867 | 3.9732 | 4 | 3.994367 | 4 | 4 | 4 | 4 | 4 | 4 | 4 | 3.950567 | 4 | 4 | 3.9145 | 3.966267 | 4 | 3.993567 | 4 | 4 | 4 | 4 | 3.907433 | 3.6777 | 3.755 | 3.702933 | 3.805933 | 3.8441 | 3.962667 | 4 | 4 | 3.8736 | 3.770267 | 3.7957 | 3.935267 | 3.884967 | 3.8654 | 3.832133 | 4 | 3.9633 | 3.902667 | 4 | 3.974533 | 3.1105 | 3.789567 | 3.779333 | 3.9375 | 3.923467 | 4 | 3.957133 | 3.977533 | 3.9766 | 3.961367 | 4 | 3.995167 | 3.907133 | 3.973267 | 3.909 | 3.956867 | 4 | 4 | 4 | 4 | 3.995933 | 3.995267 | 4 | 3.988167 | 3.808667 | 3.9712 | 3.969467 | 3.936767 | 3.977333 | 4 | 4 | 4 | 3.933833 | 4 | 4 | 4 | 3.972633 | 4 | 3.962933 | 4 | 3.961733 | 3.971467 | 4 | 3.964667 | 3.993267 | 4 | 4 | 4 | 3.974667 | 4 | 3.960033 | 4 | 4 | 4 | 4 | 3.931 | 4 | 4 | 3.995533 | 3.904933 | 4 | 3.996233 | 4 | 4 | 4 | 4 | 4 | 4 | 4 | 4 | 4 | 3.974733 | 4 | 4 | 4 | 3.9078 | 4 | 3.993 | 4 | 3.910667 | 3.914067 | 3.981067 | 4 | 4 | 4 | 3.9092 | 4 | 3.976 | 4 | 3.907067 | 3.916967 | 3.941733 | 3.9841 | 4 | 3.974767 | 3.9734 | 3.9098 | 3.9042 | 3.577667 | 3.734433 | 3.642233 | 3.8248 | 3.850533 | 3.417333 | 3.282333 | 3.5227 | 3.545267 | 3.446167 | 3.9189 | 3.8501 | 3.7433 | 3.825 | 3.772233 | 3.976 | 4 | 3.9985 | 3.960167 | 3.976667 | 3.977333 | 4 | 3.908333 | 4 | 3.973933 | 4 | 3.9662 | 3.9946 | 3.992733 | 4 | 3.9945 | 3.975333 | 3.991167 | 3.897233 | 3.905333 | 3.965567 | 3.9762 | 3.892067 | 3.9967 | 3.973533 | 3.972367 | 3.853233 | 3.772567 | 3.7797 | 3.879467 | 3.488867 | 3.514733 | 3.3578 | 3.221967 | 3.280933 | 3.977133 | 3.9058 | 3.961633 | 3.912867 | 3.9619 | 3.799967 | 3.7353 | 4 | 3.977733 | 4.001 | 3.824533 | 3.903967 | 4 | 3.750533 | 3.9678 | 3.707233 | 3.708467 | 3.946833 | 3.817633 | 3.851833 | 3.623933 | 3.6964 | 3.810467 | 3.817 | 3.802267 | 3.6618 | 3.6144 | 3.1518 | 3.3399 | 3.909133 | 3.454333 | 3.380233 | 3.3124 | 3.3754 | 3.409467 | 3.963567 | 3.9828 | 3.978 | 3.9944 | 4 | 4 | 3.941933 | 3.966933 | 4 | 4 | 3.998367 | 4 | 3.977 | 4 | 4 | 3.7702 | 3.281367 | 3.653833 | 3.589 | 3.541033 | 3.997167 | 3.973033 | 3.978067 | 3.908933 | 3.864567 | 4 | 3.9049 | 3.917267 | 3.996067 | 4 | 3.759533 | 3.9994 | 3.8404 | 3.589933 | 3.7666 | 2.638967 | 1.3674 | 1.931033 | 2.044933 | 0.8324667 | 3.6783 | 3.7538 | 3.793733 | 3.801433 | 3.671933 | 3.731767 | 4 | 4 | 4 | 3.960933 | 4 | 3.9726 | 3.9756 | 3.9973 | 2.753467 | 4 | 3.387867 | 4 | 4 | 4 | 4 | 4 | 4 | 4 | 4 | 4 | 4 | 4 | 4 | 4 | 4 | 4 | 4 | 4 | 4 | 4 | 4 | 4 | 4 | 4 | 3.8201 | 3.9162 | 3.7389 | 3.945467 | 3.904733 | 3.7813 | 3.864133 | 3.8191 | 3.8382 | 3.565067 | 3.873833 | 3.820333 | 3.968467 | 3.861533 | 3.4013 | 3.964333 | 3.8648 | 4 | 4 | 4 | 4 | 3.5481 | 4 | 3.997167 | 3.9004 | 4 | 4 | 4 | 4 | 4 | 3.749433 | 3.905933 | 3.941033 | 3.8919 | 3.934567 | 3.942233 | 3.847033 | 3.660067 | 3.69 | 3.7965 | 3.793733 | 3.826067 | 3.828367 | 3.995233 | 4 | 4 | 4 | 4 | 4 | 3.995833 | 4 | 4 | 4 | 3.9382 | 3.996633 | 4 | 4 | 3.976667 | 4 | 3.8634 | 3.9658 | 3.914867 | 3.785733 | 3.879033 | 3.816733 | 3.8266 | 3.819767 | 3.877633 | 3.9108 | 3.997633 | 3.976867 | 3.907133 | 3.882 | 3.6114 | 3.514167 | 3.564967 | 3.5899 | 3.655967 | 3.9982 | 3.98 | 3.919467 | 3.975233 | 3.8505 | 3.707733 | 3.7833 | 3.7915 | 3.6921 | 3.794333 | 3.752133 | 3.6367 | 3.737967 | 3.717833 | 3.822133 | 3.680933 | 3.656 | 3.621433 | 3.599933 | 3.662633 | 3.9237 | 3.852033 | 3.829267 | 3.674733 | 3.688233 | 3.540867 | 3.573467 | 3.6009 | 3.5757 | 3.476733 | 3.642767 | 4 | 3.971767 | 3.9389 | 3.841233 | 3.879767 | 3.848667 | 3.642267 | 3.572067 | 3.5658 | 3.580533 | 3.5108 | 2.1985 | 3.8701 | 3.836133 | 3.703667 | 3.7211 | 3.826 | 3.6203 | 3.7995 | 3.812667 | 3.8008 | 3.6761 | 3.849267 | 3.803667 | 3.825233 | 3.709233 | 3.695067 | 3.734333 | 3.796467 | 3.7767 | 3.804167 | 3.7476 | 3.733233 | 3.733567 | 3.677467 | 3.542367 | 3.727667 | 3.709767 | 3.639667 | 3.975733 | 4 | 3.9086 | 3.913433 | 3.917633 | 3.6946 | 3.6721 | 3.725433 | 3.6642 | 3.6379 | 3.620733 | 3.973667 | 3.8977 | 3.618533 | 3.6231 | 3.717633 | 3.649833 | 3.661833 | 3.908267 | 3.911733 | 3.940567 | 3.935667 | 3.818667 | 3.943933 | 3.7347 | 3.6542 | 3.7337 | 3.6721 | 3.7464 | 3.756233 | 3.854867 | 4 | 3.806167 | 3.747667 | 3.972867 | 3.795 | 3.8753 | 3.983267 | 3.858 | 3.913833 | 4 | 3.762267 | 3.749667 | 3.9087 | 3.622767 | 3.589733 | 3.803867 | 3.7312 | 4 | 3.944233 | 4 | 3.8484 | 3.9742 | 3.8973 | 3.800267 | 3.9776 | 3.9193 | 3.940533 | 3.909533 | 3.443233 | 3.5637 | 3.436667 | 3.4613
474 | 3.775767 | 3.7371 | 3.934433 | 3.763433 | 3.989333 | 3.9636 | 3.900733 | 3.915233 | 3.832367 | 3.865367 | 3.919767 | 3.7313 | 3.856333 | 3.8891 | 3.677567 | 3.9712 | 3.987633 | 3.808 | 3.8895 | 3.9764 | 3.931 | 4 | 3.926633 | 3.920533 | 3.854833 | 3.9336 | 3.9064 | 3.972 | 4 | 4 | 3.9261 | 4 | 3.986033 | 4 | 4 | 4 | 3.986133 | 3.9678 | 4 | 4 | 4 | 4 | 3.961867 | 4 | 4 | 4 | 3.987033 | 4 | 3.9546 | 3.989933 | 4 | 3.892067 | 4 | 4 | 4 | 3.9871 | 4 | 4 | 3.8572 | 3.9732 | 4 | 3.953067 | 4 | 4 | 4 | 4 | 4 | 4 | 4 | 3.9666 | 3.988167 | 4 | 3.946733 | 3.953167 | 4 | 4 | 4 | 4 | 4 | 4 | 3.877633 | 3.687867 | 3.748767 | 3.7162 | 3.719467 | 3.7564 | 3.953033 | 4 | 3.954333 | 3.864833 | 3.7157 | 3.817567 | 3.956367 | 3.894033 | 3.857867 | 3.801533 | 4 | 3.9619 | 3.968867 | 3.9839 | 3.929033 | 3.100967 | 3.808867 | 3.7978 | 3.903833 | 3.9632 | 3.9831 | 3.8907 | 3.977533 | 3.9766 | 3.987367 | 4 | 4 | 3.892833 | 3.962967 | 3.926867 | 4 | 3.9859 | 4 | 4 | 4 | 3.984533 | 4 | 3.955333 | 3.951767 | 3.764367 | 3.963167 | 3.974067 | 3.9563 | 3.977333 | 3.9896 | 4 | 4 | 3.971 | 4 | 4 | 3.987533 | 3.9754 | 4 | 4 | 4 | 3.923367 | 3.971467 | 4 | 3.9708 | 4 | 4 | 4 | 4 | 3.961167 | 4 | 4 | 4 | 4 | 4 | 4 | 3.923033 | 3.9859 | 4 | 3.9505 | 3.891633 | 3.982333 | 4 | 4 | 4 | 4 | 4 | 4 | 4 | 4 | 4 | 3.9852 | 3.928267 | 3.987167 | 3.959167 | 4 | 3.895467 | 3.9508 | 3.988933 | 3.956233 | 3.903433 | 3.914067 | 3.9677 | 3.984233 | 3.989533 | 3.9879 | 3.899867 | 4 | 3.976 | 3.9907 | 3.902933 | 3.909 | 3.9312 | 3.9779 | 3.932467 | 3.9049 | 3.968733 | 3.867533 | 3.8943 | 3.537467 | 3.743033 | 3.614467 | 3.788533 | 3.891667 | 3.394 | 3.2756 | 3.5114 | 3.527933 | 3.457533 | 3.931467 | 3.890333 | 3.732133 | 3.792033 | 3.782267 | 3.976 | 3.988333 | 3.987733 | 3.988933 | 3.976667 | 3.967367 | 3.990633 | 3.929467 | 4 | 3.973933 | 4 | 3.9662 | 3.981667 | 3.987733 | 4 | 3.9873 | 3.934333 | 3.984567 | 3.8888 | 3.905333 | 3.973667 | 3.9762 | 3.809367 | 4 | 3.973533 | 3.970433 | 3.791133 | 3.760933 | 3.769033 | 3.9018 | 3.460867 | 3.459633 | 3.338767 | 3.2006 | 3.2612 | 3.977133 | 3.9058 | 3.898367 | 3.898733 | 3.9319 | 3.820733 | 3.761867 | 3.988133 | 3.977733 | 4 | 3.841167 | 3.957633 | 4 | 3.7235 | 3.983533 | 3.713067 | 3.6918 | 3.939433 | 3.803867 | 3.845533 | 3.652233 | 3.6758 | 3.819333 | 3.805633 | 3.811367 | 3.633333 | 3.617133 | 3.142967 | 3.3392 | 3.9116 | 3.441333 | 3.372033 | 3.319567 | 3.379133 | 3.391667 | 4 | 3.9828 | 3.9324 | 4 | 4 | 4 | 3.965533 | 3.966933 | 3.9882 | 4 | 4 | 4 | 3.977 | 4 | 4 | 3.763133 | 3.248933 | 3.581067 | 3.5457 | 3.472167 | 3.9587 | 3.9762 | 3.934367 | 3.8248 | 3.786467 | 3.988933 | 3.905533 | 3.8697 | 3.986767 | 4 | 3.7913 | 4 | 3.741833 | 3.569267 | 3.6914 | 2.636233 | 1.3658 | 1.929367 | 2.0421 | 0.8310333 | 3.675967 | 3.746267 | 3.746633 | 3.8189 | 3.6637 | 3.704633 | 4 | 4 | 4 | 3.960933 | 4 | 3.9726 | 3.9756 | 3.9876 | 2.752433 | 4 | 3.382767 | 4 | 4 | 3.990033 | 4 | 4 | 4 | 4 | 4 | 4 | 4 | 4 | 4 | 3.988733 | 4 | 4 | 4 | 3.990633 | 4 | 4 | 4 | 4 | 4 | 4 | 3.846767 | 3.9162 | 3.6587 | 3.9808 | 3.904733 | 3.769067 | 3.826567 | 3.8126 | 3.854767 | 3.534367 | 3.8989 | 3.8364 | 3.924367 | 3.8214 | 3.3831 | 4 | 3.8648 | 4 | 4 | 4 | 4 | 3.542167 | 4 | 3.953667 | 3.9004 | 4 | 3.9869 | 4 | 4 | 4 | 3.732833 | 3.9582 | 3.9051 | 3.965433 | 3.954867 | 3.9093 | 3.837867 | 3.636367 | 3.740167 | 3.773733 | 3.7645 | 3.865833 | 3.847933 | 3.987967 | 4 | 4 | 4 | 4 | 3.986433 | 4 | 4 | 4 | 4 | 3.931533 | 4 | 4 | 3.986067 | 3.976667 | 4 | 3.8531 | 3.990133 | 3.872233 | 3.7698 | 3.874033 | 3.8409 | 3.819967 | 3.789533 | 3.844533 | 3.910533 | 3.989333 | 3.976867 | 3.846333 | 3.843267 | 3.602567 | 3.5081 | 3.572633 | 3.559733 | 3.6019 | 4 | 3.982533 | 3.909567 | 3.9327 | 3.8416 | 3.696167 | 3.7225 | 3.741733 | 3.6798 | 3.786067 | 3.703867 | 3.602433 | 3.728767 | 3.687967 | 3.8163 | 3.664633 | 3.646067 | 3.586367 | 3.598 | 3.659267 | 3.9368 | 3.8693 | 3.872233 | 3.6714 | 3.696533 | 3.546767 | 3.586767 | 3.5971 | 3.582033 | 3.469933 | 3.635167 | 3.987267 | 3.973933 | 3.959867 | 3.861867 | 3.850233 | 3.869967 | 3.637067 | 3.5778 | 3.587033 | 3.600767 | 3.524767 | 2.196733 | 3.8611 | 3.8771 | 3.726967 | 3.7079 | 3.818067 | 3.628033 | 3.846533 | 3.872133 | 3.815367 | 3.704833 | 3.848467 | 3.794933 | 3.8635 | 3.751633 | 3.703467 | 3.7256 | 3.8057 | 3.767667 | 3.7919 | 3.718767 | 3.7509 | 3.7263 | 3.687767 | 3.548833 | 3.742733 | 3.657733 | 3.664067 | 3.975733 | 3.988867 | 3.8996 | 3.9317 | 3.980667 | 3.664933 | 3.727333 | 3.7006 | 3.6418 | 3.653333 | 3.658767 | 3.973667 | 3.891533 | 3.607133 | 3.6129 | 3.687533 | 3.6503 | 3.739733 | 3.908267 | 3.903933 | 3.964367 | 3.957367 | 3.811033 | 3.976267 | 3.777467 | 3.627333 | 3.726367 | 3.7057 | 3.744 | 3.849733 | 3.845933 | 3.988733 | 3.820433 | 3.763767 | 3.929867 | 3.811 | 3.836367 | 3.914633 | 3.908133 | 3.959833 | 3.989633 | 3.8255 | 3.7405 | 3.843467 | 3.586233 | 3.577967 | 3.759933 | 3.704867 | 4 | 3.975533 | 3.986633 | 3.893667 | 3.933067 | 3.954867 | 3.795167 | 3.916767 | 3.938533 | 3.905633 | 3.9001 | 3.451667 | 3.565667 | 3.438167 | 3.4601
476 | 3.7785 | 3.7877 | 3.8555 | 3.7205 | 3.968 | 3.9626 | 3.7856 | 3.8535 | 3.7829 | 3.8631 | 3.7593 | 3.7763 | 3.8472 | 3.9511 | 3.6061 | 4 | 3.9629 | 3.8578 | 3.9527 | 4 | 3.871 | 4 | 3.7799 | 3.8662 | 3.8649 | 3.8658 | 4 | 4 | 4 | 4 | 3.7783 | 4 | 3.9581 | 4 | 4 | 4 | 3.9584 | 4 | 4 | 4 | 4 | 4 | 3.9658 | 4 | 4 | 4 | 3.9611 | 4 | 4 | 3.9698 | 4 | 3.7818 | 4 | 4 | 4 | 3.9613 | 4 | 4 | 3.863 | 4 | 4 | 3.8592 | 4 | 4 | 4 | 4 | 4 | 4 | 4 | 4 | 3.9645 | 4 | 3.9574 | 3.9607 | 4 | 4 | 4 | 4 | 4 | 4 | 3.7179 | 3.6612 | 3.6657 | 3.7226 | 3.7202 | 3.717 | 3.8591 | 4 | 3.863 | 3.8587 | 3.7167 | 3.8705 | 3.8691 | 3.7725 | 3.8592 | 3.712 | 4 | 3.9713 | 4 | 3.9517 | 3.8635 | 3.0809 | 3.8662 | 3.8582 | 3.7845 | 4 | 3.9493 | 3.7717 | 4 | 4 | 3.9621 | 4 | 4 | 3.9571 | 3.9691 | 3.8614 | 4 | 3.9577 | 4 | 4 | 4 | 3.9536 | 4 | 3.866 | 3.8553 | 3.8671 | 3.9615 | 4 | 3.8689 | 4 | 3.9688 | 4 | 4 | 4 | 4 | 4 | 3.9626 | 4 | 4 | 4 | 4 | 3.7701 | 4 | 4 | 4 | 4 | 4 | 4 | 4 | 3.9595 | 4 | 4 | 4 | 4 | 4 | 4 | 3.8617 | 3.9577 | 4 | 3.8515 | 3.9601 | 3.947 | 4 | 4 | 4 | 4 | 4 | 4 | 4 | 4 | 4 | 3.9556 | 3.8606 | 3.9615 | 3.8775 | 4 | 3.963 | 3.8524 | 3.9668 | 3.8687 | 3.9751 | 4 | 3.9599 | 3.9527 | 3.9686 | 3.9637 | 3.972 | 4 | 4 | 3.9721 | 3.9642 | 3.9604 | 3.865 | 3.9791 | 3.7974 | 3.7849 | 3.9668 | 3.8732 | 3.9585 | 3.4228 | 3.7711 | 3.6086 | 3.7872 | 3.9426 | 3.3166 | 3.247 | 3.5518 | 3.5238 | 3.4846 | 3.7944 | 3.9414 | 3.7756 | 3.7955 | 3.7702 | 4 | 3.965 | 3.9632 | 3.9668 | 4 | 3.9701 | 3.9719 | 3.8738 | 4 | 4 | 4 | 4 | 3.945 | 3.9632 | 4 | 3.9619 | 3.877 | 3.9537 | 3.9538 | 4 | 4 | 4 | 3.7215 | 4 | 4 | 3.9773 | 3.804 | 3.7044 | 3.7137 | 3.9518 | 3.4194 | 3.3899 | 3.3061 | 3.1698 | 3.2908 | 4 | 4 | 3.7983 | 3.9576 | 3.7957 | 3.8788 | 3.7216 | 3.9644 | 4 | 4 | 3.7967 | 3.9613 | 4 | 3.7239 | 3.9506 | 3.7076 | 3.6416 | 3.8745 | 3.8564 | 3.7888 | 3.7319 | 3.5786 | 3.7306 | 3.8597 | 3.7079 | 3.6602 | 3.6194 | 3.1525 | 3.3138 | 4 | 3.4162 | 3.3901 | 3.3271 | 3.3696 | 3.3532 | 4 | 4 | 3.8632 | 4 | 4 | 4 | 3.962 | 4 | 3.9646 | 4 | 4 | 4 | 4 | 4 | 4 | 3.713 | 3.2478 | 3.533 | 3.4911 | 3.4235 | 3.8761 | 4 | 3.8689 | 3.7286 | 3.7578 | 3.9668 | 4 | 3.8573 | 3.9603 | 4 | 3.7885 | 4 | 3.6697 | 3.4882 | 3.664 | 2.6311 | 1.3636 | 1.9285 | 2.0381 | 0.8303 | 3.7207 | 3.6646 | 3.6687 | 3.8711 | 3.6607 | 3.6691 | 4 | 4 | 4 | 4 | 4 | 4 | 4 | 3.9628 | 2.7401 | 4 | 3.3795 | 4 | 4 | 3.9701 | 4 | 4 | 4 | 4 | 4 | 4 | 4 | 4 | 4 | 3.9662 | 4 | 4 | 4 | 3.9719 | 4 | 4 | 4 | 4 | 4 | 4 | 3.9631 | 4 | 3.5709 | 4 | 4 | 3.7306 | 3.7741 | 3.8668 | 3.8607 | 3.4911 | 3.9659 | 3.7924 | 3.8677 | 3.8796 | 3.3649 | 4 | 4 | 4 | 4 | 4 | 4 | 3.5187 | 4 | 3.861 | 4 | 4 | 3.9607 | 4 | 4 | 4 | 3.6431 | 3.9568 | 3.7831 | 3.9741 | 3.8646 | 3.7879 | 3.7816 | 3.5687 | 3.7883 | 3.6236 | 3.7221 | 3.8639 | 3.8006 | 3.9639 | 4 | 4 | 4 | 4 | 3.9593 | 4 | 4 | 4 | 4 | 3.7946 | 4 | 4 | 3.9582 | 4 | 4 | 3.9691 | 3.9704 | 3.8651 | 3.8534 | 3.8643 | 3.9581 | 3.8705 | 3.7988 | 3.7912 | 4 | 3.968 | 4 | 3.801 | 3.7806 | 3.5741 | 3.4599 | 3.6045 | 3.528 | 3.5745 | 4 | 4 | 3.9703 | 3.8673 | 3.7892 | 3.7787 | 3.6165 | 3.6622 | 3.7154 | 3.786 | 3.6656 | 3.5877 | 3.7219 | 3.7261 | 3.8719 | 3.6655 | 3.711 | 3.6225 | 3.5844 | 3.6684 | 3.8678 | 3.8661 | 3.8727 | 3.6812 | 3.7782 | 3.4965 | 3.6207 | 3.5645 | 3.6075 | 3.4976 | 3.5757 | 3.9618 | 4 | 3.8796 | 3.8728 | 3.7965 | 3.8681 | 3.579 | 3.578 | 3.6183 | 3.5759 | 3.5237 | 2.1928 | 3.8687 | 3.8757 | 3.7275 | 3.7805 | 3.7204 | 3.6589 | 3.9626 | 3.8676 | 3.8663 | 3.7779 | 3.8116 | 3.7882 | 3.8687 | 3.8051 | 3.7802 | 3.7216 | 3.8509 | 3.8616 | 3.6537 | 3.7259 | 3.8011 | 3.7285 | 3.7191 | 3.5345 | 3.7964 | 3.6606 | 3.7128 | 4 | 3.9666 | 3.7872 | 3.8747 | 4 | 3.6624 | 3.848 | 3.667 | 3.6152 | 3.6378 | 3.6637 | 4 | 3.9596 | 3.6056 | 3.7093 | 3.655 | 3.6787 | 3.786 | 4 | 3.966 | 3.9661 | 3.8721 | 3.8667 | 4 | 3.8724 | 3.558 | 3.7209 | 3.7917 | 3.7972 | 3.9632 | 3.7916 | 3.9662 | 3.8621 | 3.8611 | 3.871 | 3.8698 | 3.7717 | 3.7941 | 3.9722 | 3.9507 | 3.9689 | 3.8795 | 3.7883 | 3.7836 | 3.5225 | 3.6003 | 3.6078 | 3.672 | 4 | 4 | 3.9599 | 3.9534 | 3.8668 | 3.9654 | 3.7985 | 3.7997 | 3.8764 | 3.7885 | 3.7809 | 3.4468 | 3.5656 | 3.4575 | 3.4591
478 | 3.793433 | 3.7893 | 3.9355 | 3.762967 | 3.972867 | 3.9 | 3.8402 | 3.758567 | 3.905833 | 3.870767 | 3.831767 | 3.708833 | 3.858533 | 3.8467 | 3.667967 | 3.913733 | 3.987633 | 3.768 | 3.9675 | 3.9836 | 3.957 | 3.9812 | 3.783033 | 3.8096 | 3.941967 | 3.931067 | 4 | 3.866333 | 4 | 4 | 3.836567 | 4 | 3.986033 | 4 | 4 | 3.973733 | 3.986133 | 3.984467 | 4 | 4 | 4 | 4 | 3.900933 | 4 | 4 | 4 | 3.987033 | 4 | 3.981333 | 3.9786 | 4 | 3.834667 | 4 | 4 | 4 | 3.9871 | 4 | 4 | 3.819267 | 3.974867 | 4 | 3.925933 | 4 | 4 | 4 | 4 | 4 | 3.982533 | 4 | 4 | 3.988167 | 4 | 3.9672 | 3.9565 | 4 | 4 | 4 | 4 | 3.969867 | 4 | 3.7699 | 3.668133 | 3.6695 | 3.686467 | 3.819267 | 3.821133 | 3.8109 | 3.910867 | 3.871867 | 3.866367 | 3.721233 | 3.8215 | 3.934233 | 3.897433 | 3.859 | 3.719467 | 4 | 3.961767 | 3.920933 | 3.9839 | 3.8707 | 3.082967 | 3.815133 | 3.859867 | 3.790033 | 4 | 3.955367 | 3.840833 | 4 | 4 | 3.900767 | 4 | 3.9778 | 3.9857 | 3.968033 | 3.864267 | 4 | 3.9859 | 4 | 4 | 4 | 3.851333 | 4 | 3.870733 | 3.931033 | 3.933033 | 3.987167 | 3.8214 | 3.8727 | 4 | 3.967 | 4 | 4 | 3.913933 | 3.979267 | 4 | 3.957467 | 4 | 4 | 3.978867 | 3.983667 | 3.743433 | 4 | 4 | 4 | 4 | 4 | 3.978667 | 4 | 3.9865 | 3.9144 | 3.9776 | 4 | 3.985067 | 4 | 4 | 3.870633 | 3.9859 | 4 | 3.813633 | 3.9867 | 3.982333 | 4 | 3.978067 | 3.917467 | 3.985533 | 4 | 4 | 4 | 4 | 4 | 3.844333 | 3.936333 | 3.987167 | 3.9419 | 4 | 3.987667 | 3.9508 | 3.9766 | 3.871367 | 3.904167 | 3.981 | 3.986633 | 3.984233 | 3.971867 | 3.9879 | 3.990667 | 4 | 4 | 3.975633 | 3.988067 | 3.966667 | 3.865267 | 3.993033 | 3.840067 | 3.847633 | 3.966467 | 3.8774 | 3.971367 | 3.431 | 3.708367 | 3.612067 | 3.8456 | 3.8094 | 3.322867 | 3.242267 | 3.515533 | 3.5284 | 3.431333 | 3.749333 | 3.841933 | 3.7458 | 3.802233 | 3.744067 | 4 | 3.988333 | 3.969667 | 3.988933 | 4 | 3.893767 | 3.990633 | 3.8766 | 4 | 4 | 4 | 4 | 3.965067 | 3.9084 | 4 | 3.902033 | 3.830733 | 3.851367 | 3.901733 | 3.8608 | 3.8676 | 4 | 3.7275 | 4 | 4 | 3.8991 | 3.8094 | 3.677333 | 3.6859 | 3.904467 | 3.3678 | 3.415833 | 3.270167 | 3.153733 | 3.2552 | 4 | 4 | 3.7433 | 3.855067 | 3.9319 | 3.778067 | 3.694467 | 3.973733 | 3.914933 | 4 | 3.7935 | 3.854367 | 3.985133 | 3.776033 | 3.983533 | 3.7192 | 3.623133 | 3.823033 | 3.819067 | 3.850533 | 3.662567 | 3.580133 | 3.833267 | 3.7035 | 3.7243 | 3.667667 | 3.598 | 3.147567 | 3.339667 | 4 | 3.364867 | 3.3509 | 3.331767 | 3.3194 | 3.333067 | 4 | 3.872933 | 3.938 | 4 | 4 | 4 | 3.895467 | 4 | 3.9756 | 4 | 4 | 4 | 4 | 4 | 4 | 3.717467 | 3.1716 | 3.539867 | 3.415967 | 3.3865 | 3.9373 | 3.8108 | 3.9563 | 3.6888 | 3.738333 | 3.988933 | 3.813733 | 3.863767 | 3.802767 | 4 | 3.790367 | 3.910267 | 3.641833 | 3.4516 | 3.673733 | 2.637633 | 1.3612 | 1.9257 | 2.033833 | 0.8280333 | 3.6859 | 3.636933 | 3.5831 | 3.7419 | 3.635767 | 3.674767 | 4 | 4 | 3.863133 | 3.911533 | 4 | 4 | 3.984333 | 3.9876 | 2.736767 | 3.9806 | 3.413167 | 3.977467 | 3.980467 | 3.813433 | 3.984 | 4 | 4 | 3.9702 | 3.921467 | 3.982133 | 4 | 3.9874 | 3.981467 | 3.974333 | 3.911467 | 3.917067 | 4 | 3.990633 | 4 | 4 | 3.974667 | 4 | 4 | 4 | 3.8117 | 3.917 | 3.601367 | 3.911867 | 3.919133 | 3.648067 | 3.707167 | 3.776533 | 3.859833 | 3.474033 | 3.772967 | 3.789 | 3.818767 | 3.830333 | 3.350767 | 3.9288 | 3.897 | 4 | 4 | 4 | 4 | 3.473367 | 3.866733 | 3.953667 | 4 | 3.924 | 3.9869 | 4 | 4 | 4 | 3.602967 | 3.905067 | 3.704967 | 3.8425 | 3.771333 | 3.918233 | 3.740467 | 3.552967 | 3.714633 | 3.604 | 3.774367 | 3.777967 | 3.718667 | 3.895967 | 4 | 4 | 4 | 4 | 3.9697 | 3.980533 | 3.9176 | 4 | 4 | 3.754733 | 4 | 3.981867 | 3.986067 | 4 | 4 | 3.9897 | 3.864267 | 3.8225 | 3.8716 | 3.8223 | 3.9701 | 3.931567 | 3.795133 | 3.749867 | 3.9782 | 3.914667 | 3.925067 | 3.927067 | 3.7456 | 3.606767 | 3.423967 | 3.532967 | 3.496467 | 3.547633 | 3.915467 | 4 | 3.9901 | 3.869033 | 3.7126 | 3.7803 | 3.792367 | 3.668733 | 3.6586 | 3.7952 | 3.626067 | 3.620033 | 3.692633 | 3.6577 | 3.8223 | 3.607033 | 3.646133 | 3.702833 | 3.527733 | 3.561667 | 3.942467 | 3.779767 | 3.739233 | 3.6488 | 3.709667 | 3.5061 | 3.512367 | 3.5211 | 3.539567 | 3.457933 | 3.524833 | 3.987267 | 3.971533 | 3.875867 | 3.780533 | 3.8023 | 3.824567 | 3.576733 | 3.5792 | 3.5139 | 3.580233 | 3.5017 | 2.1902 | 3.784767 | 3.747567 | 3.6627 | 3.7113 | 3.731533 | 3.667967 | 3.774467 | 3.784133 | 3.737367 | 3.724767 | 3.795933 | 3.752533 | 3.780367 | 3.723433 | 3.7504 | 3.7186 | 3.7405 | 3.767533 | 3.754567 | 3.7345 | 3.757833 | 3.692967 | 3.688167 | 3.487567 | 3.714867 | 3.637 | 3.6776 | 3.9854 | 3.914267 | 3.85 | 3.747567 | 3.868933 | 3.6404 | 3.771333 | 3.636867 | 3.6196 | 3.566867 | 3.620767 | 3.985733 | 3.854333 | 3.584733 | 3.6211 | 3.667667 | 3.5461 | 3.649067 | 3.9864 | 3.8576 | 3.9887 | 3.818033 | 3.8185 | 3.909867 | 3.825667 | 3.600667 | 3.692433 | 3.6513 | 3.7556 | 3.808333 | 3.7966 | 3.977267 | 3.8235 | 3.863033 | 3.771133 | 3.8106 | 3.9091 | 3.754167 | 3.913933 | 3.839767 | 3.912433 | 3.816233 | 3.7523 | 3.7948 | 3.536033 | 3.525033 | 3.604 | 3.611933 | 4 | 3.986867 | 3.966967 | 3.972333 | 3.937933 | 3.8558 | 3.788433 | 3.767967 | 3.940333 | 3.8423 | 3.9061 | 3.380933 | 3.516533 | 3.4465 | 3.445367
480 | 3.806633 | 3.7392 | 3.898267 | 3.733 | 3.919133 | 3.8523 | 3.850067 | 3.717967 | 3.8742 | 3.833033 | 3.804533 | 3.683633 | 3.8253 | 3.777967 | 3.661533 | 3.825733 | 3.959433 | 3.747233 | 3.9196 | 3.976933 | 3.959167 | 3.918967 | 3.7506 | 3.765233 | 3.982533 | 3.968367 | 3.959067 | 3.783367 | 3.997167 | 4 | 3.910467 | 4 | 4 | 4 | 4 | 3.973733 | 4 | 3.979067 | 3.9635 | 3.935867 | 3.994867 | 4 | 3.878467 | 3.9635 | 3.964767 | 3.9988 | 4 | 3.995167 | 3.919 | 3.988667 | 4 | 3.872233 | 3.994833 | 4 | 4 | 3.995733 | 4 | 3.999 | 3.728167 | 3.974867 | 4 | 3.912967 | 4 | 4 | 4 | 4 | 3.997367 | 3.982533 | 4 | 3.963533 | 4 | 3.9965 | 3.853833 | 3.925567 | 4 | 3.993467 | 4 | 4 | 3.969867 | 3.964167 | 3.744767 | 3.646267 | 3.677233 | 3.669 | 3.8476 | 3.829333 | 3.754867 | 3.9092 | 3.917533 | 3.875067 | 3.7108 | 3.761833 | 3.853767 | 3.937767 | 3.905933 | 3.727933 | 3.993833 | 3.9654 | 3.8372 | 4 | 3.9162 | 3.083433 | 3.796033 | 3.844467 | 3.7756 | 3.996433 | 3.972267 | 3.855467 | 4 | 4 | 3.851067 | 4 | 3.9778 | 3.9986 | 3.977167 | 3.873933 | 4 | 4 | 4 | 4 | 3.994067 | 3.803167 | 3.996133 | 3.9154 | 3.9734 | 3.977333 | 3.9397 | 3.738 | 3.834567 | 4 | 3.941367 | 4 | 4 | 3.848433 | 3.979267 | 4 | 3.932767 | 3.964933 | 3.991833 | 3.975867 | 3.983667 | 3.760133 | 4 | 4 | 4 | 3.992733 | 4 | 3.978667 | 4 | 4 | 3.908667 | 3.9776 | 4 | 3.981333 | 3.997233 | 4 | 3.878633 | 4 | 4 | 3.803533 | 3.935333 | 4 | 4 | 3.978067 | 3.917467 | 3.981867 | 4 | 4 | 4 | 4 | 4 | 3.796333 | 3.9491 | 4 | 3.982733 | 3.9934 | 3.939933 | 3.964667 | 3.9553 | 3.881067 | 3.878667 | 3.9473 | 3.893567 | 3.993967 | 3.982333 | 3.9629 | 3.992867 | 3.940633 | 3.935667 | 3.981 | 3.9604 | 3.9413 | 3.8074 | 3.936433 | 3.8698 | 3.8586 | 3.944467 | 3.818767 | 3.902033 | 3.423767 | 3.662867 | 3.581933 | 3.8205 | 3.7074 | 3.300933 | 3.201733 | 3.4527 | 3.470033 | 3.381567 | 3.758633 | 3.7592 | 3.7173 | 3.7668 | 3.698633 | 3.9939 | 3.997267 | 3.9494 | 3.965233 | 4 | 3.838767 | 4 | 3.859033 | 3.9646 | 3.992667 | 4 | 3.998733 | 3.9482 | 3.852933 | 4.000533 | 3.879367 | 3.810467 | 3.8042 | 3.837067 | 3.8269 | 3.807567 | 4 | 3.717867 | 3.921267 | 3.9363 | 3.845667 | 3.809933 | 3.6385 | 3.649367 | 3.818833 | 3.343367 | 3.4176 | 3.253867 | 3.127467 | 3.228833 | 3.968133 | 4 | 3.7762 | 3.7492 | 3.959667 | 3.734233 | 3.639967 | 3.9856 | 3.8291 | 3.964533 | 3.8257 | 3.804 | 3.985133 | 3.720367 | 3.966233 | 3.712667 | 3.596933 | 3.804467 | 3.708067 | 3.860567 | 3.616833 | 3.5575 | 3.839533 | 3.6136 | 3.718033 | 3.6607 | 3.549833 | 3.139933 | 3.341767 | 4 | 3.336 | 3.2948 | 3.302867 | 3.295333 | 3.303633 | 3.999833 | 3.8719 | 3.9846 | 4 | 3.969567 | 3.968933 | 3.876767 | 3.991667 | 3.950467 | 3.994067 | 3.9955 | 4 | 4 | 4 | 4 | 3.6504 | 3.131767 | 3.5115 | 3.383167 | 3.3342 | 3.911567 | 3.7481 | 3.9377 | 3.676567 | 3.673467 | 3.958467 | 3.713067 | 3.850467 | 3.756733 | 4 | 3.742133 | 3.9054 | 3.6139 | 3.437333 | 3.615233 | 2.633533 | 1.359767 | 1.925 | 2.0322 | 0.8261667 | 3.632667 | 3.601133 | 3.532833 | 3.677067 | 3.602167 | 3.638167 | 3.966067 | 3.996633 | 3.860967 | 3.862367 | 3.9382 | 3.966533 | 3.950567 | 3.9951 | 2.740467 | 3.9002 | 3.399233 | 3.9732 | 3.968933 | 3.7623 | 3.982333 | 4.0025 | 4.000467 | 3.9702 | 3.920767 | 3.982133 | 4 | 3.950667 | 3.949267 | 3.975567 | 3.912 | 3.8809 | 3.963467 | 3.998667 | 4 | 4 | 3.974667 | 4 | 4.0006 | 4 | 3.718733 | 3.852533 | 3.572933 | 3.8278 | 3.853667 | 3.588567 | 3.681633 | 3.700733 | 3.787033 | 3.4389 | 3.6571 | 3.752067 | 3.761433 | 3.7647 | 3.351233 | 3.9288 | 3.790933 | 3.990233 | 4 | 4 | 3.9657 | 3.422133 | 3.831333 | 3.9647 | 3.9978 | 3.865767 | 4 | 4 | 3.9966 | 4 | 3.569333 | 3.817467 | 3.693167 | 3.752467 | 3.713167 | 3.903 | 3.6787 | 3.5442 | 3.651833 | 3.5603 | 3.7472 | 3.678933 | 3.636167 | 3.846033 | 3.998233 | 3.9658 | 4 | 3.964867 | 3.9784 | 3.9738 | 3.910033 | 3.989967 | 3.937633 | 3.7188 | 3.961233 | 3.9807 | 4 | 4 | 4.0005 | 3.939667 | 3.841467 | 3.8345 | 3.8838 | 3.785167 | 3.879567 | 3.866233 | 3.737933 | 3.6988 | 3.9782 | 3.8905 | 3.8834 | 3.892933 | 3.712267 | 3.5962 | 3.370233 | 3.474367 | 3.459367 | 3.492933 | 3.909267 | 3.9667 | 3.942767 | 3.849333 | 3.637867 | 3.7345 | 3.802633 | 3.631067 | 3.6039 | 3.784567 | 3.6123 | 3.609233 | 3.6414 | 3.598267 | 3.760933 | 3.571433 | 3.591067 | 3.6439 | 3.494467 | 3.490933 | 3.949033 | 3.742733 | 3.660633 | 3.623267 | 3.681533 | 3.504267 | 3.444167 | 3.4822 | 3.4982 | 3.407933 | 3.491733 | 4 | 3.937233 | 3.883567 | 3.738133 | 3.789267 | 3.767167 | 3.5879 | 3.548033 | 3.4674 | 3.551 | 3.470933 | 2.191267 | 3.725767 | 3.6866 | 3.621133 | 3.663467 | 3.7058 | 3.635967 | 3.683 | 3.723333 | 3.721967 | 3.665667 | 3.795367 | 3.720833 | 3.703767 | 3.684833 | 3.737933 | 3.682033 | 3.6542 | 3.693867 | 3.751467 | 3.7078 | 3.708267 | 3.650633 | 3.6468 | 3.4485 | 3.678967 | 3.5999 | 3.6383 | 3.9854 | 3.842433 | 3.858233 | 3.7296 | 3.7676 | 3.604133 | 3.7008 | 3.601467 | 3.589767 | 3.550367 | 3.567367 | 3.985733 | 3.8058 | 3.555067 | 3.581367 | 3.6235 | 3.499367 | 3.568367 | 3.9864 | 3.834167 | 3.963 | 3.802433 | 3.760733 | 3.8445 | 3.7837 | 3.594433 | 3.6532 | 3.5874 | 3.7134 | 3.739567 | 3.804 | 3.9269 | 3.781033 | 3.838 | 3.780267 | 3.810267 | 3.923733 | 3.7056 | 3.817367 | 3.7924 | 3.890667 | 3.771867 | 3.7389 | 3.7655 | 3.488267 | 3.495467 | 3.6113 | 3.573433 | 4 | 3.987667 | 3.980333 | 3.9847 | 3.895233 | 3.764433 | 3.770433 | 3.7512 | 3.979867 | 3.877533 | 3.8936 | 3.340333 | 3.483933 | 3.4223 | 3.429633
482 | 3.8181 | 3.6374 | 3.7438 | 3.6306 | 3.8068 | 3.8195 | 3.8152 | 3.7317 | 3.688 | 3.7499 | 3.6776 | 3.7007 | 3.7475 | 3.7449 | 3.5868 | 3.736 | 3.8783 | 3.7955 | 3.809 | 3.98 | 3.8775 | 3.8133 | 3.6826 | 3.7331 | 3.9866 | 3.9777 | 3.8772 | 3.7511 | 3.9915 | 4 | 4 | 4 | 4 | 4 | 4 | 4 | 4 | 3.9838 | 3.8905 | 3.8076 | 3.9846 | 4 | 3.8984 | 3.8905 | 3.8943 | 3.9964 | 4 | 3.9855 | 3.813 | 4 | 4 | 3.8945 | 3.9845 | 4 | 4 | 3.9872 | 4 | 3.997 | 3.5897 | 4 | 4 | 3.8203 | 4 | 4 | 4 | 4 | 3.9921 | 4 | 4 | 3.8906 | 4 | 3.9895 | 3.6173 | 3.8679 | 4 | 3.9804 | 4 | 4 | 4 | 3.8925 | 3.6425 | 3.5956 | 3.6889 | 3.6702 | 3.8052 | 3.7416 | 3.691 | 3.995 | 4 | 3.8848 | 3.6854 | 3.6915 | 3.6277 | 3.8935 | 4 | 3.7374 | 3.9815 | 3.9822 | 3.7488 | 4 | 4 | 3.0823 | 3.8089 | 3.812 | 3.7412 | 3.9893 | 4 | 3.8156 | 4 | 4 | 3.813 | 4 | 4 | 3.9958 | 3.9965 | 3.8904 | 4 | 4 | 4 | 4 | 3.9822 | 3.8091 | 3.9884 | 4 | 3.9824 | 4 | 3.8191 | 3.7498 | 3.7545 | 4 | 3.8919 | 4 | 4 | 3.8035 | 4 | 4 | 3.8885 | 3.8948 | 3.9755 | 3.991 | 4 | 3.8202 | 4 | 4 | 4 | 3.9782 | 4 | 4 | 4 | 4 | 3.9828 | 4 | 4 | 3.9888 | 3.9917 | 4 | 3.8857 | 4 | 4 | 3.8212 | 3.806 | 4 | 4 | 4 | 4 | 3.989 | 4 | 4 | 4 | 4 | 4 | 3.8116 | 3.8989 | 4 | 4 | 3.9802 | 3.8198 | 3.894 | 3.9029 | 3.8978 | 3.8986 | 3.8989 | 3.6807 | 3.9819 | 4 | 3.8887 | 3.9786 | 3.8219 | 3.807 | 3.9882 | 3.8812 | 3.8843 | 3.6914 | 3.8093 | 3.8866 | 3.8178 | 3.9008 | 3.6973 | 3.7505 | 3.4011 | 3.6346 | 3.5182 | 3.7119 | 3.6366 | 3.2508 | 3.1254 | 3.3633 | 3.3487 | 3.3353 | 3.8223 | 3.6932 | 3.6901 | 3.6892 | 3.6339 | 3.9817 | 3.9918 | 3.9024 | 3.8957 | 4 | 3.8051 | 4 | 3.8211 | 3.8938 | 3.978 | 4 | 3.9962 | 3.8944 | 3.7968 | 4.0016 | 3.8939 | 3.8162 | 3.8122 | 3.7598 | 3.8983 | 3.8199 | 4 | 3.6926 | 3.7638 | 3.8089 | 3.817 | 3.8056 | 3.5879 | 3.6041 | 3.6949 | 3.3461 | 3.3952 | 3.2572 | 3.091 | 3.2117 | 3.9044 | 4 | 3.897 | 3.64 | 3.879 | 3.7473 | 3.5581 | 4 | 3.7425 | 3.8936 | 3.8933 | 3.8102 | 4 | 3.5569 | 3.8987 | 3.688 | 3.563 | 3.8188 | 3.5234 | 3.8189 | 3.5947 | 3.5107 | 3.7494 | 3.59 | 3.6891 | 3.6393 | 3.4749 | 3.1296 | 3.3201 | 4 | 3.3296 | 3.2218 | 3.2404 | 3.2974 | 3.2649 | 3.9995 | 3.9969 | 4.003 | 4 | 3.9087 | 3.9068 | 3.9059 | 3.975 | 3.8892 | 3.9822 | 3.9865 | 4 | 4 | 4 | 4 | 3.5118 | 3.1283 | 3.4479 | 3.3927 | 3.2666 | 3.7989 | 3.8119 | 3.8131 | 3.6919 | 3.5632 | 3.8754 | 3.698 | 3.8174 | 3.8222 | 4 | 3.6438 | 3.9854 | 3.5859 | 3.4454 | 3.4885 | 2.6188 | 1.3593 | 1.9264 | 2.0332 | 0.8247 | 3.561 | 3.5572 | 3.5179 | 3.6766 | 3.5599 | 3.5593 | 3.8982 | 3.9899 | 3.9935 | 3.8525 | 3.8146 | 3.8996 | 3.8987 | 3.9853 | 2.7512 | 3.7588 | 3.3377 | 3.9872 | 3.9654 | 3.8167 | 3.995 | 4.0075 | 4.0014 | 4 | 3.9979 | 4 | 4 | 3.8898 | 3.9034 | 3.9699 | 4.0016 | 3.8915 | 3.8904 | 3.996 | 4 | 4 | 4 | 4 | 4.0018 | 4 | 3.6842 | 3.8066 | 3.4856 | 3.7478 | 3.8036 | 3.5521 | 3.6975 | 3.6394 | 3.6423 | 3.3857 | 3.6183 | 3.6816 | 3.6957 | 3.6827 | 3.3663 | 4 | 3.6818 | 3.9707 | 4 | 4 | 3.8971 | 3.365 | 3.8938 | 3.8941 | 3.9934 | 3.8253 | 4 | 4 | 3.9898 | 4 | 3.5422 | 3.694 | 3.7477 | 3.704 | 3.6901 | 3.7422 | 3.5963 | 3.5424 | 3.5999 | 3.4925 | 3.6406 | 3.5668 | 3.5531 | 3.8141 | 3.9947 | 3.8974 | 4 | 3.8946 | 3.9854 | 3.9798 | 3.9773 | 3.9699 | 3.8129 | 3.6868 | 3.8837 | 3.9965 | 4 | 4 | 4.0015 | 3.819 | 3.902 | 3.9011 | 3.89 | 3.7529 | 3.6865 | 3.6745 | 3.6272 | 3.638 | 4 | 3.8955 | 3.875 | 3.6986 | 3.6806 | 3.5424 | 3.2987 | 3.4287 | 3.4167 | 3.4104 | 3.9814 | 3.9001 | 3.8283 | 3.8082 | 3.565 | 3.6413 | 3.6473 | 3.5492 | 3.5513 | 3.7541 | 3.6243 | 3.5553 | 3.5682 | 3.5478 | 3.6878 | 3.5587 | 3.5458 | 3.4457 | 3.4846 | 3.4562 | 3.8875 | 3.755 | 3.6369 | 3.6046 | 3.6938 | 3.491 | 3.4161 | 3.4478 | 3.4834 | 3.3476 | 3.4764 | 4 | 3.8971 | 3.9027 | 3.7456 | 3.7574 | 3.6959 | 3.6125 | 3.4845 | 3.4788 | 3.4882 | 3.4314 | 2.196 | 3.6917 | 3.6928 | 3.6028 | 3.637 | 3.6432 | 3.5629 | 3.6882 | 3.6852 | 3.8201 | 3.6006 | 3.8099 | 3.6931 | 3.6389 | 3.6893 | 3.7428 | 3.6119 | 3.592 | 3.6406 | 3.6444 | 3.6458 | 3.6524 | 3.6015 | 3.595 | 3.4173 | 3.6887 | 3.5493 | 3.5949 | 4 | 3.7511 | 3.8119 | 3.8208 | 3.696 | 3.5536 | 3.6364 | 3.5608 | 3.5257 | 3.5883 | 3.5035 | 4 | 3.814 | 3.5166 | 3.5901 | 3.5225 | 3.5385 | 3.5439 | 4 | 3.8957 | 3.889 | 3.8253 | 3.6934 | 3.8039 | 3.7465 | 3.5393 | 3.6032 | 3.6 | 3.6706 | 3.7569 | 3.8138 | 3.8151 | 3.7347 | 3.786 | 3.8984 | 3.8688 | 3.8156 | 3.6484 | 3.6825 | 3.8086 | 3.9036 | 3.7464 | 3.7481 | 3.6957 | 3.3792 | 3.5116 | 3.6297 | 3.5565 | 4 | 4.0024 | 4 | 3.9905 | 3.7387 | 3.6913 | 3.7445 | 3.7494 | 3.995 | 3.8942 | 3.7434 | 3.325 | 3.4678 | 3.3849 | 3.4119
484 | 3.6983 | 3.5758 | 3.760533 | 3.540533 | 3.740933 | 3.783367 | 3.792533 | 3.704167 | 3.744667 | 3.718167 | 3.6218 | 3.661633 | 3.7585 | 3.719167 | 3.622333 | 3.755133 | 3.854767 | 3.697433 | 3.780533 | 3.887333 | 3.913567 | 3.7383 | 3.651467 | 3.709367 | 3.846667 | 3.8925 | 3.959067 | 3.756567 | 3.997167 | 4 | 4 | 3.9638 | 4 | 4 | 4 | 4 | 3.959667 | 3.956333 | 3.9635 | 3.898467 | 3.955867 | 4 | 3.926667 | 3.9635 | 3.964767 | 3.961 | 4 | 3.9543 | 3.937667 | 4 | 3.8984 | 3.764633 | 3.994833 | 4 | 4 | 3.995733 | 3.956733 | 3.999 | 3.7113 | 3.8458 | 3.960267 | 3.836167 | 4 | 4 | 4 | 4 | 3.997367 | 3.9432 | 4 | 3.924467 | 3.898733 | 3.9561 | 3.5683 | 3.7549 | 4 | 3.993467 | 4 | 4 | 3.897867 | 3.915167 | 3.685833 | 3.594067 | 3.6279 | 3.619533 | 3.728067 | 3.717533 | 3.739733 | 3.895667 | 3.959533 | 3.8538 | 3.621 | 3.7385 | 3.839767 | 3.8139 | 3.845933 | 3.672 | 3.9535 | 3.9556 | 3.813933 | 3.969533 | 3.964267 | 3.0789 | 3.695967 | 3.781733 | 3.7138 | 3.960033 | 4 | 3.782067 | 4 | 4 | 3.8304 | 4 | 4 | 3.846533 | 3.998833 | 3.931933 | 4 | 4 | 4 | 4 | 3.994067 | 3.893767 | 3.996133 | 4 | 3.994133 | 3.8418 | 3.8981 | 3.6796 | 3.7215 | 4 | 3.963967 | 4 | 4 | 3.736167 | 4 | 4 | 3.809633 | 3.9284 | 3.890233 | 3.958467 | 4 | 3.703667 | 4 | 4 | 3.898467 | 3.992733 | 4 | 3.957067 | 3.9694 | 3.963267 | 3.841133 | 4 | 4 | 3.838867 | 3.961833 | 4 | 3.8083 | 4 | 4 | 3.740267 | 3.8312 | 4 | 3.9642 | 4 | 4 | 3.8914 | 4 | 4 | 3.898267 | 4 | 4 | 3.786067 | 3.9663 | 3.96 | 3.969733 | 3.9934 | 3.794667 | 3.929 | 3.822233 | 3.8202 | 3.862467 | 3.8609 | 3.860967 | 3.8385 | 3.900867 | 3.931767 | 3.892467 | 3.907833 | 3.839333 | 3.960867 | 3.927133 | 3.8671 | 3.792667 | 3.788167 | 3.7698 | 3.837867 | 3.927867 | 3.7959 | 3.684033 | 3.3211 | 3.575667 | 3.472133 | 3.748167 | 3.5794 | 3.2108 | 3.088467 | 3.324367 | 3.340167 | 3.282967 | 3.707167 | 3.765333 | 3.6577 | 3.697133 | 3.5761 | 3.801767 | 3.806667 | 3.935267 | 3.869633 | 3.964733 | 3.690233 | 3.906533 | 3.7921 | 3.8146 | 3.902067 | 3.843 | 3.889 | 3.930733 | 3.783667 | 3.961133 | 3.8135 | 3.787267 | 3.838867 | 3.676533 | 3.768967 | 3.702033 | 3.957667 | 3.730867 | 3.761933 | 3.7871 | 3.751667 | 3.7402 | 3.5955 | 3.5179 | 3.667767 | 3.2879 | 3.355133 | 3.237533 | 3.0718 | 3.1645 | 3.968133 | 3.899133 | 3.816133 | 3.6486 | 3.797533 | 3.646033 | 3.5471 | 4 | 3.807967 | 3.861 | 3.733033 | 3.741333 | 3.965733 | 3.6183 | 3.808767 | 3.585333 | 3.501133 | 3.831733 | 3.571733 | 3.747567 | 3.513233 | 3.5121 | 3.732733 | 3.625467 | 3.591833 | 3.5541 | 3.474433 | 3.1242 | 3.3179 | 3.899 | 3.2808 | 3.2488 | 3.2076 | 3.237867 | 3.246433 | 3.901767 | 3.963567 | 3.9638 | 3.963933 | 3.928167 | 3.816533 | 3.934633 | 3.991667 | 3.814733 | 3.994067 | 3.842233 | 3.964067 | 4 | 4 | 4 | 3.44 | 3.117833 | 3.439233 | 3.308967 | 3.274067 | 3.668767 | 3.8343 | 3.8377 | 3.619633 | 3.593333 | 3.860667 | 3.706933 | 3.791533 | 3.738 | 4 | 3.615 | 3.959067 | 3.5339 | 3.402867 | 3.493833 | 2.615267 | 1.358967 | 1.9226 | 2.0332 | 0.8241 | 3.546533 | 3.508467 | 3.492833 | 3.593533 | 3.529433 | 3.530567 | 3.937467 | 3.909433 | 3.8945 | 3.8523 | 3.793333 | 3.8724 | 3.931233 | 3.950833 | 2.747533 | 3.772133 | 3.343233 | 3.894467 | 3.832 | 3.790233 | 3.9022 | 4.0025 | 3.9656 | 3.965133 | 3.972033 | 3.906933 | 3.902 | 3.814133 | 3.873267 | 3.886567 | 3.905133 | 3.8623 | 3.8628 | 3.8478 | 4 | 4 | 3.9044 | 4 | 4.0006 | 3.9004 | 3.693533 | 3.728467 | 3.522133 | 3.719867 | 3.8856 | 3.545567 | 3.594567 | 3.640667 | 3.640833 | 3.3475 | 3.603367 | 3.626933 | 3.7009 | 3.695167 | 3.3673 | 3.8082 | 3.7994 | 3.872633 | 4 | 3.959667 | 3.925567 | 3.356667 | 3.809467 | 3.812967 | 3.895 | 3.7879 | 3.974133 | 3.964533 | 3.9018 | 3.958733 | 3.556133 | 3.629 | 3.6485 | 3.706667 | 3.659633 | 3.647 | 3.6293 | 3.497333 | 3.509167 | 3.4947 | 3.585533 | 3.621 | 3.576233 | 3.793967 | 3.998233 | 3.928467 | 3.968467 | 3.964867 | 3.995133 | 3.961867 | 3.9627 | 3.9561 | 3.937633 | 3.782733 | 3.8611 | 3.965833 | 3.8454 | 3.85 | 4.0005 | 3.7462 | 3.867667 | 3.818833 | 3.692667 | 3.761567 | 3.7883 | 3.6233 | 3.680467 | 3.642467 | 3.9002 | 3.9309 | 3.8642 | 3.701733 | 3.626467 | 3.457467 | 3.302633 | 3.412233 | 3.391367 | 3.426667 | 3.9938 | 3.9667 | 3.7461 | 3.838467 | 3.591267 | 3.612767 | 3.579033 | 3.582667 | 3.5505 | 3.716167 | 3.634767 | 3.506233 | 3.591733 | 3.529067 | 3.603467 | 3.581167 | 3.526867 | 3.443367 | 3.501333 | 3.444467 | 3.773567 | 3.767733 | 3.645633 | 3.571867 | 3.602667 | 3.381733 | 3.404567 | 3.446267 | 3.457667 | 3.3208 | 3.4692 | 3.9674 | 3.933167 | 3.872233 | 3.722667 | 3.723867 | 3.631367 | 3.489167 | 3.478833 | 3.475667 | 3.467333 | 3.3576 | 2.188333 | 3.664567 | 3.661133 | 3.539933 | 3.5542 | 3.5814 | 3.4947 | 3.6574 | 3.625067 | 3.673567 | 3.565933 | 3.7023 | 3.7077 | 3.641167 | 3.6311 | 3.615067 | 3.575767 | 3.599333 | 3.573467 | 3.609333 | 3.6532 | 3.613667 | 3.5687 | 3.5408 | 3.4369 | 3.5997 | 3.552967 | 3.5131 | 3.969933 | 3.890567 | 3.738033 | 3.742267 | 3.803933 | 3.5272 | 3.577133 | 3.586067 | 3.4823 | 3.491233 | 3.538767 | 3.951867 | 3.790667 | 3.51 | 3.5103 | 3.514767 | 3.476367 | 3.5223 | 3.910333 | 3.9349 | 3.852667 | 3.755833 | 3.666067 | 3.8993 | 3.6543 | 3.573767 | 3.536267 | 3.571933 | 3.624867 | 3.687567 | 3.745533 | 3.7875 | 3.755833 | 3.735467 | 3.7738 | 3.802067 | 3.790067 | 3.7856 | 3.749767 | 3.780533 | 3.811133 | 3.680067 | 3.651433 | 3.708367 | 3.389 | 3.455067 | 3.5733 | 3.5113 | 3.910467 | 3.893667 | 3.949867 | 3.852767 | 3.8123 | 3.746433 | 3.683033 | 3.724267 | 3.801533 | 3.820933 | 3.716667 | 3.3236 | 3.424733 | 3.3433 | 3.3679
486 | 3.658767 | 3.5635 | 3.770967 | 3.500667 | 3.708167 | 3.769633 | 3.7774 | 3.695867 | 3.7487 | 3.669633 | 3.594867 | 3.662633 | 3.767733 | 3.703467 | 3.604867 | 3.7672 | 3.842067 | 3.6472 | 3.7933 | 3.874533 | 3.9363 | 3.700333 | 3.657533 | 3.699533 | 3.832067 | 3.882567 | 3.9536 | 3.741167 | 4 | 4 | 4 | 3.9638 | 4 | 3.980033 | 3.9814 | 4 | 3.942867 | 3.945433 | 4 | 3.914933 | 3.961 | 4 | 3.9107 | 4 | 3.982433 | 3.944567 | 4 | 3.909733 | 3.953133 | 4 | 3.881933 | 3.7253 | 3.981833 | 4 | 4 | 4 | 3.956733 | 4 | 3.731967 | 3.798167 | 3.960267 | 3.818133 | 4 | 4 | 4 | 4 | 4 | 3.926733 | 4 | 3.942667 | 3.880233 | 3.9417 | 3.560867 | 3.748767 | 4 | 4 | 4 | 4 | 3.897867 | 3.951 | 3.658267 | 3.568233 | 3.600567 | 3.5963 | 3.716267 | 3.729067 | 3.708967 | 3.821467 | 3.938167 | 3.7764 | 3.6091 | 3.744133 | 3.864533 | 3.776467 | 3.749333 | 3.6425 | 3.959667 | 3.961533 | 3.8005 | 3.921233 | 3.946733 | 3.076733 | 3.642667 | 3.7947 | 3.665467 | 3.9143 | 3.950767 | 3.7239 | 3.983733 | 4 | 3.816067 | 3.983533 | 3.9829 | 3.800067 | 4 | 3.917933 | 4 | 3.9499 | 4 | 4 | 4 | 3.902567 | 3.9808 | 3.980067 | 4 | 3.7916 | 3.9584 | 3.5992 | 3.7252 | 3.981767 | 3.952033 | 4 | 4 | 3.666133 | 4 | 4 | 3.747367 | 3.913433 | 3.802467 | 3.945867 | 4 | 3.629033 | 4 | 4 | 3.880667 | 4 | 4 | 3.936567 | 3.9694 | 3.963267 | 3.746367 | 4 | 4 | 3.766733 | 3.9646 | 4 | 3.7278 | 4 | 4 | 3.6813 | 3.8202 | 4 | 3.947167 | 4 | 4 | 3.815633 | 4 | 4 | 3.8236 | 4 | 4 | 3.776933 | 3.951667 | 3.96 | 3.9233 | 3.985567 | 3.800033 | 3.918233 | 3.834233 | 3.8053 | 3.8012 | 3.849633 | 3.8906 | 3.7937 | 3.887833 | 3.923833 | 3.8996 | 3.921467 | 3.828933 | 3.9648 | 3.890467 | 3.855967 | 3.7793 | 3.8044 | 3.693967 | 3.799067 | 3.909033 | 3.784167 | 3.6345 | 3.2876 | 3.536333 | 3.4495 | 3.7095 | 3.5889 | 3.204567 | 3.0894 | 3.3212 | 3.346633 | 3.268 | 3.651967 | 3.7371 | 3.644 | 3.699667 | 3.567967 | 3.7539 | 3.7137 | 3.9191 | 3.832067 | 3.9193 | 3.6567 | 3.859533 | 3.7758 | 3.8319 | 3.839067 | 3.826667 | 3.842233 | 3.949967 | 3.756667 | 3.882933 | 3.800367 | 3.744467 | 3.824867 | 3.633633 | 3.686667 | 3.689433 | 3.939567 | 3.7179 | 3.744267 | 3.775833 | 3.716167 | 3.689867 | 3.595833 | 3.475767 | 3.623833 | 3.258 | 3.324233 | 3.223 | 3.060467 | 3.141067 | 3.981067 | 3.8819 | 3.791467 | 3.65 | 3.7427 | 3.597967 | 3.551133 | 4 | 3.8476 | 3.8779 | 3.6532 | 3.706733 | 3.948967 | 3.618533 | 3.793933 | 3.553533 | 3.472033 | 3.794633 | 3.5987 | 3.735233 | 3.487167 | 3.5014 | 3.7008 | 3.647833 | 3.546467 | 3.527133 | 3.464867 | 3.127933 | 3.317 | 3.850733 | 3.257467 | 3.240133 | 3.1951 | 3.216967 | 3.235 | 3.901933 | 3.9503 | 3.915233 | 3.963933 | 3.944667 | 3.828267 | 3.921567 | 3.9769 | 3.775467 | 3.952267 | 3.846733 | 3.9444 | 4 | 4 | 3.987333 | 3.4371 | 3.093133 | 3.411967 | 3.263067 | 3.2579 | 3.656833 | 3.7799 | 3.824567 | 3.5722 | 3.577533 | 3.9022 | 3.692567 | 3.750733 | 3.700167 | 4 | 3.6001 | 3.946933 | 3.495867 | 3.3814 | 3.4816 | 2.615467 | 1.358067 | 1.92 | 2.0316 | 0.8232 | 3.5186 | 3.482033 | 3.477533 | 3.585833 | 3.515633 | 3.505633 | 3.920133 | 3.832 | 3.885567 | 3.8571 | 3.810067 | 3.829633 | 3.951 | 3.908133 | 2.7475 | 3.778733 | 3.3393 | 3.8226 | 3.729033 | 3.777933 | 3.8525 | 3.985267 | 3.951033 | 3.914133 | 3.960367 | 3.8907 | 3.902 | 3.802033 | 3.808833 | 3.878067 | 3.890867 | 3.8799 | 3.852133 | 3.800267 | 4 | 4 | 3.9044 | 4 | 4 | 3.850933 | 3.6856 | 3.697 | 3.534867 | 3.689833 | 3.8762 | 3.532567 | 3.601533 | 3.6447 | 3.626767 | 3.352767 | 3.6139 | 3.634 | 3.702833 | 3.6837 | 3.36 | 3.759033 | 3.826367 | 3.833233 | 4 | 3.947433 | 3.912167 | 3.326633 | 3.792467 | 3.767567 | 3.847867 | 3.772567 | 3.974133 | 3.964533 | 3.889633 | 3.958733 | 3.5749 | 3.598967 | 3.599267 | 3.6899 | 3.665367 | 3.620733 | 3.667833 | 3.487167 | 3.482 | 3.5035 | 3.559667 | 3.644233 | 3.607533 | 3.8073 | 3.987033 | 3.962667 | 3.923067 | 4 | 4 | 3.949767 | 3.970267 | 3.9141 | 3.954033 | 3.8388 | 3.823733 | 3.9479 | 3.768867 | 3.831533 | 3.983467 | 3.761533 | 3.8066 | 3.778367 | 3.632867 | 3.769133 | 3.796233 | 3.6106 | 3.684933 | 3.6659 | 3.885267 | 3.951633 | 3.8611 | 3.756733 | 3.634433 | 3.408267 | 3.3197 | 3.404367 | 3.369467 | 3.4359 | 4 | 4 | 3.790033 | 3.8272 | 3.6215 | 3.614333 | 3.562533 | 3.556167 | 3.5525 | 3.682133 | 3.611433 | 3.508067 | 3.588 | 3.519767 | 3.577467 | 3.5967 | 3.517033 | 3.4691 | 3.488133 | 3.4483 | 3.763667 | 3.7742 | 3.636367 | 3.571167 | 3.573433 | 3.355567 | 3.4043 | 3.443967 | 3.435767 | 3.3289 | 3.480833 | 3.9674 | 3.919867 | 3.838333 | 3.695267 | 3.707 | 3.685233 | 3.455 | 3.488967 | 3.463767 | 3.4632 | 3.328167 | 2.183233 | 3.6512 | 3.6488 | 3.526033 | 3.527467 | 3.570733 | 3.5088 | 3.665967 | 3.613 | 3.618433 | 3.5515 | 3.719467 | 3.695767 | 3.622633 | 3.5901 | 3.556767 | 3.607833 | 3.6067 | 3.559 | 3.629967 | 3.656667 | 3.614433 | 3.5709 | 3.515867 | 3.4369 | 3.5807 | 3.5547 | 3.475167 | 3.969933 | 3.9051 | 3.754333 | 3.687633 | 3.791367 | 3.542 | 3.563 | 3.584033 | 3.5194 | 3.461333 | 3.541667 | 3.930267 | 3.780167 | 3.5234 | 3.486233 | 3.5027 | 3.436 | 3.5247 | 3.910333 | 3.921133 | 3.843833 | 3.720333 | 3.6374 | 3.894967 | 3.642933 | 3.540067 | 3.5556 | 3.532567 | 3.616767 | 3.6945 | 3.7078 | 3.834267 | 3.7506 | 3.6909 | 3.726867 | 3.753033 | 3.75 | 3.854333 | 3.760867 | 3.771967 | 3.769133 | 3.648133 | 3.6013 | 3.714967 | 3.389667 | 3.420467 | 3.533433 | 3.491933 | 3.839467 | 3.875633 | 3.8757 | 3.763067 | 3.8513 | 3.754933 | 3.6527 | 3.722833 | 3.710733 | 3.7842 | 3.753467 | 3.312733 | 3.404133 | 3.334667 | 3.3386
488 | 3.6995 | 3.6005 | 3.7751 | 3.511 | 3.7085 | 3.7783 | 3.7698 | 3.7068 | 3.7001 | 3.6043 | 3.5968 | 3.7037 | 3.7752 | 3.6978 | 3.5344 | 3.7722 | 3.8402 | 3.6448 | 3.8473 | 3.9416 | 3.9457 | 3.6994 | 3.7008 | 3.7036 | 3.9428 | 3.9479 | 3.8608 | 3.7049 | 4 | 4 | 4 | 4 | 4 | 3.9401 | 3.9442 | 4 | 3.9496 | 3.9511 | 4 | 3.857 | 4 | 4 | 3.8505 | 4 | 3.9473 | 3.9471 | 4 | 3.8518 | 3.8594 | 4 | 3.9506 | 3.7765 | 3.9455 | 4 | 4 | 4 | 4 | 4 | 3.6517 | 3.8571 | 4 | 3.7662 | 4 | 4 | 4 | 4 | 4 | 3.9506 | 4 | 3.9452 | 3.9445 | 3.9463 | 3.595 | 3.8495 | 4 | 4 | 4 | 4 | 4 | 4 | 3.5598 | 3.5181 | 3.6069 | 3.6005 | 3.7698 | 3.7762 | 3.5987 | 3.7724 | 3.9359 | 3.6526 | 3.6497 | 3.7084 | 3.702 | 3.7812 | 3.7102 | 3.6489 | 4 | 4 | 3.7085 | 3.8551 | 3.9474 | 3.0758 | 3.649 | 3.8509 | 3.5962 | 3.8521 | 3.8523 | 3.6411 | 3.9512 | 4 | 3.77 | 3.9506 | 3.9487 | 3.8564 | 4 | 3.8484 | 4 | 3.8497 | 4 | 4 | 4 | 3.8355 | 3.9424 | 3.9402 | 4 | 3.8494 | 4 | 3.5086 | 3.7656 | 3.9453 | 3.8561 | 4 | 4 | 3.5934 | 4 | 4 | 3.7017 | 3.8499 | 3.7122 | 3.9532 | 4 | 3.5963 | 4 | 4 | 3.9466 | 4 | 4 | 3.9385 | 4 | 4 | 3.6985 | 4 | 4 | 3.7724 | 4 | 4 | 3.6442 | 4 | 4 | 3.6443 | 3.773 | 4 | 3.9489 | 4 | 4 | 3.7617 | 4 | 4 | 3.776 | 4 | 4 | 3.7842 | 3.855 | 4 | 3.8607 | 3.9567 | 3.8359 | 3.8617 | 3.9389 | 3.8531 | 3.7148 | 3.8651 | 3.7696 | 3.8475 | 3.9609 | 3.8649 | 4 | 3.8628 | 3.7758 | 4 | 3.7712 | 3.8509 | 3.6513 | 3.858 | 3.6591 | 3.7014 | 3.8443 | 3.6621 | 3.6019 | 3.3006 | 3.5166 | 3.4503 | 3.5959 | 3.6651 | 3.2321 | 3.1282 | 3.3538 | 3.3681 | 3.2904 | 3.6567 | 3.6085 | 3.649 | 3.6968 | 3.6095 | 3.8381 | 3.7129 | 3.8539 | 3.783 | 3.8637 | 3.7045 | 3.859 | 3.7722 | 3.9457 | 3.789 | 3.951 | 3.8559 | 3.9521 | 3.7158 | 3.767 | 3.8545 | 3.6878 | 3.7702 | 3.6311 | 3.6514 | 3.7821 | 3.9457 | 3.6537 | 3.7108 | 3.7751 | 3.7105 | 3.6546 | 3.5889 | 3.4777 | 3.5631 | 3.2564 | 3.3025 | 3.2136 | 3.057 | 3.1414 | 3.9432 | 3.9483 | 3.823 | 3.6442 | 3.7145 | 3.6031 | 3.5702 | 4 | 3.8614 | 3.9443 | 3.6538 | 3.7064 | 3.9497 | 3.5576 | 3.8542 | 3.5926 | 3.4757 | 3.7075 | 3.6043 | 3.7819 | 3.5165 | 3.4786 | 3.6536 | 3.6571 | 3.553 | 3.5584 | 3.4462 | 3.1408 | 3.3174 | 3.8552 | 3.2596 | 3.1958 | 3.2029 | 3.2347 | 3.2306 | 4 | 3.9571 | 3.8573 | 4 | 3.9582 | 3.942 | 3.8667 | 3.9307 | 3.7714 | 3.8568 | 4 | 3.941 | 4 | 4 | 3.962 | 3.5031 | 3.0542 | 3.3661 | 3.255 | 3.2181 | 3.7631 | 3.6487 | 3.7737 | 3.5496 | 3.5158 | 4 | 3.6549 | 3.695 | 3.7087 | 4 | 3.5991 | 3.949 | 3.4718 | 3.381 | 3.4518 | 2.6194 | 1.3566 | 1.9186 | 2.0284 | 0.822 | 3.4772 | 3.4779 | 3.472 | 3.6535 | 3.5185 | 3.4845 | 3.8462 | 3.7576 | 3.9667 | 3.8669 | 3.8648 | 3.7713 | 3.958 | 3.8572 | 2.7511 | 3.7786 | 3.3259 | 3.7716 | 3.6565 | 3.7798 | 3.8459 | 3.9558 | 3.9577 | 3.847 | 3.9629 | 3.9513 | 4 | 3.8535 | 3.7101 | 3.9444 | 3.9588 | 3.9443 | 3.8584 | 3.8534 | 4 | 4 | 4 | 4 | 4 | 3.8516 | 3.6604 | 3.7122 | 3.5238 | 3.6577 | 3.7754 | 3.5131 | 3.7184 | 3.6515 | 3.6001 | 3.4015 | 3.6499 | 3.7028 | 3.7015 | 3.6483 | 3.3444 | 3.8525 | 3.7627 | 3.8525 | 4 | 3.9633 | 3.8569 | 3.2749 | 3.8428 | 3.7579 | 3.852 | 3.7793 | 4 | 4 | 3.9533 | 4 | 3.5985 | 3.6039 | 3.6 | 3.6537 | 3.7073 | 3.6634 | 3.7119 | 3.5119 | 3.5184 | 3.5189 | 3.563 | 3.6365 | 3.647 | 3.8541 | 3.9611 | 4 | 3.8638 | 4 | 4 | 3.9435 | 4 | 3.8439 | 3.8621 | 3.855 | 3.7716 | 3.9427 | 3.7704 | 3.9446 | 3.9504 | 3.865 | 3.7188 | 3.7797 | 3.7106 | 3.7756 | 3.7103 | 3.6364 | 3.6406 | 3.7083 | 3.9552 | 3.9577 | 3.8657 | 3.8636 | 3.7045 | 3.3948 | 3.3499 | 3.4051 | 3.351 | 3.4381 | 4 | 4 | 3.9601 | 3.7744 | 3.6557 | 3.646 | 3.5978 | 3.4697 | 3.5573 | 3.652 | 3.5543 | 3.5608 | 3.557 | 3.5199 | 3.6098 | 3.6053 | 3.5163 | 3.5229 | 3.445 | 3.4677 | 3.8578 | 3.7744 | 3.6091 | 3.6025 | 3.6061 | 3.4125 | 3.4153 | 3.4409 | 3.4177 | 3.3719 | 3.5113 | 4 | 3.8572 | 3.801 | 3.6634 | 3.7068 | 3.8575 | 3.51 | 3.5149 | 3.4431 | 3.4758 | 3.3431 | 2.1807 | 3.6516 | 3.6558 | 3.5611 | 3.5568 | 3.6112 | 3.6052 | 3.7139 | 3.649 | 3.6547 | 3.5573 | 3.8614 | 3.6573 | 3.5833 | 3.5663 | 3.5679 | 3.7081 | 3.6141 | 3.5972 | 3.7063 | 3.6562 | 3.6547 | 3.6081 | 3.5202 | 3.4173 | 3.6317 | 3.5545 | 3.4811 | 4 | 3.7947 | 3.8608 | 3.6569 | 3.6583 | 3.598 | 3.594 | 3.5547 | 3.637 | 3.4986 | 3.5122 | 3.9352 | 3.7825 | 3.5568 | 3.5179 | 3.4863 | 3.4174 | 3.5511 | 4 | 3.8544 | 3.8625 | 3.7188 | 3.6074 | 3.7909 | 3.7124 | 3.4382 | 3.6612 | 3.4819 | 3.6463 | 3.7777 | 3.7006 | 3.9554 | 3.719 | 3.6523 | 3.7576 | 3.7217 | 3.6954 | 3.8546 | 3.7158 | 3.7829 | 3.7776 | 3.6506 | 3.5977 | 3.7155 | 3.3812 | 3.4078 | 3.5101 | 3.4984 | 3.787 | 3.9483 | 3.7775 | 3.7214 | 3.8557 | 3.7168 | 3.6535 | 3.7451 | 3.7226 | 3.784 | 3.8538 | 3.2924 | 3.406 | 3.359 | 3.324
490 | 3.7325 | 3.6235 | 3.799433 | 3.537933 | 3.732167 | 3.7177 | 3.801467 | 3.685 | 3.7281 | 3.698833 | 3.594733 | 3.6835 | 3.745333 | 3.655667 | 3.542 | 3.753067 | 3.737067 | 3.637667 | 3.7063 | 3.8496 | 3.8097 | 3.686533 | 3.651133 | 3.7264 | 3.8992 | 3.902567 | 3.878 | 3.773567 | 3.9872 | 4 | 4 | 3.987933 | 4 | 3.980033 | 3.9814 | 4 | 3.9832 | 3.903833 | 3.9894 | 3.952333 | 4 | 4 | 3.8649 | 4 | 3.982433 | 3.982367 | 3.982867 | 3.9506 | 3.827667 | 4 | 3.983533 | 3.7965 | 3.848167 | 3.9914 | 4 | 4 | 4 | 4 | 3.608233 | 3.948433 | 4 | 3.793533 | 3.8756 | 4 | 4 | 4 | 4 | 3.983533 | 4 | 3.854533 | 3.9695 | 3.9821 | 3.5864 | 3.771033 | 4 | 3.981467 | 4 | 4 | 4 | 4 | 3.6738 | 3.631433 | 3.6581 | 3.6133 | 3.713067 | 3.799067 | 3.587367 | 3.847667 | 3.965967 | 3.7166 | 3.630233 | 3.7696 | 3.7258 | 3.919467 | 3.8304 | 3.6341 | 3.872333 | 3.985667 | 3.7287 | 3.9517 | 3.9054 | 3.064467 | 3.707067 | 3.776233 | 3.5888 | 3.9507 | 3.879567 | 3.6007 | 3.983733 | 4 | 3.847667 | 3.983533 | 3.9065 | 3.777733 | 3.9192 | 3.8704 | 4 | 3.9499 | 4 | 4 | 4 | 3.868033 | 3.9808 | 3.907133 | 3.829067 | 3.874733 | 3.9262 | 3.506867 | 3.6494 | 3.973167 | 3.944367 | 4 | 4 | 3.647067 | 4 | 4 | 3.6827 | 3.9385 | 3.7706 | 3.9844 | 4 | 3.5661 | 4 | 4 | 3.971867 | 4 | 4 | 3.9795 | 4 | 4 | 3.725767 | 3.829333 | 4 | 3.9162 | 4 | 4 | 3.673533 | 4 | 4 | 3.605233 | 3.7954 | 4 | 3.904633 | 3.984267 | 4 | 3.904633 | 4 | 4 | 3.843533 | 4 | 4 | 3.7994 | 3.951667 | 4 | 3.9439 | 3.9131 | 3.769567 | 3.883633 | 3.905767 | 3.7863 | 3.831533 | 3.8271 | 3.757667 | 3.9437 | 3.914767 | 3.954967 | 3.935533 | 3.882133 | 3.8528 | 4 | 3.9212 | 3.808833 | 3.712633 | 3.885267 | 3.7613 | 3.817467 | 3.8119 | 3.677633 | 3.7897 | 3.344333 | 3.604 | 3.474167 | 3.591567 | 3.7167 | 3.245233 | 3.1852 | 3.3614 | 3.406767 | 3.335133 | 3.646633 | 3.667567 | 3.6752 | 3.660067 | 3.708633 | 3.7809 | 3.737967 | 3.779433 | 3.854067 | 3.8821 | 3.6637 | 3.8718 | 3.679733 | 3.904233 | 3.805133 | 3.864867 | 3.9459 | 3.8149 | 3.779933 | 3.909933 | 3.786567 | 3.678867 | 3.7164 | 3.6357 | 3.611133 | 3.6481 | 3.849233 | 3.606833 | 3.772867 | 3.751367 | 3.661967 | 3.716267 | 3.564567 | 3.526833 | 3.6443 | 3.2498 | 3.295633 | 3.2098 | 3.0448 | 3.1506 | 3.775333 | 3.914567 | 3.727867 | 3.6068 | 3.733167 | 3.594367 | 3.581667 | 3.9214 | 3.782467 | 3.853833 | 3.6426 | 3.695133 | 3.902967 | 3.5286 | 3.823867 | 3.5826 | 3.527633 | 3.6951 | 3.629633 | 3.757633 | 3.541567 | 3.500267 | 3.640467 | 3.5777 | 3.5788 | 3.5298 | 3.4456 | 3.156 | 3.307533 | 3.943 | 3.268 | 3.206333 | 3.223433 | 3.2405 | 3.246733 | 3.998467 | 3.9829 | 3.9487 | 4 | 3.986067 | 3.8074 | 3.8835 | 3.969167 | 3.853667 | 3.823133 | 3.869933 | 3.903733 | 3.9946 | 4 | 3.984267 | 3.4115 | 3.032733 | 3.332033 | 3.2256 | 3.179967 | 3.623233 | 3.682567 | 3.801367 | 3.566533 | 3.4672 | 3.7976 | 3.6127 | 3.6818 | 3.7313 | 4 | 3.493833 | 3.956 | 3.4482 | 3.34 | 3.387067 | 2.609933 | 1.355 | 1.916067 | 2.028267 | 0.8202 | 3.4986 | 3.4703 | 3.477067 | 3.641833 | 3.511433 | 3.5297 | 3.775933 | 3.7086 | 3.873233 | 3.827433 | 3.787533 | 3.923767 | 3.913467 | 3.744933 | 2.7511 | 3.755533 | 3.3841 | 3.853067 | 3.6165 | 3.6906 | 3.882367 | 3.9668 | 3.9859 | 3.879467 | 3.8211 | 3.914767 | 3.9914 | 3.8285 | 3.896767 | 3.800667 | 3.868267 | 3.9055 | 3.828 | 3.951133 | 4 | 3.924867 | 3.916333 | 4 | 3.930533 | 3.936267 | 3.6126 | 3.735067 | 3.5114 | 3.714433 | 3.758867 | 3.538767 | 3.638867 | 3.6373 | 3.661167 | 3.374967 | 3.637433 | 3.685867 | 3.776233 | 3.714767 | 3.3284 | 3.7869 | 3.750033 | 3.864233 | 3.9348 | 3.981367 | 3.941033 | 3.256833 | 3.737067 | 3.792367 | 3.877067 | 3.914967 | 4 | 3.876933 | 3.861767 | 4 | 3.5455 | 3.6957 | 3.649133 | 3.631367 | 3.692767 | 3.759867 | 3.607433 | 3.5355 | 3.516 | 3.5015 | 3.670133 | 3.602367 | 3.610133 | 3.808833 | 3.9601 | 3.8702 | 3.9546 | 3.9872 | 3.930467 | 3.910433 | 3.925867 | 3.939433 | 3.7803 | 3.677 | 3.744467 | 3.909433 | 3.844733 | 3.907 | 3.983467 | 3.7886 | 3.838933 | 3.759033 | 3.727067 | 3.751867 | 3.658033 | 3.641667 | 3.637733 | 3.6355 | 3.985067 | 3.914633 | 3.887033 | 3.744533 | 3.6971 | 3.432067 | 3.324633 | 3.391367 | 3.355 | 3.414033 | 3.9876 | 3.917067 | 3.821167 | 3.803267 | 3.5803 | 3.603067 | 3.5444 | 3.5535 | 3.519167 | 3.713467 | 3.610233 | 3.507933 | 3.554467 | 3.5381 | 3.662333 | 3.5629 | 3.531633 | 3.4717 | 3.447067 | 3.473833 | 3.7098 | 3.750067 | 3.665033 | 3.599033 | 3.569367 | 3.4185 | 3.4131 | 3.4561 | 3.432767 | 3.3479 | 3.4681 | 3.920933 | 3.783133 | 3.8092 | 3.726467 | 3.732867 | 3.7487 | 3.510133 | 3.5049 | 3.505433 | 3.5306 | 3.3345 | 2.177567 | 3.676467 | 3.7064 | 3.5615 | 3.582733 | 3.601267 | 3.566533 | 3.735233 | 3.713 | 3.7093 | 3.6093 | 3.7862 | 3.6823 | 3.6523 | 3.586567 | 3.6175 | 3.632767 | 3.633967 | 3.619867 | 3.781167 | 3.590667 | 3.639167 | 3.5699 | 3.488 | 3.418367 | 3.6309 | 3.5777 | 3.504033 | 3.8818 | 3.8611 | 3.7472 | 3.6731 | 3.683967 | 3.5674 | 3.592 | 3.584767 | 3.544067 | 3.4862 | 3.506067 | 3.973 | 3.719233 | 3.504733 | 3.568367 | 3.5243 | 3.472 | 3.552633 | 3.9316 | 3.8778 | 3.9491 | 3.6696 | 3.6008 | 3.7671 | 3.7342 | 3.4858 | 3.613 | 3.504433 | 3.6371 | 3.691233 | 3.830933 | 3.771267 | 3.7358 | 3.612967 | 3.909533 | 3.703967 | 3.774333 | 3.734733 | 3.738467 | 3.758033 | 3.8016 | 3.613067 | 3.649433 | 3.608633 | 3.408333 | 3.410667 | 3.510233 | 3.509 | 3.862867 | 3.8585 | 3.801967 | 3.7362 | 3.714967 | 3.697667 | 3.590233 | 3.747367 | 3.7394 | 3.7622 | 3.705733 | 3.338933 | 3.435267 | 3.3408 | 3.373733
492 | 3.749633 | 3.656333 | 3.795233 | 3.563267 | 3.7516 | 3.7387 | 3.7923 | 3.68 | 3.7261 | 3.748867 | 3.575333 | 3.725933 | 3.741867 | 3.6538 | 3.531433 | 3.7034 | 3.689667 | 3.6534 | 3.6345 | 3.8148 | 3.7059 | 3.707833 | 3.630233 | 3.720567 | 3.896067 | 3.919933 | 3.904567 | 3.791 | 3.967267 | 4 | 3.9802 | 3.987933 | 3.978233 | 3.981167 | 4 | 4 | 3.9796 | 3.867367 | 3.9894 | 3.9759 | 4 | 4 | 3.860833 | 4 | 4 | 4 | 3.961633 | 4 | 3.819767 | 4 | 4 | 3.8514 | 3.866333 | 3.9914 | 4 | 4 | 4 | 3.978633 | 3.604133 | 3.970833 | 4 | 3.851767 | 3.8756 | 4 | 4 | 4 | 4 | 4 | 4 | 3.8728 | 3.988 | 4 | 3.541433 | 3.8001 | 4 | 3.981467 | 4 | 4 | 4 | 4 | 3.740067 | 3.6894 | 3.7092 | 3.624567 | 3.688833 | 3.7724 | 3.6197 | 3.8444 | 3.968 | 3.7315 | 3.592367 | 3.787167 | 3.770067 | 3.914133 | 3.927 | 3.6299 | 3.768867 | 3.985667 | 3.7444 | 4 | 3.901233 | 3.069167 | 3.7235 | 3.742633 | 3.585067 | 4 | 3.9288 | 3.580633 | 3.941433 | 4 | 3.904233 | 4 | 3.9236 | 3.773767 | 3.9192 | 3.900033 | 4 | 4 | 4 | 3.9824 | 4 | 3.900867 | 4 | 3.927067 | 3.750267 | 3.872733 | 3.9262 | 3.532967 | 3.5908 | 3.967733 | 3.9713 | 4 | 4 | 3.625733 | 4 | 4 | 3.6279 | 3.988533 | 3.846833 | 4 | 3.9814 | 3.545067 | 4 | 4 | 3.969867 | 4 | 4 | 4 | 4 | 3.977733 | 3.803667 | 3.829333 | 4 | 3.932633 | 4 | 3.9763 | 3.740033 | 4 | 4 | 3.569433 | 3.767967 | 4 | 3.900567 | 3.984267 | 4 | 3.903867 | 4 | 4 | 3.9182 | 4 | 4 | 3.7682 | 3.980167 | 3.945033 | 3.990333 | 3.8257 | 3.749133 | 3.912167 | 3.825567 | 3.785367 | 3.808267 | 3.773667 | 3.815467 | 3.893367 | 3.907967 | 3.921633 | 3.859 | 3.910467 | 3.8289 | 4 | 3.897633 | 3.781467 | 3.7263 | 3.8536 | 3.850367 | 3.813933 | 3.813167 | 3.7102 | 3.8239 | 3.361133 | 3.615633 | 3.479267 | 3.625933 | 3.7446 | 3.293167 | 3.210067 | 3.386967 | 3.440267 | 3.365067 | 3.7422 | 3.661967 | 3.6737 | 3.683 | 3.721467 | 3.8166 | 3.781133 | 3.776567 | 3.825433 | 3.908133 | 3.639367 | 3.896067 | 3.619567 | 3.868767 | 3.8234 | 3.8626 | 3.9727 | 3.7561 | 3.741833 | 3.935667 | 3.783767 | 3.681133 | 3.692167 | 3.623667 | 3.608433 | 3.639667 | 3.850167 | 3.583533 | 3.768733 | 3.703933 | 3.659 | 3.713767 | 3.538433 | 3.5217 | 3.6686 | 3.259867 | 3.305267 | 3.193467 | 3.043667 | 3.1567 | 3.794267 | 3.905133 | 3.7364 | 3.590967 | 3.7497 | 3.588267 | 3.589933 | 3.9214 | 3.812267 | 3.822067 | 3.637533 | 3.6944 | 3.919733 | 3.536333 | 3.791133 | 3.567733 | 3.5656 | 3.741833 | 3.662233 | 3.731633 | 3.583833 | 3.521833 | 3.6709 | 3.5547 | 3.5627 | 3.538433 | 3.439833 | 3.158267 | 3.2939 | 3.9425 | 3.295433 | 3.237933 | 3.2232 | 3.2607 | 3.271167 | 3.998467 | 3.977 | 3.939833 | 3.9484 | 4 | 3.724467 | 3.849633 | 3.889367 | 3.829767 | 3.870867 | 3.8494 | 3.872967 | 3.976167 | 4 | 3.996933 | 3.339567 | 3.009433 | 3.2983 | 3.1937 | 3.147967 | 3.533533 | 3.658833 | 3.7558 | 3.533833 | 3.428467 | 3.7031 | 3.548833 | 3.6419 | 3.709867 | 3.9788 | 3.4329 | 3.893633 | 3.403433 | 3.294333 | 3.326633 | 2.6054 | 1.353333 | 1.912367 | 2.0263 | 0.8186 | 3.534233 | 3.478433 | 3.503067 | 3.637067 | 3.5185 | 3.550567 | 3.747633 | 3.711933 | 3.784233 | 3.822567 | 3.778567 | 3.948467 | 3.9092 | 3.716833 | 2.746967 | 3.726867 | 3.380967 | 3.848567 | 3.6101 | 3.6443 | 3.916 | 3.981533 | 4 | 3.8536 | 3.753833 | 3.8531 | 3.9914 | 3.7764 | 3.976233 | 3.739733 | 3.784467 | 3.842933 | 3.794467 | 3.922733 | 4 | 3.905567 | 3.861367 | 4 | 3.875533 | 3.909233 | 3.644967 | 3.7514 | 3.5483 | 3.7268 | 3.754733 | 3.581167 | 3.626167 | 3.675333 | 3.676567 | 3.395833 | 3.654567 | 3.663867 | 3.775867 | 3.778833 | 3.3458 | 3.784467 | 3.775067 | 3.8593 | 3.9348 | 3.944667 | 3.933467 | 3.237467 | 3.736567 | 3.795367 | 3.9264 | 3.988533 | 4 | 3.876933 | 3.825467 | 4 | 3.5301 | 3.727567 | 3.679533 | 3.642433 | 3.688833 | 3.790133 | 3.5822 | 3.5328 | 3.499567 | 3.510533 | 3.7163 | 3.600267 | 3.590833 | 3.778767 | 3.922167 | 3.8188 | 3.979267 | 3.9366 | 3.8805 | 3.8266 | 3.871433 | 3.914033 | 3.7739 | 3.573733 | 3.7123 | 3.879167 | 3.818633 | 3.925467 | 4 | 3.8172 | 3.8809 | 3.832467 | 3.767033 | 3.724233 | 3.6712 | 3.6458 | 3.6388 | 3.6555 | 4 | 3.912433 | 3.913767 | 3.712167 | 3.773567 | 3.471567 | 3.306267 | 3.392 | 3.3706 | 3.4484 | 3.9711 | 3.898833 | 3.784833 | 3.8014 | 3.557567 | 3.584567 | 3.529167 | 3.6116 | 3.516967 | 3.7787 | 3.6245 | 3.503367 | 3.581967 | 3.558433 | 3.706667 | 3.5284 | 3.542033 | 3.484867 | 3.4813 | 3.5166 | 3.639833 | 3.7054 | 3.670267 | 3.634267 | 3.565133 | 3.4256 | 3.408533 | 3.4792 | 3.446533 | 3.3384 | 3.454667 | 3.8692 | 3.811633 | 3.825767 | 3.7638 | 3.728033 | 3.7479 | 3.4841 | 3.486967 | 3.537267 | 3.554667 | 3.351433 | 2.174233 | 3.672 | 3.6842 | 3.591633 | 3.579867 | 3.613533 | 3.5289 | 3.7141 | 3.750067 | 3.744567 | 3.607233 | 3.6971 | 3.6599 | 3.680367 | 3.653333 | 3.626667 | 3.6347 | 3.6416 | 3.614333 | 3.800833 | 3.554533 | 3.6751 | 3.5657 | 3.496533 | 3.424633 | 3.652733 | 3.626767 | 3.5431 | 3.864567 | 3.929533 | 3.717867 | 3.6844 | 3.746167 | 3.565233 | 3.627067 | 3.616333 | 3.510533 | 3.5029 | 3.531433 | 3.9946 | 3.7143 | 3.481 | 3.591533 | 3.572133 | 3.5014 | 3.562467 | 3.853767 | 3.873033 | 3.994933 | 3.644967 | 3.612533 | 3.759433 | 3.754233 | 3.5714 | 3.577167 | 3.555733 | 3.637233 | 3.688767 | 3.853967 | 3.7363 | 3.750267 | 3.625333 | 3.910767 | 3.7003 | 3.7961 | 3.730467 | 3.7572 | 3.7286 | 3.797833 | 3.6117 | 3.6641 | 3.625467 | 3.4358 | 3.4059 | 3.507467 | 3.5114 | 3.933867 | 3.777033 | 3.799833 | 3.729167 | 3.6859 | 3.741367 | 3.587933 | 3.733767 | 3.752467 | 3.7512 | 3.6776 | 3.3945 | 3.443833 | 3.3384 | 3.411367
494 | 3.7509 | 3.699 | 3.7625 | 3.587 | 3.7668 | 3.8413 | 3.7423 | 3.6918 | 3.6941 | 3.7544 | 3.5386 | 3.831 | 3.7648 | 3.6922 | 3.5027 | 3.6232 | 3.698 | 3.692 | 3.6319 | 3.8372 | 3.6343 | 3.7633 | 3.6381 | 3.6861 | 3.9334 | 4 | 3.9405 | 3.7572 | 3.9402 | 4 | 3.9406 | 4 | 3.9347 | 3.9435 | 4 | 4 | 3.9388 | 3.8417 | 4 | 3.9277 | 4 | 4 | 3.8383 | 4 | 4 | 4 | 3.9363 | 4 | 3.8357 | 4 | 4 | 3.9412 | 4 | 4 | 4 | 4 | 4 | 3.9359 | 3.6394 | 3.9243 | 4 | 3.9409 | 4 | 4 | 4 | 4 | 4 | 4 | 4 | 4 | 4 | 4 | 3.4601 | 3.9367 | 4 | 4 | 4 | 4 | 4 | 4 | 3.7586 | 3.692 | 3.7602 | 3.6343 | 3.6971 | 3.6962 | 3.6957 | 3.7626 | 3.942 | 3.6973 | 3.5361 | 3.7611 | 3.8348 | 3.7652 | 4 | 3.6363 | 3.6896 | 4 | 3.7556 | 4 | 3.9349 | 3.0899 | 3.6983 | 3.7501 | 3.585 | 4 | 4 | 3.5809 | 3.8243 | 4 | 3.9397 | 4 | 4 | 3.8445 | 4 | 3.9373 | 4 | 4 | 4 | 3.9472 | 4 | 3.934 | 4 | 4 | 3.7636 | 3.8434 | 4 | 3.5869 | 3.5898 | 3.929 | 3.9369 | 4 | 4 | 3.5294 | 4 | 4 | 3.5373 | 4 | 3.9409 | 4 | 3.9442 | 3.5332 | 4 | 4 | 3.9406 | 4 | 4 | 4 | 4 | 3.9332 | 3.9322 | 4 | 4 | 3.8217 | 4 | 3.9289 | 3.8437 | 4 | 4 | 3.5369 | 3.6907 | 4 | 3.9367 | 4 | 4 | 3.7594 | 4 | 4 | 4 | 4 | 4 | 3.6906 | 3.9405 | 3.8351 | 4 | 3.6945 | 3.7746 | 3.9473 | 3.6983 | 3.8503 | 3.645 | 3.7048 | 3.943 | 3.6965 | 3.9405 | 3.7649 | 3.7704 | 3.9478 | 3.7041 | 4 | 3.7005 | 3.7688 | 3.6923 | 3.763 | 3.9263 | 3.6908 | 3.8481 | 3.7598 | 3.7045 | 3.351 | 3.5515 | 3.4656 | 3.699 | 3.7488 | 3.3759 | 3.2028 | 3.4305 | 3.4686 | 3.3802 | 3.9434 | 3.5917 | 3.6445 | 3.7656 | 3.648 | 3.9452 | 3.8424 | 3.8453 | 3.6971 | 3.9418 | 3.6315 | 3.9318 | 3.5917 | 3.8393 | 3.8438 | 3.9442 | 3.9363 | 3.7757 | 3.6015 | 3.8442 | 3.8461 | 3.6946 | 3.6975 | 3.595 | 3.6433 | 3.7568 | 3.9485 | 3.5838 | 3.6984 | 3.6328 | 3.7016 | 3.6471 | 3.5105 | 3.4623 | 3.636 | 3.2866 | 3.3314 | 3.1646 | 3.0536 | 3.1597 | 4 | 3.92 | 3.8486 | 3.5967 | 3.7641 | 3.5848 | 3.595 | 4 | 3.9508 | 3.849 | 3.6386 | 3.7042 | 4 | 3.5808 | 3.756 | 3.548 | 3.5896 | 3.8477 | 3.7021 | 3.7039 | 3.6433 | 3.5433 | 3.7449 | 3.5881 | 3.5047 | 3.5843 | 3.4289 | 3.1476 | 3.2765 | 3.8537 | 3.3419 | 3.2906 | 3.2022 | 3.2953 | 3.3039 | 4 | 3.9394 | 3.8307 | 3.8452 | 4 | 3.6932 | 3.7651 | 3.6913 | 3.6997 | 4 | 3.9384 | 3.8487 | 3.9447 | 4 | 4 | 3.2873 | 2.9843 | 3.2649 | 3.1593 | 3.1221 | 3.494 | 3.5775 | 3.637 | 3.4515 | 3.3996 | 3.7165 | 3.4633 | 3.5753 | 3.6444 | 3.9364 | 3.4163 | 3.7619 | 3.3375 | 3.244 | 3.2705 | 2.6058 | 1.3516 | 1.9075 | 2.0225 | 0.8172 | 3.5841 | 3.5023 | 3.55 | 3.6392 | 3.5397 | 3.5471 | 3.7613 | 3.7676 | 3.6997 | 3.8523 | 3.8379 | 3.8454 | 3.9452 | 3.7729 | 2.7387 | 3.6926 | 3.3165 | 3.7581 | 3.6373 | 3.6409 | 3.9468 | 4 | 4 | 3.7694 | 3.7611 | 3.7663 | 4 | 3.6972 | 3.9485 | 3.7616 | 3.7074 | 3.7566 | 3.7578 | 3.7682 | 4 | 3.9421 | 3.8351 | 4 | 3.835 | 3.7705 | 3.7575 | 3.7612 | 3.6345 | 3.6948 | 3.763 | 3.6403 | 3.6803 | 3.7656 | 3.6463 | 3.4641 | 3.7013 | 3.6368 | 3.7004 | 3.8405 | 3.3966 | 3.8452 | 3.8378 | 3.8377 | 4 | 3.8532 | 3.8342 | 3.2168 | 3.8413 | 3.7669 | 4 | 4 | 4 | 4 | 3.8444 | 4 | 3.5523 | 3.6995 | 3.6912 | 3.6869 | 3.6955 | 3.7542 | 3.6362 | 3.5038 | 3.4691 | 3.546 | 3.7015 | 3.6302 | 3.5891 | 3.7639 | 3.8473 | 3.8458 | 3.9378 | 3.8482 | 3.8501 | 3.692 | 3.8367 | 3.7677 | 3.8429 | 3.5452 | 3.6751 | 3.8519 | 3.6921 | 4 | 4 | 3.9508 | 3.8447 | 4 | 3.8305 | 3.6927 | 3.7498 | 3.6488 | 3.6438 | 3.7683 | 4 | 3.9511 | 3.9459 | 3.7665 | 3.9339 | 3.5133 | 3.2948 | 3.407 | 3.3978 | 3.5412 | 3.9505 | 3.9453 | 3.8511 | 3.7688 | 3.5875 | 3.5905 | 3.5521 | 3.644 | 3.5507 | 3.8477 | 3.5971 | 3.5471 | 3.6395 | 3.5809 | 3.7428 | 3.5018 | 3.5475 | 3.5624 | 3.5477 | 3.596 | 3.6479 | 3.6404 | 3.6248 | 3.7082 | 3.5934 | 3.4338 | 3.4016 | 3.5102 | 3.459 | 3.3434 | 3.471 | 3.8448 | 3.9427 | 3.8507 | 3.7754 | 3.6923 | 3.8551 | 3.4319 | 3.4611 | 3.5386 | 3.548 | 3.3939 | 2.1707 | 3.6382 | 3.5892 | 3.6515 | 3.5482 | 3.648 | 3.4923 | 3.6505 | 3.7602 | 3.7605 | 3.5511 | 3.5941 | 3.5901 | 3.6675 | 3.7666 | 3.5954 | 3.7139 | 3.637 | 3.5806 | 3.7653 | 3.5478 | 3.7625 | 3.5955 | 3.5458 | 3.4361 | 3.6972 | 3.7017 | 3.5983 | 3.9483 | 4 | 3.7728 | 3.6908 | 3.8449 | 3.5915 | 3.6992 | 3.6494 | 3.5364 | 3.5487 | 3.5883 | 4 | 3.7677 | 3.4856 | 3.5874 | 3.6298 | 3.5056 | 3.5806 | 3.7665 | 3.8401 | 4 | 3.6449 | 3.6426 | 3.7679 | 3.7725 | 3.695 | 3.5537 | 3.6358 | 3.6467 | 3.7703 | 3.7697 | 3.8505 | 3.7624 | 3.6894 | 3.7613 | 3.7107 | 3.7607 | 3.8418 | 3.772 | 3.6946 | 3.7663 | 3.6465 | 3.6417 | 3.766 | 3.4636 | 3.3935 | 3.5018 | 3.5056 | 4 | 3.7039 | 3.7711 | 3.7003 | 3.7685 | 3.8479 | 3.6466 | 3.7043 | 3.7618 | 3.751 | 3.7694 | 3.4591 | 3.4317 | 3.3518 | 3.4369
496 | 3.6911 | 3.607933 | 3.779633 | 3.636333 | 3.666067 | 3.688233 | 3.724167 | 3.63 | 3.6733 | 3.659467 | 3.493733 | 3.7114 | 3.7332 | 3.635733 | 3.5753 | 3.644067 | 3.669867 | 3.635 | 3.610967 | 3.756533 | 3.7335 | 3.740967 | 3.526833 | 3.6359 | 3.881667 | 4 | 3.951233 | 3.774933 | 3.831867 | 4 | 3.9802 | 4 | 3.978233 | 3.981167 | 4 | 4 | 3.9796 | 3.947233 | 3.9806 | 3.949167 | 3.958533 | 4 | 3.918833 | 4 | 4 | 3.906067 | 3.950967 | 3.973933 | 3.846567 | 3.910533 | 4 | 3.7902 | 3.972267 | 3.964267 | 4 | 3.8552 | 3.968067 | 3.950233 | 3.5624 | 3.827367 | 4 | 3.686167 | 3.854467 | 4 | 3.975733 | 4 | 3.860467 | 3.979067 | 4 | 3.9624 | 3.853667 | 4 | 3.408767 | 3.7499 | 4 | 4 | 3.969533 | 3.850467 | 3.973933 | 4 | 3.7712 | 3.635267 | 3.8322 | 3.6433 | 3.6723 | 3.751933 | 3.580633 | 3.690667 | 3.980667 | 3.677567 | 3.551033 | 3.833167 | 3.7568 | 3.721067 | 3.973067 | 3.655033 | 3.705733 | 3.972867 | 3.8264 | 3.9108 | 3.9783 | 3.067967 | 3.672167 | 3.8153 | 3.537667 | 3.8514 | 4 | 3.5141 | 3.914167 | 4 | 3.956433 | 3.907133 | 4 | 3.8639 | 4 | 3.953233 | 3.978733 | 4 | 4 | 3.9824 | 4 | 3.949333 | 3.970867 | 4 | 3.826933 | 3.7996 | 3.9134 | 3.468767 | 3.518267 | 3.976333 | 3.9533 | 4 | 4 | 3.457867 | 4 | 4 | 3.525233 | 4 | 3.889433 | 3.9718 | 3.9814 | 3.501067 | 4 | 4 | 3.834267 | 4 | 4 | 4 | 4 | 3.879933 | 3.8796 | 3.9132 | 4 | 3.843033 | 4 | 3.9763 | 3.758433 | 3.974267 | 4 | 3.5289 | 3.704833 | 3.971333 | 3.9509 | 4 | 4 | 3.829533 | 4 | 3.906133 | 3.855333 | 4 | 4 | 3.749267 | 3.9553 | 3.8531 | 3.9144 | 3.7113 | 3.739267 | 3.896633 | 3.577833 | 3.7295 | 3.570067 | 3.712267 | 3.838933 | 3.8029 | 3.9619 | 3.828967 | 3.908667 | 3.9552 | 3.8733 | 3.855733 | 3.645167 | 3.9012 | 3.712033 | 3.771933 | 3.830967 | 3.672133 | 3.931967 | 3.785133 | 3.715967 | 3.355933 | 3.519233 | 3.458067 | 3.6758 | 3.690933 | 3.3617 | 3.225667 | 3.4757 | 3.505067 | 3.383867 | 3.8358 | 3.5971 | 3.6631 | 3.779067 | 3.659 | 3.981733 | 3.6912 | 3.948433 | 3.6385 | 3.958667 | 3.645033 | 3.774733 | 3.638967 | 3.794833 | 3.854933 | 3.9814 | 3.793833 | 3.735167 | 3.5699 | 3.855733 | 3.857967 | 3.574067 | 3.753633 | 3.552867 | 3.567367 | 3.7284 | 3.848833 | 3.5664 | 3.699067 | 3.656267 | 3.720533 | 3.5973 | 3.5253 | 3.417567 | 3.612867 | 3.268333 | 3.2766 | 3.199867 | 3.034867 | 3.177767 | 3.9138 | 3.883467 | 3.6606 | 3.569567 | 3.710967 | 3.570533 | 3.536533 | 3.857133 | 3.846267 | 3.931933 | 3.6502 | 3.671533 | 3.857 | 3.494867 | 3.771533 | 3.5106 | 3.479667 | 3.692633 | 3.6989 | 3.813367 | 3.626433 | 3.4817 | 3.6271 | 3.594833 | 3.5421 | 3.548767 | 3.4055 | 3.1502 | 3.3025 | 3.951233 | 3.3169 | 3.2928 | 3.238333 | 3.303967 | 3.277967 | 3.976733 | 3.957333 | 3.9245 | 3.854933 | 3.976867 | 3.6758 | 3.699033 | 3.753433 | 3.677633 | 3.9098 | 3.8448 | 3.859767 | 3.981567 | 3.9784 | 4 | 3.248633 | 2.9355 | 3.222433 | 3.103433 | 3.0659 | 3.442733 | 3.5167 | 3.619133 | 3.4101 | 3.327267 | 3.649033 | 3.434367 | 3.510967 | 3.5956 | 3.9788 | 3.345967 | 3.7293 | 3.259233 | 3.230333 | 3.2223 | 2.607133 | 1.349933 | 1.9103 | 2.0219 | 0.8154667 | 3.547567 | 3.516433 | 3.537133 | 3.699267 | 3.5539 | 3.559167 | 3.731367 | 3.735467 | 3.755967 | 3.7347 | 3.7901 | 3.852533 | 3.7608 | 3.705233 | 2.7403 | 3.672333 | 3.364433 | 3.720033 | 3.595633 | 3.6587 | 3.8388 | 4 | 3.973933 | 3.742133 | 3.775033 | 3.837367 | 3.9162 | 3.758067 | 3.760633 | 3.761333 | 3.7716 | 3.778733 | 3.834467 | 3.738067 | 3.972533 | 3.895433 | 3.857433 | 3.9112 | 3.806133 | 3.783633 | 3.693367 | 3.8316 | 3.733967 | 3.678533 | 3.698267 | 3.657433 | 3.671167 | 3.689733 | 3.658167 | 3.500233 | 3.644967 | 3.625 | 3.647933 | 3.8495 | 3.419067 | 3.859467 | 3.842 | 3.8021 | 4 | 3.856067 | 3.722267 | 3.157 | 3.7439 | 3.783033 | 3.908867 | 3.9742 | 4 | 3.9134 | 3.856 | 4 | 3.631967 | 3.701033 | 3.671933 | 3.631233 | 3.6767 | 3.732067 | 3.728533 | 3.5472 | 3.482367 | 3.622067 | 3.6415 | 3.6552 | 3.717567 | 3.820433 | 3.718567 | 3.9486 | 3.952267 | 3.860933 | 3.7695 | 3.666333 | 3.802967 | 3.697433 | 3.855767 | 3.622333 | 3.7503 | 3.809167 | 3.662633 | 4 | 4 | 3.843333 | 3.926033 | 3.919267 | 3.8025 | 3.6575 | 3.777533 | 3.6282 | 3.681133 | 3.733967 | 4 | 3.851567 | 3.9645 | 3.736967 | 3.743433 | 3.474633 | 3.273733 | 3.455467 | 3.3624 | 3.4406 | 3.886967 | 3.898367 | 3.810033 | 3.66 | 3.5103 | 3.601633 | 3.5305 | 3.5644 | 3.506233 | 3.861367 | 3.581633 | 3.552767 | 3.6175 | 3.5403 | 3.6884 | 3.5436 | 3.5915 | 3.5324 | 3.5095 | 3.5762 | 3.746367 | 3.700667 | 3.615067 | 3.645667 | 3.5458 | 3.425067 | 3.415867 | 3.451467 | 3.435133 | 3.326067 | 3.439867 | 3.919933 | 3.898633 | 3.808033 | 3.780133 | 3.614567 | 3.695433 | 3.5285 | 3.5101 | 3.525733 | 3.566067 | 3.3659 | 2.1699 | 3.650333 | 3.599133 | 3.573367 | 3.483267 | 3.627333 | 3.543767 | 3.693633 | 3.729667 | 3.736167 | 3.559633 | 3.686567 | 3.606633 | 3.5985 | 3.702667 | 3.522067 | 3.648033 | 3.7428 | 3.569867 | 3.778633 | 3.626267 | 3.773633 | 3.637633 | 3.6226 | 3.4491 | 3.6714 | 3.7075 | 3.607367 | 3.982767 | 3.9788 | 3.8388 | 3.7164 | 3.864367 | 3.611767 | 3.647533 | 3.6932 | 3.591533 | 3.5373 | 3.606767 | 3.976 | 3.7409 | 3.571733 | 3.601467 | 3.621533 | 3.545667 | 3.5986 | 3.8311 | 3.763033 | 3.9806 | 3.664167 | 3.626733 | 3.743167 | 3.742433 | 3.635267 | 3.532233 | 3.657933 | 3.632167 | 3.834433 | 3.838433 | 3.8131 | 3.692267 | 3.672467 | 3.836167 | 3.718833 | 3.743567 | 3.7228 | 3.702533 | 3.8044 | 3.832833 | 3.699767 | 3.734767 | 3.655867 | 3.4002 | 3.3667 | 3.465667 | 3.507667 | 3.857667 | 3.677567 | 3.733167 | 3.717767 | 3.671833 | 3.660633 | 3.595267 | 3.755033 | 3.835667 | 3.700067 | 3.695933 | 3.377433 | 3.495767 | 3.3976 | 3.4283
498 | 3.7233 | 3.622267 | 3.757167 | 3.655833 | 3.6285 | 3.5921 | 3.692833 | 3.570433 | 3.656933 | 3.6049 | 3.490233 | 3.632233 | 3.692767 | 3.603433 | 3.564267 | 3.651533 | 3.652633 | 3.573933 | 3.613367 | 3.735967 | 3.777433 | 3.685067 | 3.5273 | 3.589067 | 3.887667 | 3.983133 | 3.952233 | 3.804067 | 3.8518 | 3.9782 | 4 | 4 | 4 | 4 | 4 | 3.946167 | 4 | 3.9805 | 3.960233 | 3.9566 | 3.958533 | 4 | 3.972733 | 4 | 4 | 3.853533 | 3.954467 | 3.9565 | 3.8039 | 3.910533 | 4 | 3.729867 | 3.9508 | 3.964267 | 4 | 3.778867 | 3.968067 | 3.9716 | 3.5027 | 3.8526 | 4 | 3.588833 | 3.833567 | 4 | 3.975733 | 4 | 3.811167 | 3.979067 | 4 | 3.911233 | 3.836333 | 3.977333 | 3.367533 | 3.651867 | 4 | 3.982633 | 3.969533 | 3.803133 | 3.973933 | 4 | 3.7327 | 3.589767 | 3.836233 | 3.6464 | 3.675167 | 3.754767 | 3.494367 | 3.668033 | 3.983 | 3.662 | 3.556333 | 3.836667 | 3.696267 | 3.721167 | 3.921833 | 3.657067 | 3.7348 | 3.925867 | 3.8086 | 3.891333 | 4 | 3.062033 | 3.672533 | 3.798433 | 3.483667 | 3.774133 | 4 | 3.473133 | 3.8965 | 3.921267 | 3.9277 | 3.888833 | 4 | 3.864567 | 3.949567 | 3.925433 | 3.978733 | 4 | 4 | 4 | 4 | 3.954967 | 3.970867 | 4 | 3.830367 | 3.78 | 3.892433 | 3.407633 | 3.4656 | 3.984167 | 3.958867 | 3.953933 | 3.951133 | 3.405433 | 3.9823 | 4 | 3.4912 | 3.952367 | 3.833 | 3.9569 | 4 | 3.458 | 3.983133 | 3.951233 | 3.8038 | 4 | 4 | 3.9827 | 4 | 3.799333 | 3.823967 | 3.8956 | 4 | 3.879567 | 3.949167 | 3.922033 | 3.6764 | 3.974267 | 4 | 3.458367 | 3.6442 | 3.872767 | 3.9198 | 4 | 4 | 3.8601 | 3.949333 | 3.857267 | 3.806 | 3.982033 | 4 | 3.7778 | 3.899033 | 3.8322 | 3.819633 | 3.714167 | 3.695667 | 3.780067 | 3.531433 | 3.615933 | 3.501633 | 3.697233 | 3.7134 | 3.808667 | 3.904133 | 3.793267 | 3.933267 | 3.9223 | 3.900267 | 3.780633 | 3.593433 | 3.9305 | 3.6642 | 3.7696 | 3.784067 | 3.626367 | 3.907867 | 3.7479 | 3.697067 | 3.336167 | 3.4741 | 3.429867 | 3.6125 | 3.6692 | 3.3528 | 3.241033 | 3.500833 | 3.499633 | 3.393167 | 3.718667 | 3.570067 | 3.666167 | 3.7842 | 3.6411 | 3.903167 | 3.5933 | 3.952267 | 3.609 | 3.929467 | 3.579533 | 3.6813 | 3.602167 | 3.8338 | 3.861067 | 3.900667 | 3.740267 | 3.735133 | 3.565133 | 3.8123 | 3.7895 | 3.493867 | 3.739767 | 3.502033 | 3.500067 | 3.661133 | 3.755967 | 3.524467 | 3.705433 | 3.6588 | 3.6571 | 3.583633 | 3.548733 | 3.4004 | 3.560233 | 3.2179 | 3.255067 | 3.206433 | 3.015833 | 3.186267 | 3.838033 | 3.8609 | 3.575367 | 3.555767 | 3.638733 | 3.5685 | 3.5215 | 3.840533 | 3.788833 | 3.8857 | 3.6184 | 3.6727 | 3.808333 | 3.466567 | 3.7524 | 3.513667 | 3.454233 | 3.6286 | 3.682467 | 3.806567 | 3.5967 | 3.501133 | 3.562 | 3.567367 | 3.5275 | 3.5192 | 3.3769 | 3.158267 | 3.314533 | 3.9531 | 3.312433 | 3.300267 | 3.249167 | 3.321567 | 3.2783 | 3.9304 | 3.903333 | 3.932367 | 3.832133 | 3.959433 | 3.6226 | 3.6316 | 3.734667 | 3.624367 | 3.8116 | 3.752167 | 3.857867 | 3.986533 | 3.930733 | 3.9519 | 3.1981 | 2.886767 | 3.1724 | 3.044033 | 3.006833 | 3.379967 | 3.446233 | 3.566267 | 3.343167 | 3.270767 | 3.580633 | 3.3827 | 3.464633 | 3.514967 | 3.9825 | 3.275867 | 3.680967 | 3.205667 | 3.190667 | 3.168433 | 2.601733 | 1.348233 | 1.9091 | 2.0187 | 0.8138333 | 3.501233 | 3.498233 | 3.509967 | 3.700067 | 3.567133 | 3.561467 | 3.6778 | 3.696133 | 3.7402 | 3.6507 | 3.7435 | 3.857567 | 3.732433 | 3.6322 | 2.7437 | 3.6117 | 3.3933 | 3.6688 | 3.537767 | 3.617667 | 3.724933 | 4 | 3.955267 | 3.6988 | 3.777167 | 3.783567 | 3.817067 | 3.744267 | 3.7046 | 3.767567 | 3.735 | 3.7603 | 3.839933 | 3.693667 | 3.955067 | 3.865333 | 3.795633 | 3.8596 | 3.810933 | 3.726567 | 3.6353 | 3.832433 | 3.779467 | 3.684267 | 3.6442 | 3.6614 | 3.656767 | 3.619167 | 3.656367 | 3.515167 | 3.627533 | 3.628533 | 3.652 | 3.768933 | 3.411133 | 3.8591 | 3.778933 | 3.740667 | 3.980433 | 3.8068 | 3.683 | 3.1062 | 3.724567 | 3.764 | 3.8091 | 3.9538 | 4 | 3.8969 | 3.8346 | 3.985033 | 3.632433 | 3.666833 | 3.6426 | 3.636933 | 3.644067 | 3.740167 | 3.750467 | 3.563533 | 3.511867 | 3.611067 | 3.623333 | 3.6481 | 3.778567 | 3.750467 | 3.6893 | 3.900833 | 3.852167 | 3.813333 | 3.7238 | 3.711433 | 3.740333 | 3.657833 | 3.832567 | 3.6601 | 3.809533 | 3.841867 | 3.6329 | 4 | 4 | 3.8455 | 3.901933 | 3.8041 | 3.7435 | 3.636733 | 3.7863 | 3.6119 | 3.6695 | 3.662067 | 3.982967 | 3.8222 | 3.936067 | 3.798 | 3.6494 | 3.4399 | 3.259733 | 3.4526 | 3.335233 | 3.364833 | 3.855833 | 3.8671 | 3.8148 | 3.641667 | 3.454133 | 3.5915 | 3.5132 | 3.505167 | 3.438367 | 3.836833 | 3.569767 | 3.582467 | 3.576833 | 3.5042 | 3.677433 | 3.532633 | 3.6251 | 3.529467 | 3.510567 | 3.5269 | 3.718033 | 3.747767 | 3.579867 | 3.583367 | 3.5192 | 3.397 | 3.4407 | 3.417533 | 3.4045 | 3.312167 | 3.431167 | 3.874233 | 3.901533 | 3.8122 | 3.780033 | 3.6207 | 3.6101 | 3.545367 | 3.593433 | 3.5194 | 3.5637 | 3.340933 | 2.168233 | 3.655433 | 3.5742 | 3.527033 | 3.454467 | 3.551567 | 3.537333 | 3.758967 | 3.737167 | 3.722367 | 3.561233 | 3.676133 | 3.647567 | 3.5621 | 3.6612 | 3.5094 | 3.578067 | 3.763833 | 3.5613 | 3.780733 | 3.6815 | 3.7034 | 3.6231 | 3.644933 | 3.4482 | 3.6556 | 3.6916 | 3.6215 | 3.927033 | 3.9337 | 3.799367 | 3.774067 | 3.802167 | 3.632733 | 3.614567 | 3.739133 | 3.5836 | 3.5924 | 3.5752 | 3.8823 | 3.772133 | 3.564933 | 3.578167 | 3.610533 | 3.564933 | 3.574033 | 3.858167 | 3.7406 | 3.907867 | 3.623167 | 3.612233 | 3.661967 | 3.684667 | 3.600733 | 3.5236 | 3.6813 | 3.599567 | 3.815533 | 3.839233 | 3.7909 | 3.6344 | 3.657467 | 3.797733 | 3.6664 | 3.7079 | 3.676467 | 3.702333 | 3.9062 | 3.796033 | 3.745733 | 3.721433 | 3.6121 | 3.357233 | 3.343967 | 3.401533 | 3.4656 | 3.786367 | 3.728967 | 3.662333 | 3.700667 | 3.6178 | 3.578667 | 3.597167 | 3.6931 | 3.841133 | 3.652133 | 3.653033 | 3.3417 | 3.499933 | 3.409733 | 3.4285
500 | 3.8475 | 3.742 | 3.6951 | 3.6455 | 3.6541 | 3.5529 | 3.6483 | 3.5131 | 3.645 | 3.5907 | 3.5281 | 3.5935 | 3.6435 | 3.5953 | 3.4696 | 3.6456 | 3.6463 | 3.5088 | 3.6391 | 3.7755 | 3.7661 | 3.5956 | 3.6395 | 3.5456 | 3.9514 | 3.9494 | 3.9435 | 3.8446 | 4 | 3.9346 | 4 | 4 | 4 | 4 | 4 | 3.8385 | 4 | 3.9415 | 3.9389 | 3.95 | 4 | 4 | 4 | 4 | 4 | 3.8424 | 3.9468 | 3.9477 | 3.7077 | 4 | 4 | 3.7602 | 3.9356 | 4 | 4 | 3.771 | 4 | 4 | 3.4603 | 4 | 4 | 3.6489 | 3.9373 | 4 | 4 | 4 | 3.8521 | 4 | 4 | 3.8465 | 3.948 | 3.932 | 3.3364 | 3.6426 | 4 | 3.9479 | 4 | 3.858 | 4 | 4 | 3.6431 | 3.5555 | 3.7723 | 3.6436 | 3.7057 | 3.7047 | 3.4369 | 3.6947 | 3.949 | 3.6506 | 3.552 | 3.7716 | 3.6532 | 3.7655 | 3.8463 | 3.6424 | 3.7768 | 3.859 | 3.7022 | 3.9416 | 4 | 3.0721 | 3.6994 | 3.6995 | 3.423 | 3.7682 | 4 | 3.458 | 3.7713 | 3.7638 | 3.8535 | 3.9451 | 4 | 3.8465 | 3.8487 | 3.8539 | 4 | 4 | 4 | 4 | 4 | 3.9509 | 4 | 4 | 3.7739 | 3.7846 | 3.9371 | 3.4035 | 3.4318 | 3.9525 | 3.9536 | 3.8618 | 3.8534 | 3.3721 | 3.9469 | 4 | 3.4352 | 3.8571 | 3.7716 | 3.9553 | 4 | 3.404 | 3.9494 | 3.8537 | 3.8492 | 4 | 4 | 3.9481 | 4 | 3.6914 | 3.7653 | 3.9472 | 4 | 3.9313 | 3.8475 | 3.7661 | 3.5976 | 4 | 4 | 3.3253 | 3.5088 | 3.7043 | 3.8434 | 4 | 4 | 3.8511 | 3.848 | 3.8534 | 3.852 | 3.9461 | 4 | 3.7762 | 3.7717 | 3.7724 | 3.7157 | 3.7031 | 3.6438 | 3.5976 | 3.5591 | 3.5096 | 3.4397 | 3.6597 | 3.5664 | 3.7138 | 3.7672 | 3.6578 | 3.8442 | 3.8491 | 3.785 | 3.7747 | 3.5453 | 3.8567 | 3.5488 | 3.756 | 3.7856 | 3.5535 | 3.7758 | 3.6481 | 3.6478 | 3.2917 | 3.4161 | 3.381 | 3.5091 | 3.6836 | 3.3492 | 3.2489 | 3.5059 | 3.4523 | 3.4081 | 3.592 | 3.5106 | 3.6537 | 3.781 | 3.5943 | 3.7095 | 3.5487 | 3.8568 | 3.6086 | 3.8542 | 3.435 | 3.6515 | 3.4813 | 3.9562 | 3.8622 | 3.702 | 3.7756 | 3.7756 | 3.5872 | 3.7139 | 3.6407 | 3.454 | 3.6559 | 3.4425 | 3.4414 | 3.555 | 3.6699 | 3.458 | 3.7175 | 3.6404 | 3.5113 | 3.6061 | 3.5808 | 3.4108 | 3.4781 | 3.1353 | 3.2668 | 3.1843 | 2.9965 | 3.1852 | 3.7727 | 3.8523 | 3.5929 | 3.5553 | 3.5474 | 3.5787 | 3.5499 | 3.9502 | 3.7785 | 3.7103 | 3.5432 | 3.7077 | 3.854 | 3.4959 | 3.6986 | 3.5572 | 3.5133 | 3.6556 | 3.6528 | 3.6835 | 3.5541 | 3.6016 | 3.5496 | 3.5057 | 3.4609 | 3.4956 | 3.3431 | 3.1718 | 3.3126 | 3.8593 | 3.3285 | 3.313 | 3.2347 | 3.3481 | 3.3049 | 3.861 | 3.7774 | 3.8543 | 3.7768 | 3.9477 | 3.5336 | 3.5628 | 3.635 | 3.5399 | 3.7054 | 3.6605 | 3.843 | 3.9596 | 3.857 | 3.8557 | 3.1357 | 2.8381 | 3.1148 | 2.9811 | 2.9449 | 3.3057 | 3.3661 | 3.4784 | 3.2507 | 3.2301 | 3.5113 | 3.3083 | 3.4363 | 3.4025 | 3.9475 | 3.206 | 3.6169 | 3.1768 | 3.125 | 3.1089 | 2.5896 | 1.3465 | 1.9039 | 2.0129 | 0.8123 | 3.4451 | 3.4477 | 3.4685 | 3.6416 | 3.5794 | 3.554 | 3.6006 | 3.6496 | 3.6524 | 3.6003 | 3.6981 | 3.8605 | 3.8601 | 3.5538 | 2.7489 | 3.5107 | 3.4031 | 3.6044 | 3.4637 | 3.5178 | 3.6052 | 4 | 3.944 | 3.6394 | 3.7675 | 3.6049 | 3.7026 | 3.6558 | 3.7804 | 3.7803 | 3.5976 | 3.7013 | 3.7742 | 3.635 | 3.9476 | 3.8518 | 3.6497 | 3.8452 | 3.8494 | 3.5993 | 3.5833 | 3.7637 | 3.771 | 3.712 | 3.6008 | 3.6522 | 3.6371 | 3.5539 | 3.6409 | 3.5089 | 3.649 | 3.6474 | 3.7126 | 3.5988 | 3.3728 | 3.8441 | 3.6486 | 3.6534 | 3.9413 | 3.7054 | 3.7164 | 3.0644 | 3.7833 | 3.7098 | 3.7007 | 3.9388 | 4 | 3.9505 | 3.7802 | 3.9551 | 3.5537 | 3.5969 | 3.6032 | 3.704 | 3.5976 | 3.7785 | 3.702 | 3.5528 | 3.5576 | 3.513 | 3.647 | 3.6089 | 3.7721 | 3.554 | 3.7595 | 3.7025 | 3.6375 | 3.7054 | 3.713 | 3.8273 | 3.6488 | 3.6489 | 3.7733 | 3.6585 | 3.8528 | 3.95 | 3.6029 | 4 | 4 | 3.9573 | 3.7724 | 3.6545 | 3.6535 | 3.6304 | 3.7761 | 3.5999 | 3.6089 | 3.5526 | 3.9489 | 3.863 | 3.8606 | 3.9496 | 3.6518 | 3.4091 | 3.2528 | 3.3984 | 3.3163 | 3.3139 | 3.8571 | 3.8515 | 3.8654 | 3.7138 | 3.419 | 3.5601 | 3.5002 | 3.4663 | 3.3471 | 3.7741 | 3.5615 | 3.6362 | 3.5175 | 3.4726 | 3.7099 | 3.4689 | 3.6483 | 3.5536 | 3.5509 | 3.4481 | 3.5629 | 3.7817 | 3.5192 | 3.5213 | 3.5136 | 3.3496 | 3.4761 | 3.4084 | 3.3671 | 3.3017 | 3.4449 | 3.7077 | 3.9514 | 3.8632 | 3.7751 | 3.7107 | 3.5991 | 3.4825 | 3.7111 | 3.5196 | 3.5409 | 3.319 | 2.1657 | 3.6535 | 3.5144 | 3.5125 | 3.4618 | 3.4207 | 3.473 | 3.8465 | 3.7827 | 3.7191 | 3.5559 | 3.5628 | 3.7129 | 3.5583 | 3.6422 | 3.5574 | 3.504 | 3.7001 | 3.5549 | 3.7716 | 3.7135 | 3.5518 | 3.5519 | 3.6128 | 3.4334 | 3.6498 | 3.654 | 3.6407 | 3.7811 | 3.8647 | 3.6545 | 3.8638 | 3.6583 | 3.6544 | 3.6003 | 3.7872 | 3.5126 | 3.714 | 3.4936 | 3.7189 | 3.8614 | 3.4652 | 3.5175 | 3.5968 | 3.5634 | 3.5069 | 3.8477 | 3.7728 | 3.7818 | 3.5219 | 3.5991 | 3.5243 | 3.5992 | 3.5914 | 3.5278 | 3.7059 | 3.5489 | 3.7136 | 3.7721 | 3.7839 | 3.5888 | 3.6444 | 3.646 | 3.5534 | 3.6537 | 3.7028 | 3.7714 | 4 | 3.6559 | 3.7844 | 3.6017 | 3.6347 | 3.3347 | 3.3253 | 3.3094 | 3.3794 | 3.7861 | 3.8581 | 3.5586 | 3.649 | 3.6064 | 3.602 | 3.6523 | 3.5185 | 3.7782 | 3.6072 | 3.6407 | 3.3519 | 3.4442 | 3.3882 | 3.4375
502 | 3.711633 | 3.610533 | 3.688767 | 3.6095 | 3.6505 | 3.582767 | 3.6119 | 3.474167 | 3.6402 | 3.557767 | 3.481967 | 3.616367 | 3.577033 | 3.5595 | 3.510467 | 3.5708 | 3.642233 | 3.504733 | 3.517833 | 3.643233 | 3.813967 | 3.532667 | 3.605433 | 3.608133 | 3.884267 | 3.944733 | 3.981167 | 3.708267 | 3.8928 | 3.8764 | 4 | 3.899933 | 4 | 3.9574 | 4 | 3.946167 | 3.958333 | 3.880967 | 3.979633 | 3.823333 | 4 | 4 | 4 | 3.9626 | 4 | 3.7892 | 3.9404 | 3.8789 | 3.7469 | 4 | 3.959933 | 3.757267 | 3.978533 | 4 | 4 | 3.890067 | 4 | 3.897067 | 3.431567 | 3.953067 | 3.9606 | 3.684967 | 3.938433 | 3.9604 | 4 | 4 | 3.9507 | 4 | 3.961933 | 3.7861 | 3.982667 | 3.977333 | 3.3182 | 3.6084 | 4 | 3.982633 | 4 | 3.952667 | 4 | 3.964467 | 3.6123 | 3.544767 | 3.682033 | 3.6372 | 3.593567 | 3.597167 | 3.389567 | 3.626567 | 3.826867 | 3.687067 | 3.448467 | 3.680733 | 3.553667 | 3.617367 | 3.794367 | 3.644667 | 3.773733 | 3.795333 | 3.680133 | 3.822067 | 3.8958 | 3.0669 | 3.655 | 3.7329 | 3.345267 | 3.719467 | 3.954733 | 3.4146 | 3.6865 | 3.721667 | 3.790567 | 3.826433 | 3.954133 | 3.710767 | 3.793367 | 3.7129 | 3.9692 | 3.963467 | 4 | 3.959267 | 3.9594 | 3.870567 | 3.961467 | 3.902733 | 3.7761 | 3.77 | 3.932167 | 3.2931 | 3.355733 | 3.9487 | 3.984533 | 3.953933 | 3.951133 | 3.333033 | 3.881233 | 4 | 3.369733 | 3.854767 | 3.7698 | 3.9429 | 4 | 3.341267 | 3.943267 | 3.908767 | 3.839267 | 4 | 4 | 3.9827 | 3.963333 | 3.7886 | 3.813967 | 3.9466 | 4 | 3.876567 | 3.910567 | 3.922033 | 3.5962 | 3.9604 | 3.893867 | 3.291167 | 3.455133 | 3.901433 | 3.910533 | 3.953067 | 4 | 3.790433 | 3.848267 | 3.951133 | 3.7496 | 3.9375 | 4 | 3.767867 | 3.765767 | 3.8846 | 3.707167 | 3.6015 | 3.615667 | 3.538533 | 3.480033 | 3.451733 | 3.406367 | 3.6073 | 3.531333 | 3.6048 | 3.761 | 3.620467 | 3.845067 | 3.7491 | 3.656867 | 3.680633 | 3.487433 | 3.790167 | 3.494267 | 3.709733 | 3.657267 | 3.550233 | 3.811133 | 3.614633 | 3.571933 | 3.1749 | 3.333033 | 3.2788 | 3.401033 | 3.533067 | 3.327933 | 3.2887 | 3.468433 | 3.443233 | 3.404633 | 3.539533 | 3.4656 | 3.582167 | 3.654667 | 3.6227 | 3.665567 | 3.493433 | 3.7988 | 3.535867 | 3.7544 | 3.422 | 3.6469 | 3.393967 | 3.747 | 3.750467 | 3.654533 | 3.6576 | 3.654733 | 3.483133 | 3.666033 | 3.600833 | 3.385467 | 3.584233 | 3.4131 | 3.391533 | 3.495 | 3.6417 | 3.416 | 3.6349 | 3.6158 | 3.477633 | 3.514567 | 3.4598 | 3.357867 | 3.478833 | 3.159167 | 3.2344 | 3.1569 | 2.967633 | 3.165933 | 3.7747 | 3.7205 | 3.532767 | 3.471767 | 3.6144 | 3.586433 | 3.465567 | 3.831867 | 3.6913 | 3.6691 | 3.517467 | 3.6309 | 3.7894 | 3.427767 | 3.655267 | 3.467533 | 3.478633 | 3.584333 | 3.613733 | 3.6437 | 3.4995 | 3.556933 | 3.476 | 3.461367 | 3.435633 | 3.4792 | 3.2903 | 3.154133 | 3.281067 | 3.9179 | 3.307967 | 3.265133 | 3.2323 | 3.296033 | 3.242967 | 3.802933 | 3.896333 | 3.8489 | 3.688333 | 3.882033 | 3.439133 | 3.476867 | 3.560467 | 3.503633 | 3.704 | 3.584167 | 3.746667 | 3.8884 | 3.789333 | 3.804767 | 3.0549 | 2.766233 | 3.059867 | 2.919167 | 2.898567 | 3.2267 | 3.296833 | 3.390067 | 3.1843 | 3.166633 | 3.3839 | 3.253833 | 3.3535 | 3.358433 | 3.8735 | 3.1216 | 3.508833 | 3.084667 | 3.079067 | 3.0447 | 2.575467 | 1.344367 | 1.902767 | 2.012433 | 0.8110333 | 3.484033 | 3.400033 | 3.4673 | 3.642733 | 3.507533 | 3.4542 | 3.591267 | 3.555667 | 3.563333 | 3.616833 | 3.586567 | 3.7163 | 3.754433 | 3.473133 | 2.738433 | 3.490767 | 3.3305 | 3.537067 | 3.376233 | 3.508467 | 3.669267 | 4 | 3.823333 | 3.642067 | 3.5901 | 3.6025 | 3.798867 | 3.650933 | 3.729867 | 3.645567 | 3.658467 | 3.699633 | 3.680533 | 3.576733 | 3.982533 | 3.681467 | 3.6423 | 3.9484 | 3.747667 | 3.5675 | 3.5459 | 3.680767 | 3.653267 | 3.663067 | 3.591467 | 3.585133 | 3.6093 | 3.550633 | 3.573433 | 3.4615 | 3.568733 | 3.583 | 3.6674 | 3.5892 | 3.335867 | 3.788967 | 3.6106 | 3.612133 | 3.936767 | 3.597933 | 3.6392 | 3.0406 | 3.692767 | 3.698067 | 3.699433 | 3.823533 | 4 | 3.775767 | 3.721533 | 3.8795 | 3.5833 | 3.633767 | 3.591067 | 3.6274 | 3.6326 | 3.7685 | 3.629867 | 3.488733 | 3.500933 | 3.5044 | 3.613667 | 3.6733 | 3.728433 | 3.6144 | 3.722167 | 3.7447 | 3.720167 | 3.7046 | 3.633133 | 3.746767 | 3.679867 | 3.635233 | 3.654233 | 3.6145 | 3.7544 | 3.8854 | 3.631567 | 3.969067 | 3.904 | 3.9567 | 3.774 | 3.686367 | 3.644967 | 3.576 | 3.731767 | 3.5445 | 3.567233 | 3.552067 | 3.942233 | 3.805667 | 3.8578 | 3.8848 | 3.6462 | 3.3425 | 3.176067 | 3.329067 | 3.2465 | 3.2891 | 3.753767 | 3.7961 | 3.806733 | 3.605067 | 3.3548 | 3.458567 | 3.411667 | 3.420433 | 3.3283 | 3.6897 | 3.553033 | 3.587933 | 3.4635 | 3.4744 | 3.599567 | 3.446567 | 3.558567 | 3.457267 | 3.472567 | 3.4403 | 3.621633 | 3.631033 | 3.515 | 3.551633 | 3.5132 | 3.333267 | 3.357567 | 3.400867 | 3.354433 | 3.248233 | 3.366767 | 3.7527 | 3.792733 | 3.804267 | 3.728033 | 3.604967 | 3.564233 | 3.502967 | 3.574167 | 3.51 | 3.577833 | 3.256133 | 2.1623 | 3.505033 | 3.466 | 3.5411 | 3.448133 | 3.429767 | 3.4954 | 3.698033 | 3.773033 | 3.714167 | 3.551967 | 3.586933 | 3.546167 | 3.544567 | 3.651667 | 3.528667 | 3.4434 | 3.600633 | 3.5637 | 3.647067 | 3.634433 | 3.613467 | 3.6169 | 3.571933 | 3.413867 | 3.582133 | 3.578067 | 3.502233 | 3.773233 | 3.843167 | 3.735233 | 3.685667 | 3.6125 | 3.619133 | 3.5941 | 3.6982 | 3.54 | 3.558467 | 3.5052 | 3.704767 | 3.7228 | 3.469667 | 3.464833 | 3.565067 | 3.503467 | 3.487167 | 3.7491 | 3.6878 | 3.733 | 3.568967 | 3.517033 | 3.5385 | 3.634933 | 3.5342 | 3.572133 | 3.598967 | 3.5539 | 3.711133 | 3.8887 | 3.732767 | 3.708333 | 3.608867 | 3.688133 | 3.5238 | 3.731633 | 3.6222 | 3.879467 | 3.806467 | 3.689967 | 3.692133 | 3.635433 | 3.613633 | 3.344767 | 3.262033 | 3.3146 | 3.3274 | 3.829033 | 3.682833 | 3.550333 | 3.644667 | 3.543 | 3.708067 | 3.513167 | 3.5919 | 3.6906 | 3.601067 | 3.574167 | 3.389367 | 3.420933 | 3.3286 | 3.434433
504 | 3.667433 | 3.515467 | 3.6597 | 3.559367 | 3.573367 | 3.560067 | 3.570867 | 3.434867 | 3.564067 | 3.511933 | 3.4151 | 3.577567 | 3.5236 | 3.523633 | 3.5033 | 3.515833 | 3.5676 | 3.461 | 3.4264 | 3.559867 | 3.7771 | 3.4561 | 3.5318 | 3.588233 | 3.8305 | 3.949933 | 3.987967 | 3.6299 | 3.8211 | 3.8982 | 3.985733 | 3.899933 | 3.9556 | 3.8895 | 3.907833 | 3.951533 | 3.945833 | 3.900467 | 3.9502 | 3.7936 | 3.9307 | 4 | 3.9289 | 3.9626 | 4 | 3.797567 | 3.8458 | 3.879267 | 3.7745 | 3.954267 | 3.888367 | 3.707833 | 3.929867 | 3.987767 | 3.9878 | 3.921867 | 3.9558 | 3.897067 | 3.387367 | 3.9064 | 3.950067 | 3.650233 | 3.8872 | 3.9604 | 4 | 3.988667 | 3.985567 | 4 | 3.961933 | 3.790167 | 3.9832 | 3.987933 | 3.267967 | 3.522267 | 4 | 3.953633 | 3.988867 | 3.986733 | 3.9809 | 3.964467 | 3.600133 | 3.508933 | 3.612767 | 3.5837 | 3.520767 | 3.522633 | 3.353533 | 3.5564 | 3.7752 | 3.631433 | 3.380333 | 3.6282 | 3.5416 | 3.5642 | 3.7326 | 3.599467 | 3.717867 | 3.732833 | 3.687967 | 3.748867 | 3.783267 | 3.0473 | 3.6233 | 3.720667 | 3.293033 | 3.682567 | 3.861533 | 3.349867 | 3.668933 | 3.730033 | 3.772067 | 3.801467 | 3.911933 | 3.649833 | 3.774867 | 3.668833 | 3.958233 | 3.9219 | 3.929267 | 3.914367 | 3.911867 | 3.774033 | 3.9486 | 3.789667 | 3.709533 | 3.728667 | 3.862133 | 3.216533 | 3.286767 | 3.9213 | 3.908 | 3.9875 | 3.956333 | 3.282967 | 3.898933 | 4 | 3.313767 | 3.9024 | 3.773567 | 3.9578 | 3.953533 | 3.2826 | 3.948867 | 3.957533 | 3.8478 | 4 | 4 | 3.9288 | 3.963333 | 3.876567 | 3.822633 | 3.9642 | 4 | 3.806467 | 3.9488 | 4 | 3.571633 | 3.9604 | 3.893867 | 3.247867 | 3.4146 | 3.986833 | 3.893833 | 3.940967 | 4 | 3.713267 | 3.885533 | 4 | 3.7252 | 3.955467 | 4 | 3.714 | 3.772533 | 3.913967 | 3.634267 | 3.5077 | 3.5611 | 3.489967 | 3.397867 | 3.3882 | 3.351167 | 3.5619 | 3.470767 | 3.522467 | 3.696533 | 3.573967 | 3.802133 | 3.659733 | 3.5456 | 3.611233 | 3.433467 | 3.709167 | 3.413267 | 3.621867 | 3.583267 | 3.533567 | 3.8422 | 3.537667 | 3.507233 | 3.0648 | 3.233767 | 3.1726 | 3.292967 | 3.404833 | 3.294567 | 3.267967 | 3.413567 | 3.414267 | 3.342267 | 3.473067 | 3.4153 | 3.5263 | 3.571567 | 3.5456 | 3.6513 | 3.423467 | 3.719933 | 3.4761 | 3.6755 | 3.372867 | 3.5704 | 3.329067 | 3.6037 | 3.686167 | 3.623267 | 3.550767 | 3.572367 | 3.3975 | 3.6326 | 3.536 | 3.3065 | 3.508367 | 3.368033 | 3.354233 | 3.431167 | 3.558333 | 3.3439 | 3.561033 | 3.566567 | 3.422333 | 3.438967 | 3.360633 | 3.293267 | 3.4339 | 3.137833 | 3.193567 | 3.107167 | 2.939667 | 3.1399 | 3.755233 | 3.6129 | 3.4863 | 3.428133 | 3.637 | 3.497133 | 3.420067 | 3.7561 | 3.653767 | 3.6738 | 3.442 | 3.5627 | 3.725433 | 3.362933 | 3.6282 | 3.381267 | 3.412533 | 3.57 | 3.6122 | 3.6033 | 3.427233 | 3.497 | 3.430933 | 3.437967 | 3.409433 | 3.4149 | 3.246033 | 3.156033 | 3.274567 | 3.837433 | 3.276533 | 3.2226 | 3.216633 | 3.2314 | 3.190967 | 3.780267 | 3.9001 | 3.769333 | 3.6352 | 3.804567 | 3.377667 | 3.3959 | 3.499933 | 3.446467 | 3.655567 | 3.551267 | 3.684567 | 3.8055 | 3.767067 | 3.7836 | 2.982267 | 2.698967 | 2.9802 | 2.852333 | 2.8369 | 3.162733 | 3.231267 | 3.3002 | 3.118 | 3.097 | 3.2916 | 3.187133 | 3.266233 | 3.299667 | 3.758367 | 3.053267 | 3.426133 | 3.001667 | 3.021967 | 2.9667 | 2.564667 | 1.342533 | 1.899367 | 2.0098 | 0.8095333 | 3.467833 | 3.357733 | 3.433333 | 3.606267 | 3.4223 | 3.399633 | 3.555533 | 3.476467 | 3.4976 | 3.5825 | 3.4843 | 3.6351 | 3.6276 | 3.422367 | 2.7336 | 3.4256 | 3.2891 | 3.458433 | 3.3126 | 3.465267 | 3.627633 | 3.930633 | 3.7526 | 3.579967 | 3.4756 | 3.5762 | 3.755 | 3.574733 | 3.659233 | 3.559233 | 3.632467 | 3.620333 | 3.576433 | 3.549167 | 3.927133 | 3.588767 | 3.6013 | 3.903433 | 3.653367 | 3.527833 | 3.504933 | 3.646533 | 3.584433 | 3.5996 | 3.577733 | 3.558867 | 3.568867 | 3.538233 | 3.513933 | 3.429567 | 3.5299 | 3.5217 | 3.622333 | 3.5962 | 3.2938 | 3.7487 | 3.558033 | 3.5995 | 3.915767 | 3.554867 | 3.552967 | 3.003133 | 3.620367 | 3.6307 | 3.668767 | 3.800167 | 3.9315 | 3.649233 | 3.6514 | 3.8244 | 3.600533 | 3.638167 | 3.539933 | 3.5404 | 3.635333 | 3.773767 | 3.571833 | 3.4384 | 3.436033 | 3.495333 | 3.6182 | 3.676133 | 3.677467 | 3.606667 | 3.644033 | 3.751533 | 3.7116 | 3.658833 | 3.601833 | 3.658633 | 3.685867 | 3.6379 | 3.5869 | 3.569633 | 3.6783 | 3.7746 | 3.635233 | 3.9291 | 3.857567 | 3.8998 | 3.757833 | 3.6759 | 3.580167 | 3.5332 | 3.696467 | 3.4765 | 3.525833 | 3.543267 | 3.864933 | 3.758267 | 3.8092 | 3.813567 | 3.619633 | 3.2592 | 3.116133 | 3.261933 | 3.194567 | 3.248367 | 3.7316 | 3.756067 | 3.723567 | 3.543733 | 3.310367 | 3.3864 | 3.3349 | 3.3613 | 3.2812 | 3.5961 | 3.539367 | 3.543233 | 3.411767 | 3.4498 | 3.5153 | 3.432967 | 3.4972 | 3.387867 | 3.4434 | 3.398033 | 3.6015 | 3.532933 | 3.465833 | 3.515967 | 3.456433 | 3.296067 | 3.264767 | 3.352067 | 3.294933 | 3.189333 | 3.300667 | 3.7404 | 3.716533 | 3.695833 | 3.6942 | 3.535233 | 3.5333 | 3.496367 | 3.480033 | 3.4647 | 3.542533 | 3.209667 | 2.156833 | 3.4203 | 3.398767 | 3.5113 | 3.386667 | 3.3972 | 3.500633 | 3.604133 | 3.718567 | 3.647 | 3.520733 | 3.565267 | 3.452333 | 3.480733 | 3.605667 | 3.472867 | 3.382733 | 3.550367 | 3.539933 | 3.595233 | 3.559833 | 3.594567 | 3.6101 | 3.507933 | 3.384967 | 3.518933 | 3.5471 | 3.412 | 3.7384 | 3.7762 | 3.7419 | 3.6062 | 3.601167 | 3.5923 | 3.5718 | 3.641867 | 3.5104 | 3.473267 | 3.514567 | 3.6564 | 3.577033 | 3.469033 | 3.437933 | 3.494833 | 3.4289 | 3.458467 | 3.674267 | 3.608133 | 3.676367 | 3.5493 | 3.451033 | 3.541067 | 3.626867 | 3.5043 | 3.574033 | 3.525333 | 3.565067 | 3.6798 | 3.854633 | 3.660867 | 3.654533 | 3.554367 | 3.665367 | 3.5043 | 3.7143 | 3.563833 | 3.787533 | 3.6656 | 3.635933 | 3.607133 | 3.598067 | 3.553367 | 3.2679 | 3.183367 | 3.250867 | 3.2651 | 3.7466 | 3.547567 | 3.505033 | 3.570433 | 3.474033 | 3.638867 | 3.425733 | 3.549433 | 3.572333 | 3.572133 | 3.500133 | 3.3656 | 3.395833 | 3.275233 | 3.394133
506 | 3.7149 | 3.4568 | 3.6079 | 3.4951 | 3.4227 | 3.4848 | 3.5252 | 3.3952 | 3.4166 | 3.4532 | 3.3275 | 3.4771 | 3.4832 | 3.4877 | 3.4481 | 3.4807 | 3.4224 | 3.3776 | 3.3648 | 3.5254 | 3.6555 | 3.3659 | 3.4186 | 3.4859 | 3.7901 | 3.965 | 3.9639 | 3.6095 | 3.7849 | 4 | 3.9572 | 4 | 3.8668 | 3.7963 | 3.7235 | 3.8546 | 3.9625 | 4 | 3.8506 | 3.8608 | 3.7921 | 4 | 3.7867 | 4 | 4 | 3.8675 | 3.663 | 3.9488 | 3.7905 | 3.8628 | 3.7853 | 3.6119 | 3.7896 | 3.9633 | 3.9634 | 3.8664 | 3.8674 | 4 | 3.3277 | 3.86 | 3.9684 | 3.5447 | 3.7836 | 4 | 4 | 3.966 | 3.9567 | 4 | 4 | 3.8587 | 3.9496 | 3.9638 | 3.1857 | 3.3842 | 4 | 3.8609 | 3.9666 | 3.9602 | 3.9427 | 4 | 3.6066 | 3.448 | 3.5645 | 3.4831 | 3.4873 | 3.4811 | 3.3288 | 3.4842 | 3.794 | 3.4837 | 3.3476 | 3.614 | 3.617 | 3.606 | 3.661 | 3.5068 | 3.6092 | 3.6715 | 3.7257 | 3.722 | 3.6624 | 3.0133 | 3.6043 | 3.6628 | 3.2663 | 3.6575 | 3.7204 | 3.2638 | 3.7186 | 3.7889 | 3.798 | 3.8702 | 3.8734 | 3.6637 | 3.7932 | 3.7217 | 3.9671 | 3.8753 | 3.7878 | 3.8653 | 3.8574 | 3.6613 | 3.9614 | 3.6608 | 3.5742 | 3.6606 | 3.727 | 3.1738 | 3.2249 | 3.8703 | 3.724 | 3.9625 | 3.869 | 3.2219 | 4 | 4 | 3.2673 | 4 | 3.7829 | 4 | 3.8606 | 3.228 | 3.9662 | 4 | 3.8748 | 4 | 4 | 3.7864 | 4 | 3.9553 | 3.7913 | 4 | 4 | 3.721 | 3.9622 | 4 | 3.5239 | 4 | 4 | 3.1954 | 3.3872 | 3.9605 | 3.7933 | 3.9637 | 4 | 3.6196 | 3.9598 | 4 | 3.7788 | 4 | 4 | 3.6146 | 3.792 | 3.8605 | 3.497 | 3.4217 | 3.4801 | 3.4519 | 3.3126 | 3.319 | 3.2741 | 3.5235 | 3.3847 | 3.4668 | 3.5738 | 3.5183 | 3.7154 | 3.581 | 3.4512 | 3.5665 | 3.3834 | 3.6137 | 3.3058 | 3.4924 | 3.5636 | 3.5035 | 3.869 | 3.4172 | 3.4537 | 2.9614 | 3.1183 | 3.0624 | 3.1849 | 3.2989 | 3.2491 | 3.1867 | 3.3413 | 3.3654 | 3.221 | 3.3926 | 3.3597 | 3.4861 | 3.5317 | 3.363 | 3.6667 | 3.3388 | 3.6202 | 3.4293 | 3.6175 | 3.2876 | 3.422 | 3.2866 | 3.5263 | 3.6693 | 3.6082 | 3.4551 | 3.5285 | 3.3303 | 3.6136 | 3.4462 | 3.2171 | 3.4283 | 3.3073 | 3.3295 | 3.3635 | 3.4198 | 3.2417 | 3.4959 | 3.4927 | 3.3454 | 3.3793 | 3.2833 | 3.217 | 3.3433 | 3.0713 | 3.1443 | 3.0351 | 2.9126 | 3.1071 | 3.7143 | 3.5295 | 3.4535 | 3.4244 | 3.6152 | 3.3108 | 3.4134 | 3.7229 | 3.6659 | 3.7244 | 3.3168 | 3.5031 | 3.6621 | 3.3014 | 3.6174 | 3.2984 | 3.315 | 3.6126 | 3.6482 | 3.5623 | 3.3373 | 3.4218 | 3.4144 | 3.4355 | 3.3823 | 3.3027 | 3.2103 | 3.1775 | 3.2931 | 3.6179 | 3.2342 | 3.1854 | 3.1877 | 3.1542 | 3.1489 | 3.793 | 3.7887 | 3.6156 | 3.6174 | 3.7153 | 3.3492 | 3.3199 | 3.4534 | 3.3684 | 3.5601 | 3.5618 | 3.6567 | 3.7109 | 3.7902 | 3.7922 | 2.9178 | 2.6363 | 2.8758 | 2.7806 | 2.7599 | 3.1138 | 3.1694 | 3.2088 | 3.0518 | 3.0212 | 3.2344 | 3.1082 | 3.1745 | 3.2262 | 3.6021 | 3.001 | 3.3688 | 2.9278 | 2.9537 | 2.8749 | 2.5572 | 1.341 | 1.8937 | 2.005 | 0.8078 | 3.3965 | 3.3208 | 3.3666 | 3.5322 | 3.3237 | 3.3903 | 3.4934 | 3.412 | 3.4552 | 3.4973 | 3.3913 | 3.6169 | 3.4796 | 3.4015 | 2.7344 | 3.3152 | 3.2789 | 3.3685 | 3.2728 | 3.3882 | 3.4803 | 3.7919 | 3.7318 | 3.4531 | 3.424 | 3.526 | 3.571 | 3.4272 | 3.5685 | 3.5213 | 3.5196 | 3.4634 | 3.4619 | 3.5523 | 3.7814 | 3.5737 | 3.5267 | 3.7103 | 3.5665 | 3.4803 | 3.4604 | 3.661 | 3.5645 | 3.5216 | 3.5596 | 3.5734 | 3.5158 | 3.5167 | 3.4624 | 3.4131 | 3.5325 | 3.4635 | 3.5774 | 3.6198 | 3.2466 | 3.7233 | 3.4909 | 3.6155 | 3.8783 | 3.5762 | 3.4577 | 2.952 | 3.5661 | 3.5077 | 3.6087 | 3.8687 | 3.7945 | 3.5709 | 3.5698 | 3.7898 | 3.6054 | 3.6101 | 3.4498 | 3.443 | 3.6058 | 3.7943 | 3.5279 | 3.4018 | 3.3629 | 3.4858 | 3.6606 | 3.6174 | 3.6192 | 3.5308 | 3.5251 | 3.723 | 3.6118 | 3.5681 | 3.6191 | 3.5629 | 3.6668 | 3.6569 | 3.5713 | 3.5239 | 3.6245 | 3.6176 | 3.6139 | 3.8801 | 3.8607 | 3.7866 | 3.7239 | 3.6231 | 3.4591 | 3.502 | 3.6702 | 3.3959 | 3.4847 | 3.5262 | 3.717 | 3.7208 | 3.7148 | 3.7359 | 3.5721 | 3.1592 | 3.073 | 3.197 | 3.1605 | 3.1917 | 3.7906 | 3.7314 | 3.6159 | 3.5298 | 3.2857 | 3.3436 | 3.2699 | 3.2889 | 3.2058 | 3.4933 | 3.5205 | 3.5021 | 3.3623 | 3.3988 | 3.4571 | 3.4281 | 3.4642 | 3.3454 | 3.4634 | 3.3213 | 3.5025 | 3.4874 | 3.3717 | 3.4143 | 3.3433 | 3.238 | 3.1977 | 3.262 | 3.1886 | 3.125 | 3.2466 | 3.6708 | 3.7228 | 3.5379 | 3.6736 | 3.5015 | 3.5063 | 3.4627 | 3.4287 | 3.3837 | 3.435 | 3.1796 | 2.1493 | 3.3993 | 3.3127 | 3.4231 | 3.2774 | 3.323 | 3.4887 | 3.5648 | 3.6193 | 3.5176 | 3.4622 | 3.4978 | 3.4314 | 3.3668 | 3.5042 | 3.39 | 3.322 | 3.5493 | 3.4836 | 3.6161 | 3.4897 | 3.4951 | 3.5315 | 3.4208 | 3.3467 | 3.4602 | 3.5611 | 3.37 | 3.6766 | 3.6638 | 3.6745 | 3.6254 | 3.6243 | 3.5739 | 3.5334 | 3.6182 | 3.4238 | 3.4584 | 3.5217 | 3.5738 | 3.4241 | 3.4633 | 3.4368 | 3.3861 | 3.3397 | 3.4208 | 3.6232 | 3.5338 | 3.6119 | 3.4629 | 3.4011 | 3.532 | 3.575 | 3.5017 | 3.5335 | 3.485 | 3.5824 | 3.6196 | 3.6699 | 3.5682 | 3.4274 | 3.4809 | 3.5777 | 3.4949 | 3.6017 | 3.5277 | 3.4956 | 3.5774 | 3.4938 | 3.5294 | 3.4896 | 3.4539 | 3.1041 | 3.0893 | 3.1182 | 3.1925 | 3.5388 | 3.4523 | 3.4227 | 3.4263 | 3.3995 | 3.3944 | 3.39 | 3.3911 | 3.4234 | 3.5204 | 3.4186 | 3.2806 | 3.3689 | 3.2281 | 3.3166
508 | 3.567233 | 3.4352 | 3.578633 | 3.468367 | 3.409167 | 3.465067 | 3.4788 | 3.3344 | 3.3478 | 3.457133 | 3.315767 | 3.4939 | 3.371867 | 3.465033 | 3.3625 | 3.4233 | 3.3864 | 3.358333 | 3.3016 | 3.529467 | 3.631567 | 3.390233 | 3.378933 | 3.466567 | 3.788767 | 3.9024 | 3.849033 | 3.6387 | 3.789833 | 3.863467 | 3.850533 | 3.984733 | 3.929333 | 3.910033 | 3.8849 | 3.925133 | 3.902233 | 3.916733 | 3.8604 | 3.816533 | 3.843233 | 3.913533 | 3.7071 | 3.9162 | 3.861867 | 3.813233 | 3.667267 | 3.8978 | 3.704767 | 3.954267 | 3.928433 | 3.580567 | 3.843933 | 3.987767 | 3.953733 | 3.934133 | 3.863133 | 3.925467 | 3.277767 | 3.865267 | 3.989467 | 3.510833 | 3.7022 | 4 | 4 | 3.988667 | 3.985567 | 4 | 3.916933 | 3.762033 | 3.8996 | 3.967733 | 3.175233 | 3.336133 | 3.908867 | 3.9281 | 3.988867 | 3.8516 | 3.8927 | 3.980933 | 3.559867 | 3.391733 | 3.518167 | 3.431233 | 3.462233 | 3.4231 | 3.262533 | 3.485533 | 3.679333 | 3.415567 | 3.341933 | 3.6412 | 3.5614 | 3.5534 | 3.601067 | 3.470067 | 3.5792 | 3.6325 | 3.617633 | 3.649933 | 3.669333 | 2.992833 | 3.5323 | 3.649867 | 3.207633 | 3.6361 | 3.722733 | 3.2086 | 3.654467 | 3.746433 | 3.751667 | 3.738867 | 3.777133 | 3.668833 | 3.711533 | 3.6497 | 3.901167 | 3.817167 | 3.789333 | 3.8731 | 3.868667 | 3.6619 | 3.7552 | 3.662533 | 3.4912 | 3.630333 | 3.724333 | 3.120667 | 3.1631 | 3.7037 | 3.6896 | 3.7681 | 3.7376 | 3.159633 | 3.8966 | 3.9764 | 3.169567 | 3.7488 | 3.705367 | 3.820067 | 3.806 | 3.1406 | 3.848933 | 3.816933 | 3.7738 | 3.854067 | 3.977667 | 3.71 | 3.8638 | 3.7605 | 3.606767 | 3.7784 | 3.9754 | 3.598067 | 3.900933 | 3.8654 | 3.4197 | 3.816667 | 3.861533 | 3.129467 | 3.295133 | 3.757367 | 3.748767 | 3.801033 | 3.916 | 3.518133 | 3.898267 | 3.915267 | 3.667067 | 3.862667 | 3.857267 | 3.557467 | 3.7134 | 3.819767 | 3.413733 | 3.371633 | 3.3645 | 3.345633 | 3.240067 | 3.253067 | 3.223567 | 3.3921 | 3.293967 | 3.3746 | 3.549933 | 3.501567 | 3.676933 | 3.483533 | 3.4102 | 3.466233 | 3.343267 | 3.518767 | 3.262733 | 3.432933 | 3.4144 | 3.434167 | 3.669933 | 3.325867 | 3.348433 | 2.882067 | 3.042433 | 2.964533 | 3.084167 | 3.184967 | 3.188433 | 3.174433 | 3.2681 | 3.270733 | 3.176267 | 3.324067 | 3.3129 | 3.4279 | 3.449633 | 3.292533 | 3.483033 | 3.330333 | 3.564467 | 3.352967 | 3.587833 | 3.193533 | 3.395867 | 3.241933 | 3.490233 | 3.715833 | 3.462133 | 3.4583 | 3.506233 | 3.280567 | 3.563533 | 3.323333 | 3.153033 | 3.374167 | 3.230767 | 3.2321 | 3.270833 | 3.431267 | 3.215967 | 3.4289 | 3.446833 | 3.243933 | 3.329167 | 3.2149 | 3.1416 | 3.282233 | 2.9775 | 3.132367 | 2.992367 | 2.8438 | 3.0675 | 3.571833 | 3.584233 | 3.3365 | 3.350933 | 3.4504 | 3.318467 | 3.344067 | 3.677767 | 3.5493 | 3.6798 | 3.318267 | 3.492167 | 3.605767 | 3.2252 | 3.536067 | 3.281267 | 3.274733 | 3.488733 | 3.520667 | 3.546633 | 3.405633 | 3.364067 | 3.336267 | 3.3233 | 3.337767 | 3.2841 | 3.146367 | 3.171967 | 3.272233 | 3.739233 | 3.1418 | 3.1106 | 3.109367 | 3.1314 | 3.089233 | 3.845067 | 3.647167 | 3.579867 | 3.534933 | 3.7735 | 3.321267 | 3.276967 | 3.430733 | 3.2956 | 3.559767 | 3.514467 | 3.586967 | 3.654433 | 3.7102 | 3.717733 | 2.840333 | 2.556833 | 2.803067 | 2.705867 | 2.6827 | 3.049467 | 3.078667 | 3.153467 | 2.990267 | 2.937667 | 3.225533 | 3.038467 | 3.105633 | 3.1788 | 3.6127 | 2.937867 | 3.271933 | 2.856533 | 2.885833 | 2.811633 | 2.5464 | 1.338467 | 1.889167 | 1.997933 | 0.8062 | 3.3613 | 3.255133 | 3.304933 | 3.5128 | 3.2607 | 3.3017 | 3.407467 | 3.398267 | 3.437133 | 3.452033 | 3.3491 | 3.535833 | 3.426533 | 3.329833 | 2.731733 | 3.263067 | 3.268367 | 3.3095 | 3.218267 | 3.326333 | 3.472633 | 3.714633 | 3.6178 | 3.4185 | 3.373467 | 3.445067 | 3.4724 | 3.330933 | 3.545767 | 3.4817 | 3.475333 | 3.465667 | 3.386767 | 3.447833 | 3.709867 | 3.5189 | 3.484567 | 3.729767 | 3.435367 | 3.368567 | 3.368667 | 3.578 | 3.497633 | 3.497333 | 3.436933 | 3.526133 | 3.4478 | 3.414233 | 3.396333 | 3.378767 | 3.4607 | 3.395767 | 3.4984 | 3.513467 | 3.2442 | 3.7159 | 3.424967 | 3.508167 | 3.8825 | 3.500333 | 3.424367 | 2.895467 | 3.5511 | 3.474767 | 3.554633 | 3.772167 | 3.6487 | 3.542567 | 3.499333 | 3.680133 | 3.551933 | 3.4655 | 3.396467 | 3.3904 | 3.521 | 3.675367 | 3.461567 | 3.3492 | 3.3161 | 3.3636 | 3.6022 | 3.656533 | 3.5796 | 3.423067 | 3.4657 | 3.572267 | 3.5348 | 3.629767 | 3.494833 | 3.495033 | 3.601267 | 3.545033 | 3.567567 | 3.4589 | 3.5641 | 3.590533 | 3.483833 | 3.682167 | 3.707833 | 3.681 | 3.689767 | 3.660567 | 3.3681 | 3.431333 | 3.5122 | 3.286967 | 3.380167 | 3.4556 | 3.6582 | 3.6134 | 3.545133 | 3.6257 | 3.579167 | 3.085333 | 2.9918 | 3.1058 | 3.073633 | 3.1287 | 3.625067 | 3.550933 | 3.534433 | 3.4584 | 3.1651 | 3.2178 | 3.149433 | 3.227433 | 3.140333 | 3.371233 | 3.4421 | 3.403367 | 3.303967 | 3.335867 | 3.368167 | 3.337833 | 3.3586 | 3.2728 | 3.374 | 3.3043 | 3.355233 | 3.377667 | 3.254233 | 3.3353 | 3.2559 | 3.130933 | 3.115633 | 3.159867 | 3.099067 | 3.0634 | 3.17 | 3.534467 | 3.596733 | 3.4587 | 3.554933 | 3.4763 | 3.403433 | 3.3947 | 3.383233 | 3.3329 | 3.365667 | 3.1344 | 2.142367 | 3.2759 | 3.2127 | 3.380967 | 3.2366 | 3.240267 | 3.351233 | 3.527133 | 3.540767 | 3.442467 | 3.4268 | 3.367133 | 3.358267 | 3.2734 | 3.4052 | 3.328333 | 3.2406 | 3.451033 | 3.456933 | 3.565567 | 3.419233 | 3.470433 | 3.4305 | 3.336267 | 3.2939 | 3.399933 | 3.422833 | 3.2974 | 3.602333 | 3.666267 | 3.603633 | 3.518467 | 3.514167 | 3.460233 | 3.513933 | 3.621067 | 3.401933 | 3.417667 | 3.441367 | 3.515467 | 3.3529 | 3.3411 | 3.4118 | 3.331567 | 3.281367 | 3.334 | 3.512067 | 3.489267 | 3.5369 | 3.358433 | 3.307233 | 3.363267 | 3.5264 | 3.4493 | 3.4239 | 3.4598 | 3.512 | 3.5384 | 3.6295 | 3.5222 | 3.433067 | 3.378033 | 3.526567 | 3.4345 | 3.487167 | 3.4401 | 3.477067 | 3.478267 | 3.452333 | 3.462533 | 3.429133 | 3.370167 | 3.048767 | 2.9859 | 3.027733 | 3.114633 | 3.524133 | 3.380367 | 3.326433 | 3.354233 | 3.3195 | 3.395933 | 3.2892 | 3.3299 | 3.427733 | 3.4392 | 3.348333 | 3.209667 | 3.335833 | 3.1653 | 3.209467
510 | 3.4671 | 3.382633 | 3.5149 | 3.4523 | 3.377433 | 3.413233 | 3.412033 | 3.278633 | 3.306133 | 3.444533 | 3.283733 | 3.447667 | 3.288267 | 3.420333 | 3.315267 | 3.379933 | 3.3454 | 3.319 | 3.242367 | 3.5103 | 3.595267 | 3.3641 | 3.3436 | 3.419233 | 3.714233 | 3.836033 | 3.8119 | 3.619767 | 3.7128 | 3.768433 | 3.767133 | 3.9399 | 3.9577 | 3.902767 | 3.9264 | 3.9276 | 3.799433 | 3.8999 | 3.9102 | 3.785733 | 3.867033 | 3.864033 | 3.664 | 3.843867 | 3.764467 | 3.783533 | 3.6662 | 3.7973 | 3.643567 | 3.926 | 3.985167 | 3.5476 | 3.838467 | 3.885967 | 3.891167 | 3.8764 | 3.827167 | 3.878867 | 3.219733 | 3.7661 | 3.950833 | 3.467233 | 3.611133 | 3.986467 | 3.9536 | 3.9814 | 3.9515 | 3.985233 | 3.916933 | 3.733033 | 3.802733 | 3.9633 | 3.132433 | 3.296067 | 3.863033 | 3.8716 | 3.924333 | 3.7871 | 3.839067 | 3.9301 | 3.494767 | 3.379933 | 3.485967 | 3.405767 | 3.4079 | 3.381 | 3.212867 | 3.4908 | 3.618367 | 3.354567 | 3.3133 | 3.5917 | 3.4934 | 3.522033 | 3.54 | 3.429933 | 3.535333 | 3.557533 | 3.536533 | 3.628233 | 3.6668 | 2.9791 | 3.477333 | 3.590367 | 3.148867 | 3.6197 | 3.720333 | 3.146467 | 3.5749 | 3.686267 | 3.6735 | 3.7068 | 3.722367 | 3.632867 | 3.6341 | 3.6455 | 3.898767 | 3.780167 | 3.763933 | 3.8235 | 3.802033 | 3.625067 | 3.672233 | 3.644033 | 3.425233 | 3.570867 | 3.653167 | 3.061667 | 3.1151 | 3.599833 | 3.682833 | 3.648833 | 3.686067 | 3.099533 | 3.881133 | 3.879067 | 3.107633 | 3.616133 | 3.628 | 3.748333 | 3.755667 | 3.0793 | 3.727833 | 3.7033 | 3.665267 | 3.810533 | 3.929667 | 3.688833 | 3.750133 | 3.659267 | 3.5296 | 3.729867 | 3.930367 | 3.5453 | 3.801733 | 3.771767 | 3.349333 | 3.802367 | 3.7637 | 3.082233 | 3.2217 | 3.672733 | 3.7228 | 3.7408 | 3.8425 | 3.459267 | 3.779133 | 3.8663 | 3.594133 | 3.788333 | 3.783533 | 3.538133 | 3.598767 | 3.735833 | 3.340967 | 3.326567 | 3.2697 | 3.2616 | 3.178133 | 3.183533 | 3.159567 | 3.296 | 3.236267 | 3.306067 | 3.4698 | 3.4466 | 3.625433 | 3.4255 | 3.3459 | 3.379933 | 3.286133 | 3.4749 | 3.222 | 3.3638 | 3.3495 | 3.367667 | 3.536133 | 3.274067 | 3.2721 | 2.8129 | 2.9655 | 2.881033 | 3.002333 | 3.091867 | 3.134333 | 3.140167 | 3.1982 | 3.212067 | 3.1302 | 3.2584 | 3.249567 | 3.361133 | 3.3887 | 3.2391 | 3.3709 | 3.264467 | 3.506467 | 3.287533 | 3.511667 | 3.115733 | 3.326033 | 3.1725 | 3.4334 | 3.644167 | 3.347233 | 3.417833 | 3.4419 | 3.226733 | 3.460433 | 3.2358 | 3.077433 | 3.300167 | 3.162467 | 3.142033 | 3.1829 | 3.3784 | 3.163767 | 3.3626 | 3.359333 | 3.1457 | 3.252167 | 3.145333 | 3.0577 | 3.204133 | 2.892233 | 3.0751 | 2.9238 | 2.7708 | 3.0051 | 3.4853 | 3.5462 | 3.254467 | 3.290433 | 3.3521 | 3.274867 | 3.266733 | 3.6092 | 3.478333 | 3.612567 | 3.2646 | 3.445367 | 3.5148 | 3.1618 | 3.456367 | 3.2339 | 3.2258 | 3.404033 | 3.414367 | 3.486567 | 3.3842 | 3.314967 | 3.2611 | 3.250067 | 3.275733 | 3.233267 | 3.088133 | 3.174867 | 3.2438 | 3.707067 | 3.059033 | 3.0481 | 3.035533 | 3.078133 | 3.011533 | 3.798767 | 3.585833 | 3.562567 | 3.464967 | 3.718933 | 3.2449 | 3.219033 | 3.378867 | 3.225633 | 3.482 | 3.4189 | 3.497233 | 3.6058 | 3.612333 | 3.613367 | 2.7548 | 2.481633 | 2.727533 | 2.627933 | 2.6026 | 2.974067 | 3.0013 | 3.085167 | 2.925233 | 2.865667 | 3.155167 | 2.980133 | 3.051867 | 3.123767 | 3.549967 | 2.865267 | 3.191367 | 2.791967 | 2.820067 | 2.7389 | 2.5239 | 1.3359 | 1.883 | 1.989433 | 0.8047667 | 3.3106 | 3.201 | 3.242167 | 3.463533 | 3.204567 | 3.243967 | 3.324633 | 3.338667 | 3.401533 | 3.404033 | 3.297333 | 3.467333 | 3.370867 | 3.2571 | 2.730867 | 3.213733 | 3.240433 | 3.242633 | 3.147833 | 3.2701 | 3.441967 | 3.6535 | 3.5481 | 3.3617 | 3.3017 | 3.401133 | 3.401133 | 3.274767 | 3.483133 | 3.418367 | 3.428667 | 3.424967 | 3.343333 | 3.390933 | 3.666433 | 3.448933 | 3.4181 | 3.6935 | 3.367 | 3.288567 | 3.321867 | 3.5321 | 3.441067 | 3.440433 | 3.3616 | 3.475033 | 3.3925 | 3.345233 | 3.361433 | 3.355867 | 3.398333 | 3.3511 | 3.4333 | 3.4371 | 3.2333 | 3.661267 | 3.3547 | 3.4191 | 3.845267 | 3.456667 | 3.370167 | 2.845733 | 3.500733 | 3.445433 | 3.477567 | 3.702133 | 3.585733 | 3.509533 | 3.4497 | 3.602533 | 3.497533 | 3.3908 | 3.3514 | 3.3355 | 3.456133 | 3.614167 | 3.395967 | 3.301433 | 3.281967 | 3.283867 | 3.551067 | 3.605533 | 3.522933 | 3.342433 | 3.413833 | 3.4607 | 3.4998 | 3.589633 | 3.391867 | 3.431333 | 3.5071 | 3.445567 | 3.5249 | 3.4024 | 3.485567 | 3.525467 | 3.4191 | 3.5936 | 3.625367 | 3.618667 | 3.639267 | 3.593733 | 3.317133 | 3.3439 | 3.394767 | 3.194 | 3.309067 | 3.373167 | 3.603333 | 3.521967 | 3.445833 | 3.544333 | 3.517033 | 3.014633 | 2.9061 | 3.027367 | 2.985133 | 3.050567 | 3.510133 | 3.4453 | 3.4684 | 3.379333 | 3.067267 | 3.123133 | 3.059467 | 3.1542 | 3.064367 | 3.2884 | 3.347733 | 3.333433 | 3.237133 | 3.2549 | 3.291467 | 3.2545 | 3.2877 | 3.200233 | 3.299567 | 3.2381 | 3.2572 | 3.264967 | 3.145067 | 3.252267 | 3.1676 | 3.052667 | 3.030467 | 3.075833 | 3.0188 | 2.985667 | 3.0963 | 3.461233 | 3.495333 | 3.402567 | 3.479333 | 3.4179 | 3.319967 | 3.3344 | 3.333467 | 3.277133 | 3.312133 | 3.073433 | 2.1349 | 3.177833 | 3.1187 | 3.2976 | 3.169033 | 3.1607 | 3.289167 | 3.4573 | 3.497333 | 3.369067 | 3.3784 | 3.294667 | 3.282633 | 3.1911 | 3.315433 | 3.2539 | 3.162333 | 3.368233 | 3.398633 | 3.486333 | 3.342633 | 3.3817 | 3.363933 | 3.2657 | 3.203 | 3.3005 | 3.3062 | 3.218433 | 3.5262 | 3.621433 | 3.5397 | 3.4286 | 3.416667 | 3.398733 | 3.441267 | 3.5564 | 3.378367 | 3.403967 | 3.355233 | 3.4426 | 3.297233 | 3.237333 | 3.340833 | 3.2581 | 3.2364 | 3.2498 | 3.416233 | 3.401033 | 3.435667 | 3.2703 | 3.2314 | 3.251733 | 3.4395 | 3.3784 | 3.3569 | 3.422167 | 3.429767 | 3.518667 | 3.567267 | 3.479933 | 3.4109 | 3.297467 | 3.443267 | 3.380767 | 3.3877 | 3.362067 | 3.442467 | 3.403767 | 3.383133 | 3.410067 | 3.348733 | 3.293833 | 2.973233 | 2.892367 | 2.940333 | 3.017767 | 3.488167 | 3.331733 | 3.2415 | 3.295867 | 3.2364 | 3.3555 | 3.215433 | 3.2763 | 3.400867 | 3.351367 | 3.286333 | 3.1498 | 3.273667 | 3.104267 | 3.128133
512 | 3.4145 | 3.2991 | 3.4167 | 3.4469 | 3.3275 | 3.3293 | 3.3249 | 3.2279 | 3.2916 | 3.4154 | 3.2314 | 3.3384 | 3.2324 | 3.3536 | 3.3064 | 3.3506 | 3.2994 | 3.2596 | 3.1871 | 3.4679 | 3.5466 | 3.2875 | 3.3126 | 3.3439 | 3.5665 | 3.7659 | 3.8525 | 3.5527 | 3.5538 | 3.7149 | 3.707 | 3.8655 | 3.9519 | 3.7745 | 3.848 | 3.862 | 3.6541 | 3.9495 | 4 | 3.7684 | 3.8635 | 3.8515 | 3.6574 | 3.783 | 3.7078 | 3.7784 | 3.6598 | 3.6473 | 3.6069 | 3.778 | 3.9555 | 3.513 | 3.7732 | 3.6579 | 3.7757 | 3.6932 | 3.7595 | 3.8602 | 3.1536 | 3.5625 | 3.8525 | 3.4139 | 3.5104 | 3.9594 | 3.8608 | 3.9442 | 3.8545 | 3.9557 | 4 | 3.7717 | 3.659 | 3.9505 | 3.0573 | 3.264 | 3.8625 | 3.6914 | 3.773 | 3.7667 | 3.7818 | 3.8475 | 3.4113 | 3.4126 | 3.4679 | 3.4067 | 3.3243 | 3.3548 | 3.1798 | 3.5 | 3.6111 | 3.3007 | 3.2617 | 3.4655 | 3.413 | 3.5119 | 3.4778 | 3.3864 | 3.4776 | 3.4466 | 3.4824 | 3.6569 | 3.6548 | 2.9721 | 3.4394 | 3.4843 | 3.09 | 3.6083 | 3.7132 | 3.0774 | 3.4799 | 3.6084 | 3.5635 | 3.774 | 3.7091 | 3.5558 | 3.5609 | 3.7091 | 3.9599 | 3.7643 | 3.7116 | 3.7165 | 3.6575 | 3.5508 | 3.7125 | 3.6053 | 3.3763 | 3.4822 | 3.5135 | 2.9968 | 3.0809 | 3.5587 | 3.7037 | 3.6047 | 3.7144 | 3.0416 | 3.9536 | 3.708 | 3.0815 | 3.602 | 3.5508 | 3.7848 | 3.7096 | 3.0441 | 3.6029 | 3.6591 | 3.5492 | 3.8694 | 3.856 | 3.7229 | 3.659 | 3.6516 | 3.5598 | 3.8544 | 3.8649 | 3.5627 | 3.6646 | 3.7191 | 3.3128 | 3.9571 | 3.7065 | 3.0537 | 3.1669 | 3.7066 | 3.7154 | 3.783 | 3.7795 | 3.443 | 3.6024 | 3.8531 | 3.56 | 3.777 | 3.7788 | 3.5566 | 3.4481 | 3.6087 | 3.2787 | 3.2865 | 3.1957 | 3.1998 | 3.1268 | 3.1104 | 3.0821 | 3.2352 | 3.2116 | 3.2612 | 3.3334 | 3.3534 | 3.5609 | 3.4069 | 3.2583 | 3.3076 | 3.212 | 3.4821 | 3.1836 | 3.285 | 3.3689 | 3.304 | 3.4676 | 3.2618 | 3.2247 | 2.7539 | 2.8875 | 2.8119 | 2.9394 | 3.0196 | 3.0868 | 3.0839 | 3.1316 | 3.1894 | 3.0828 | 3.1956 | 3.1697 | 3.2858 | 3.3489 | 3.2027 | 3.3303 | 3.1412 | 3.4462 | 3.233 | 3.389 | 3.0542 | 3.2125 | 3.0783 | 3.3558 | 3.4543 | 3.2635 | 3.3337 | 3.3355 | 3.1688 | 3.3043 | 3.1836 | 2.9903 | 3.2063 | 3.1024 | 3.0593 | 3.0997 | 3.2612 | 3.0851 | 3.297 | 3.2302 | 3.0507 | 3.1483 | 3.0746 | 2.9653 | 3.109 | 2.8155 | 2.9725 | 2.8294 | 2.6936 | 2.9199 | 3.4547 | 3.4154 | 3.2074 | 3.2429 | 3.3203 | 3.18 | 3.1814 | 3.5172 | 3.453 | 3.5227 | 3.1558 | 3.3627 | 3.3892 | 3.1112 | 3.3783 | 3.1563 | 3.1682 | 3.3585 | 3.3293 | 3.3821 | 3.273 | 3.2745 | 3.1889 | 3.2158 | 3.1962 | 3.1502 | 3.0356 | 3.1862 | 3.2078 | 3.5214 | 2.9859 | 2.9979 | 2.9662 | 2.9944 | 2.9158 | 3.6541 | 3.6047 | 3.5637 | 3.4075 | 3.5516 | 3.1201 | 3.1461 | 3.2978 | 3.1585 | 3.3268 | 3.2751 | 3.3875 | 3.565 | 3.4966 | 3.4791 | 2.6612 | 2.4107 | 2.6492 | 2.5468 | 2.5196 | 2.8876 | 2.9373 | 3.0039 | 2.8567 | 2.8052 | 3.0233 | 2.9332 | 3.0132 | 3.0611 | 3.4139 | 2.7832 | 3.1271 | 2.7341 | 2.7564 | 2.6567 | 2.4897 | 1.3333 | 1.8752 | 1.9795 | 0.8035 | 3.2444 | 3.1584 | 3.1783 | 3.3844 | 3.1553 | 3.2171 | 3.2449 | 3.2332 | 3.3484 | 3.3533 | 3.236 | 3.4114 | 3.3126 | 3.1833 | 2.7318 | 3.1672 | 3.1951 | 3.1679 | 3.0615 | 3.2195 | 3.3883 | 3.6085 | 3.5227 | 3.2827 | 3.2087 | 3.3942 | 3.3572 | 3.2587 | 3.3806 | 3.3313 | 3.3796 | 3.3413 | 3.3316 | 3.3816 | 3.6511 | 3.3638 | 3.3273 | 3.6015 | 3.3614 | 3.2403 | 3.32 | 3.5233 | 3.3948 | 3.3509 | 3.3336 | 3.4201 | 3.3499 | 3.3097 | 3.3577 | 3.3444 | 3.3454 | 3.3295 | 3.3821 | 3.3907 | 3.2139 | 3.5594 | 3.2801 | 3.3483 | 3.7666 | 3.4452 | 3.2951 | 2.8028 | 3.415 | 3.4197 | 3.3775 | 3.6586 | 3.6056 | 3.4718 | 3.4209 | 3.557 | 3.4422 | 3.386 | 3.3146 | 3.2783 | 3.4112 | 3.6107 | 3.3311 | 3.2585 | 3.2605 | 3.2466 | 3.5072 | 3.4644 | 3.4492 | 3.2889 | 3.3695 | 3.3883 | 3.5068 | 3.4477 | 3.3102 | 3.3718 | 3.3843 | 3.3585 | 3.4433 | 3.3544 | 3.3889 | 3.4224 | 3.4197 | 3.6144 | 3.6133 | 3.5996 | 3.5724 | 3.4226 | 3.3062 | 3.2397 | 3.3179 | 3.117 | 3.2714 | 3.2789 | 3.5524 | 3.4465 | 3.4169 | 3.4918 | 3.3857 | 2.9471 | 2.8159 | 2.9617 | 2.895 | 2.9573 | 3.4458 | 3.4145 | 3.4178 | 3.2926 | 2.9922 | 3.0596 | 3 | 3.0692 | 2.9779 | 3.2448 | 3.2374 | 3.2923 | 3.1618 | 3.1559 | 3.227 | 3.1781 | 3.2515 | 3.1277 | 3.2401 | 3.1227 | 3.2084 | 3.1493 | 3.0442 | 3.1652 | 3.0784 | 3.0032 | 2.9422 | 3.0099 | 2.9478 | 2.8918 | 3.0255 | 3.4511 | 3.4186 | 3.3695 | 3.4468 | 3.3263 | 3.2559 | 3.2818 | 3.2794 | 3.2164 | 3.2744 | 2.9967 | 2.1269 | 3.1051 | 3.0307 | 3.173 | 3.0747 | 3.0843 | 3.3025 | 3.3553 | 3.489 | 3.2974 | 3.317 | 3.2804 | 3.2045 | 3.1199 | 3.2349 | 3.1667 | 3.0872 | 3.3009 | 3.3087 | 3.3784 | 3.2599 | 3.2289 | 3.3318 | 3.2091 | 3.074 | 3.1619 | 3.2112 | 3.1331 | 3.4482 | 3.5293 | 3.4827 | 3.3558 | 3.3318 | 3.3894 | 3.3154 | 3.4242 | 3.3531 | 3.4173 | 3.2633 | 3.3552 | 3.2571 | 3.152 | 3.2239 | 3.1657 | 3.2048 | 3.1682 | 3.3357 | 3.2691 | 3.3082 | 3.1985 | 3.1736 | 3.1974 | 3.3143 | 3.289 | 3.3325 | 3.3721 | 3.3357 | 3.5604 | 3.4832 | 3.4414 | 3.3609 | 3.2392 | 3.3278 | 3.3337 | 3.3033 | 3.2936 | 3.3918 | 3.3539 | 3.2862 | 3.372 | 3.2484 | 3.2249 | 2.8775 | 2.8087 | 2.856 | 2.9019 | 3.4309 | 3.3064 | 3.1679 | 3.2512 | 3.1502 | 3.2731 | 3.1687 | 3.2303 | 3.3428 | 3.2569 | 3.2326 | 3.101 | 3.1824 | 3.045 | 3.0726
514 | 3.347367 | 3.257033 | 3.323833 | 3.3367 | 3.2711 | 3.248233 | 3.2681 | 3.157567 | 3.223 | 3.335933 | 3.1498 | 3.258667 | 3.206 | 3.2794 | 3.235867 | 3.2552 | 3.219933 | 3.181733 | 3.1469 | 3.410167 | 3.416733 | 3.190967 | 3.2798 | 3.2493 | 3.533567 | 3.688167 | 3.7549 | 3.4651 | 3.528133 | 3.587633 | 3.665667 | 3.762033 | 3.7211 | 3.6283 | 3.742667 | 3.661 | 3.6567 | 3.793167 | 3.807467 | 3.6596 | 3.808767 | 3.6571 | 3.592867 | 3.6974 | 3.607133 | 3.6058 | 3.593733 | 3.586167 | 3.577033 | 3.7012 | 3.8403 | 3.426067 | 3.7216 | 3.696633 | 3.6887 | 3.595467 | 3.660767 | 3.811067 | 3.112333 | 3.519167 | 3.752167 | 3.330567 | 3.5092 | 3.892733 | 3.802467 | 3.835933 | 3.7663 | 3.827567 | 3.9728 | 3.6595 | 3.591067 | 3.717833 | 3.001033 | 3.2074 | 3.763633 | 3.707667 | 3.6574 | 3.5771 | 3.691667 | 3.8023 | 3.315167 | 3.274467 | 3.370967 | 3.325433 | 3.3141 | 3.2926 | 3.085267 | 3.368 | 3.526767 | 3.247633 | 3.2129 | 3.4093 | 3.346 | 3.431033 | 3.432267 | 3.300067 | 3.414467 | 3.4076 | 3.407933 | 3.499367 | 3.521667 | 2.946767 | 3.381 | 3.4481 | 3.025667 | 3.500967 | 3.612667 | 3.019 | 3.477433 | 3.5794 | 3.4877 | 3.629733 | 3.6435 | 3.507867 | 3.532767 | 3.5127 | 3.757567 | 3.6811 | 3.641333 | 3.717833 | 3.592567 | 3.457067 | 3.6083 | 3.551433 | 3.2943 | 3.437667 | 3.493033 | 2.936333 | 3.009233 | 3.533767 | 3.604167 | 3.6059 | 3.609733 | 2.971533 | 3.760933 | 3.716867 | 3.010967 | 3.5754 | 3.435867 | 3.630933 | 3.695867 | 2.993433 | 3.599633 | 3.599367 | 3.5328 | 3.688733 | 3.810133 | 3.589567 | 3.658333 | 3.5556 | 3.472267 | 3.650333 | 3.811233 | 3.506033 | 3.6606 | 3.6841 | 3.225867 | 3.723033 | 3.751767 | 2.9813 | 3.113233 | 3.584933 | 3.585933 | 3.659667 | 3.731833 | 3.369467 | 3.5826 | 3.7661 | 3.459133 | 3.6366 | 3.7344 | 3.441867 | 3.520633 | 3.550033 | 3.233167 | 3.207633 | 3.162167 | 3.143267 | 3.0536 | 3.066467 | 3.0225 | 3.169533 | 3.1486 | 3.1896 | 3.299533 | 3.2862 | 3.4413 | 3.327167 | 3.2095 | 3.282333 | 3.1444 | 3.378033 | 3.125267 | 3.2058 | 3.299833 | 3.2246 | 3.418867 | 3.194933 | 3.166367 | 2.6977 | 2.822167 | 2.7671 | 2.872 | 2.968933 | 3.073667 | 3.049633 | 3.093267 | 3.136733 | 3.047067 | 3.157467 | 3.108967 | 3.217133 | 3.274567 | 3.157967 | 3.242767 | 3.113267 | 3.343333 | 3.161267 | 3.354 | 3.010667 | 3.185167 | 3.0275 | 3.294533 | 3.412433 | 3.235033 | 3.282633 | 3.283567 | 3.084667 | 3.259567 | 3.125333 | 2.9553 | 3.150367 | 3.040867 | 2.994967 | 3.034233 | 3.199267 | 3.0127 | 3.222467 | 3.183933 | 2.987433 | 3.070567 | 2.992667 | 2.8959 | 3.045267 | 2.736833 | 2.894233 | 2.702733 | 2.604467 | 2.800433 | 3.415367 | 3.372467 | 3.126733 | 3.165167 | 3.272033 | 3.1574 | 3.1392 | 3.451133 | 3.408133 | 3.4445 | 3.1156 | 3.3075 | 3.330867 | 3.055267 | 3.287367 | 3.1169 | 3.1402 | 3.2625 | 3.2801 | 3.3503 | 3.262667 | 3.229833 | 3.1207 | 3.149933 | 3.147267 | 3.112667 | 2.981933 | 3.160933 | 3.187667 | 3.527467 | 2.898033 | 2.9161 | 2.901667 | 2.926533 | 2.851333 | 3.565767 | 3.523433 | 3.507967 | 3.361433 | 3.4408 | 3.069367 | 3.081767 | 3.2236 | 3.094567 | 3.249267 | 3.2483 | 3.322033 | 3.5068 | 3.4394 | 3.414767 | 2.593933 | 2.335433 | 2.567133 | 2.470667 | 2.4434 | 2.8176 | 2.880033 | 2.929567 | 2.798833 | 2.734733 | 2.983433 | 2.874333 | 2.938333 | 2.997233 | 3.314567 | 2.723 | 3.044367 | 2.659767 | 2.6942 | 2.592433 | 2.4611 | 1.329767 | 1.863333 | 1.9671 | 0.8014333 | 3.2384 | 3.077333 | 3.120967 | 3.367333 | 3.0859 | 3.123767 | 3.2137 | 3.185267 | 3.234067 | 3.2433 | 3.1838 | 3.338133 | 3.3088 | 3.156433 | 2.7034 | 3.098333 | 3.1729 | 3.142567 | 3.009967 | 3.1357 | 3.293167 | 3.512233 | 3.386833 | 3.2335 | 3.1555 | 3.2676 | 3.2826 | 3.1747 | 3.369533 | 3.2391 | 3.271133 | 3.2849 | 3.2462 | 3.2954 | 3.620633 | 3.2826 | 3.233967 | 3.506767 | 3.2742 | 3.178633 | 3.240267 | 3.452633 | 3.380067 | 3.266233 | 3.2604 | 3.393433 | 3.264567 | 3.234967 | 3.294967 | 3.2674 | 3.256133 | 3.235033 | 3.364433 | 3.3325 | 3.182767 | 3.447 | 3.239167 | 3.324833 | 3.631067 | 3.280933 | 3.220967 | 2.769267 | 3.334467 | 3.329767 | 3.336167 | 3.616733 | 3.597067 | 3.3668 | 3.3419 | 3.568667 | 3.3928 | 3.335667 | 3.2802 | 3.248433 | 3.3768 | 3.531833 | 3.277633 | 3.2235 | 3.188367 | 3.204467 | 3.4518 | 3.414467 | 3.3928 | 3.2689 | 3.317567 | 3.3931 | 3.4012 | 3.3949 | 3.2478 | 3.293867 | 3.370567 | 3.3463 | 3.360567 | 3.262867 | 3.389633 | 3.386533 | 3.309033 | 3.436467 | 3.508033 | 3.442267 | 3.434333 | 3.366667 | 3.174267 | 3.169767 | 3.232967 | 3.043933 | 3.1708 | 3.1873 | 3.412533 | 3.3531 | 3.3543 | 3.385667 | 3.321633 | 2.851567 | 2.736433 | 2.8649 | 2.8196 | 2.864833 | 3.3882 | 3.3347 | 3.322133 | 3.203 | 2.9136 | 2.967467 | 2.905333 | 2.983 | 2.8797 | 3.1586 | 3.1638 | 3.204633 | 3.082133 | 3.070967 | 3.151867 | 3.105233 | 3.161767 | 3.043967 | 3.145633 | 3.062433 | 3.132067 | 3.060033 | 2.981667 | 3.079333 | 2.997867 | 2.924267 | 2.873533 | 2.924967 | 2.8604 | 2.822733 | 2.933367 | 3.3613 | 3.399467 | 3.305767 | 3.4126 | 3.2645 | 3.208633 | 3.230533 | 3.205933 | 3.1904 | 3.207333 | 2.946633 | 2.1143 | 3.0353 | 2.981633 | 3.109267 | 3.011633 | 3.013433 | 3.2493 | 3.316433 | 3.425867 | 3.234933 | 3.285067 | 3.1786 | 3.1123 | 3.041367 | 3.181167 | 3.0867 | 2.991333 | 3.241167 | 3.2729 | 3.318067 | 3.119367 | 3.146167 | 3.1882 | 3.0767 | 2.999733 | 3.065633 | 3.101933 | 3.0013 | 3.373133 | 3.4267 | 3.392033 | 3.299933 | 3.2906 | 3.307067 | 3.289667 | 3.357133 | 3.2823 | 3.2907 | 3.2209 | 3.262 | 3.144033 | 3.071533 | 3.1277 | 3.099967 | 3.111133 | 3.087267 | 3.223633 | 3.202033 | 3.203333 | 3.104967 | 3.0664 | 3.117467 | 3.259167 | 3.267133 | 3.250767 | 3.287633 | 3.322833 | 3.489133 | 3.390267 | 3.3564 | 3.300567 | 3.1908 | 3.3084 | 3.265633 | 3.263633 | 3.2404 | 3.276667 | 3.266167 | 3.221067 | 3.288667 | 3.174533 | 3.1693 | 2.7985 | 2.729033 | 2.7788 | 2.827367 | 3.3493 | 3.229733 | 3.114967 | 3.166733 | 3.079133 | 3.250367 | 3.0997 | 3.1511 | 3.289867 | 3.212833 | 3.142867 | 3.017 | 3.121 | 2.970133 | 2.9922
516 | 3.286233 | 3.201633 | 3.2653 | 3.259733 | 3.221867 | 3.2052 | 3.220967 | 3.085767 | 3.1525 | 3.258367 | 3.0872 | 3.225233 | 3.155867 | 3.2024 | 3.171933 | 3.190867 | 3.1659 | 3.140267 | 3.0929 | 3.329833 | 3.331167 | 3.1303 | 3.233 | 3.202733 | 3.478867 | 3.6159 | 3.6543 | 3.4007 | 3.517133 | 3.564733 | 3.626967 | 3.643133 | 3.6211 | 3.569467 | 3.6564 | 3.589967 | 3.655567 | 3.6615 | 3.657733 | 3.603 | 3.720267 | 3.61 | 3.522167 | 3.595267 | 3.540533 | 3.4938 | 3.562033 | 3.553433 | 3.5328 | 3.680367 | 3.738867 | 3.3745 | 3.6466 | 3.694467 | 3.633767 | 3.5123 | 3.5768 | 3.6949 | 3.0598 | 3.476 | 3.6862 | 3.2622 | 3.4658 | 3.758067 | 3.75 | 3.777333 | 3.681333 | 3.745867 | 3.8548 | 3.560867 | 3.533967 | 3.6085 | 2.943933 | 3.142433 | 3.6483 | 3.679367 | 3.613433 | 3.481767 | 3.6516 | 3.701233 | 3.252033 | 3.181233 | 3.3005 | 3.248133 | 3.270267 | 3.233167 | 3.011433 | 3.264333 | 3.450133 | 3.2021 | 3.160933 | 3.371667 | 3.280533 | 3.3533 | 3.382267 | 3.239833 | 3.3703 | 3.351733 | 3.323367 | 3.381 | 3.438667 | 2.9234 | 3.328533 | 3.382867 | 2.970067 | 3.410833 | 3.545833 | 2.964333 | 3.434033 | 3.513333 | 3.411267 | 3.507033 | 3.591333 | 3.439967 | 3.464533 | 3.414167 | 3.6195 | 3.662733 | 3.588333 | 3.6627 | 3.531767 | 3.375267 | 3.499267 | 3.5089 | 3.240867 | 3.3584 | 3.449367 | 2.8869 | 2.948 | 3.477667 | 3.5175 | 3.561333 | 3.528067 | 2.918167 | 3.6398 | 3.719467 | 2.945233 | 3.520867 | 3.380133 | 3.555567 | 3.678033 | 2.939233 | 3.569267 | 3.535967 | 3.507667 | 3.584167 | 3.741733 | 3.506867 | 3.6392 | 3.494433 | 3.4077 | 3.551167 | 3.759433 | 3.434667 | 3.612033 | 3.646767 | 3.169633 | 3.579 | 3.732833 | 2.9181 | 3.060233 | 3.492067 | 3.505567 | 3.580167 | 3.7067 | 3.305 | 3.5527 | 3.684167 | 3.398467 | 3.548533 | 3.6899 | 3.3637 | 3.489067 | 3.496867 | 3.1704 | 3.130267 | 3.107333 | 3.0711 | 2.990467 | 3.002667 | 2.9612 | 3.1109 | 3.076933 | 3.125333 | 3.246333 | 3.2143 | 3.361033 | 3.251933 | 3.160267 | 3.215433 | 3.079767 | 3.294333 | 3.055833 | 3.147833 | 3.227533 | 3.1605 | 3.368167 | 3.1205 | 3.105433 | 2.646433 | 2.760333 | 2.714367 | 2.806667 | 2.9132 | 3.029933 | 3.004433 | 3.045433 | 3.073433 | 3.007567 | 3.097233 | 3.0443 | 3.16 | 3.202733 | 3.1035 | 3.180767 | 3.060367 | 3.266367 | 3.1081 | 3.2834 | 2.9543 | 3.1346 | 2.976133 | 3.249133 | 3.3494 | 3.181367 | 3.205967 | 3.216633 | 3.019933 | 3.204933 | 3.066233 | 2.902833 | 3.0879 | 2.984567 | 2.932633 | 2.9737 | 3.132267 | 2.944867 | 3.167067 | 3.129467 | 2.919133 | 2.9911 | 2.912367 | 2.8288 | 2.9688 | 2.6545 | 2.7856 | 2.575367 | 2.515367 | 2.670133 | 3.3656 | 3.2983 | 3.0602 | 3.1058 | 3.210467 | 3.105367 | 3.090433 | 3.379033 | 3.352067 | 3.387 | 3.0608 | 3.266233 | 3.272733 | 3.005767 | 3.234067 | 3.052667 | 3.0993 | 3.192067 | 3.233233 | 3.3107 | 3.201033 | 3.1869 | 3.061933 | 3.089167 | 3.097333 | 3.055433 | 2.935867 | 3.1489 | 3.1599 | 3.461667 | 2.812567 | 2.842333 | 2.833933 | 2.848667 | 2.7761 | 3.4669 | 3.4393 | 3.4344 | 3.304733 | 3.364367 | 3.011133 | 3.028767 | 3.152767 | 3.035767 | 3.198067 | 3.188233 | 3.262433 | 3.4462 | 3.3756 | 3.357033 | 2.520933 | 2.268767 | 2.495633 | 2.402867 | 2.374433 | 2.752133 | 2.823967 | 2.865567 | 2.7393 | 2.680233 | 2.925733 | 2.8191 | 2.871767 | 2.934967 | 3.239167 | 2.659833 | 2.970433 | 2.5938 | 2.633533 | 2.534233 | 2.4225 | 1.326967 | 1.8512 | 1.954367 | 0.7994667 | 3.184 | 3.019267 | 3.071333 | 3.321967 | 3.0324 | 3.060133 | 3.141567 | 3.1304 | 3.157767 | 3.167433 | 3.133033 | 3.2604 | 3.243233 | 3.1173 | 2.684267 | 3.032433 | 3.146833 | 3.085267 | 2.960567 | 3.060867 | 3.207733 | 3.437 | 3.3065 | 3.163067 | 3.1063 | 3.171733 | 3.2247 | 3.117233 | 3.3081 | 3.1702 | 3.187267 | 3.230933 | 3.1781 | 3.2211 | 3.541433 | 3.225167 | 3.166867 | 3.445267 | 3.196367 | 3.126267 | 3.166633 | 3.3734 | 3.3599 | 3.1994 | 3.213333 | 3.332833 | 3.204633 | 3.170533 | 3.226533 | 3.202767 | 3.182867 | 3.165133 | 3.325333 | 3.2803 | 3.151367 | 3.372467 | 3.175567 | 3.268333 | 3.536733 | 3.184633 | 3.1569 | 2.7301 | 3.257867 | 3.2612 | 3.283067 | 3.5534 | 3.579567 | 3.2655 | 3.272733 | 3.5572 | 3.326633 | 3.277567 | 3.224733 | 3.212233 | 3.316867 | 3.491467 | 3.239233 | 3.170367 | 3.1373 | 3.1569 | 3.402767 | 3.347033 | 3.3714 | 3.227267 | 3.260167 | 3.342667 | 3.323967 | 3.325933 | 3.203433 | 3.2439 | 3.3191 | 3.313867 | 3.287167 | 3.206033 | 3.3341 | 3.3488 | 3.235767 | 3.312767 | 3.392533 | 3.307 | 3.3315 | 3.279067 | 3.0693 | 3.089 | 3.147467 | 2.965733 | 3.079933 | 3.0971 | 3.303667 | 3.270433 | 3.2798 | 3.281067 | 3.251533 | 2.767267 | 2.6643 | 2.782 | 2.7557 | 2.7828 | 3.303267 | 3.246033 | 3.229633 | 3.139133 | 2.836133 | 2.882967 | 2.820933 | 2.905867 | 2.801433 | 3.062933 | 3.080567 | 3.1033 | 3.0115 | 2.987767 | 3.068167 | 3.0267 | 3.080567 | 2.9643 | 3.0657 | 2.996433 | 3.039167 | 2.9835 | 2.9061 | 2.987433 | 2.9177 | 2.8421 | 2.799767 | 2.847067 | 2.7759 | 2.7559 | 2.848367 | 3.267833 | 3.364433 | 3.2341 | 3.3361 | 3.203467 | 3.149967 | 3.163733 | 3.1495 | 3.150833 | 3.136433 | 2.889067 | 2.104667 | 2.9709 | 2.929033 | 3.034633 | 2.949967 | 2.9435 | 3.177367 | 3.272233 | 3.365067 | 3.167933 | 3.235767 | 3.078933 | 3.0425 | 2.971333 | 3.107833 | 3.011467 | 2.909633 | 3.198833 | 3.2211 | 3.259767 | 2.992867 | 3.047567 | 3.0596 | 2.961467 | 2.912833 | 2.968 | 2.984333 | 2.886767 | 3.305967 | 3.335867 | 3.309533 | 3.236367 | 3.2372 | 3.237667 | 3.2367 | 3.274667 | 3.197633 | 3.2002 | 3.162133 | 3.184833 | 3.0551 | 2.998633 | 3.050133 | 3.02 | 3.030567 | 3.011633 | 3.132433 | 3.132267 | 3.121 | 3.024567 | 2.979333 | 3.0438 | 3.215233 | 3.209867 | 3.1723 | 3.218533 | 3.2726 | 3.422433 | 3.310267 | 3.2787 | 3.244167 | 3.135033 | 3.2615 | 3.202367 | 3.222267 | 3.176967 | 3.195333 | 3.1876 | 3.149233 | 3.221233 | 3.100367 | 3.1005 | 2.725233 | 2.656433 | 2.7048 | 2.762233 | 3.280733 | 3.1669 | 3.0539 | 3.108333 | 3.0224 | 3.202367 | 3.0335 | 3.084733 | 3.2191 | 3.168967 | 3.076033 | 2.9422 | 3.058233 | 2.895967 | 2.926833
518 | 3.2311 | 3.1329 | 3.2411 | 3.216 | 3.1798 | 3.2002 | 3.1835 | 3.0125 | 3.0801 | 3.1827 | 3.0436 | 3.2381 | 3.082 | 3.1226 | 3.1146 | 3.1576 | 3.1373 | 3.1352 | 3.0251 | 3.2269 | 3.2899 | 3.1055 | 3.1722 | 3.2042 | 3.4024 | 3.5491 | 3.5507 | 3.3595 | 3.5208 | 3.6462 | 3.5909 | 3.5088 | 3.6519 | 3.598 | 3.5892 | 3.6489 | 3.6507 | 3.5545 | 3.5508 | 3.5986 | 3.598 | 3.7102 | 3.4453 | 3.4766 | 3.508 | 3.4424 | 3.5647 | 3.5491 | 3.4742 | 3.7155 | 3.6512 | 3.3583 | 3.5482 | 3.6514 | 3.6109 | 3.4437 | 3.5076 | 3.5117 | 2.996 | 3.433 | 3.6546 | 3.2088 | 3.3802 | 3.5554 | 3.7034 | 3.7684 | 3.5996 | 3.7106 | 3.646 | 3.4758 | 3.4877 | 3.6225 | 2.886 | 3.0691 | 3.5165 | 3.6065 | 3.6411 | 3.4807 | 3.6616 | 3.5443 | 3.2219 | 3.1329 | 3.2565 | 3.1748 | 3.1928 | 3.1765 | 2.9583 | 3.189 | 3.3812 | 3.1641 | 3.1058 | 3.3526 | 3.2166 | 3.2787 | 3.3278 | 3.2057 | 3.3451 | 3.279 | 3.2287 | 3.3018 | 3.4058 | 2.902 | 3.282 | 3.2886 | 2.9232 | 3.3379 | 3.5127 | 2.9134 | 3.3497 | 3.4102 | 3.3342 | 3.4059 | 3.5526 | 3.3521 | 3.3562 | 3.4135 | 3.5457 | 3.7092 | 3.5526 | 3.5511 | 3.4751 | 3.3054 | 3.3854 | 3.4777 | 3.216 | 3.2444 | 3.3825 | 2.8485 | 2.8972 | 3.3904 | 3.4437 | 3.471 | 3.4694 | 2.8815 | 3.5902 | 3.7158 | 2.8843 | 3.4384 | 3.3836 | 3.5587 | 3.6561 | 2.8815 | 3.5118 | 3.4689 | 3.4738 | 3.5557 | 3.6508 | 3.4748 | 3.6016 | 3.4681 | 3.3661 | 3.5569 | 3.7095 | 3.3486 | 3.5189 | 3.6071 | 3.1441 | 3.525 | 3.6497 | 2.8641 | 3.0079 | 3.428 | 3.4743 | 3.5445 | 3.7041 | 3.2496 | 3.5127 | 3.6073 | 3.378 | 3.5128 | 3.6453 | 3.3221 | 3.3534 | 3.4492 | 3.0904 | 3.0544 | 3.0312 | 2.9833 | 2.9374 | 2.919 | 2.8982 | 3.0593 | 2.9966 | 3.0684 | 3.1738 | 3.1377 | 3.3201 | 3.1812 | 3.1106 | 3.1069 | 3.0181 | 3.231 | 2.9753 | 3.1111 | 3.152 | 3.1117 | 3.3155 | 3.0385 | 3.0419 | 2.6001 | 2.702 | 2.6537 | 2.7434 | 2.8524 | 2.9556 | 2.9483 | 2.9881 | 2.9995 | 2.9643 | 3.0149 | 2.9757 | 3.1144 | 3.1334 | 3.0393 | 3.1443 | 2.9825 | 3.2153 | 3.0735 | 3.1772 | 2.8851 | 3.0608 | 2.9242 | 3.2196 | 3.2652 | 3.1025 | 3.1037 | 3.1347 | 2.9746 | 3.1404 | 3.0063 | 2.8329 | 3.0189 | 2.9335 | 2.8723 | 2.9181 | 3.0602 | 2.8816 | 3.1308 | 3.0668 | 2.8458 | 2.9099 | 2.8337 | 2.764 | 2.8796 | 2.5685 | 2.6466 | 2.4473 | 2.4263 | 2.529 | 3.3054 | 3.1929 | 3.0078 | 3.0648 | 3.1356 | 3.0239 | 3.0351 | 3.3009 | 3.2848 | 3.3502 | 2.9914 | 3.2389 | 3.2148 | 2.9627 | 3.2184 | 2.9636 | 3.0455 | 3.1472 | 3.1887 | 3.2633 | 3.0881 | 3.1457 | 3.0126 | 3.0335 | 3.0464 | 2.9785 | 2.8974 | 3.1501 | 3.1245 | 3.324 | 2.7295 | 2.7766 | 2.763 | 2.7608 | 2.6901 | 3.3575 | 3.3523 | 3.343 | 3.2374 | 3.3223 | 2.9454 | 2.9871 | 3.0853 | 2.9821 | 3.1732 | 3.0949 | 3.2087 | 3.3832 | 3.3052 | 3.3059 | 2.4422 | 2.2107 | 2.4347 | 2.3434 | 2.3127 | 2.6912 | 2.7691 | 2.8119 | 2.6781 | 2.6417 | 2.8502 | 2.7675 | 2.8135 | 2.8743 | 3.1877 | 2.5937 | 2.9053 | 2.5362 | 2.5744 | 2.4821 | 2.3739 | 1.3249 | 1.8388 | 1.9413 | 0.7976 | 3.0812 | 2.9842 | 3.0294 | 3.2483 | 2.9948 | 3.0262 | 3.0285 | 3.0686 | 3.1195 | 3.1257 | 3.0837 | 3.1782 | 3.1159 | 3.0659 | 2.6744 | 2.9695 | 3.1169 | 2.996 | 2.9133 | 2.995 | 3.132 | 3.3828 | 3.2817 | 3.0714 | 3.0611 | 3.1066 | 3.1835 | 3.0863 | 3.1963 | 3.1246 | 3.128 | 3.1794 | 3.1273 | 3.1587 | 3.4135 | 3.1915 | 3.126 | 3.417 | 3.1279 | 3.0832 | 3.0991 | 3.2856 | 3.3343 | 3.1504 | 3.1924 | 3.2383 | 3.1701 | 3.1164 | 3.1524 | 3.1505 | 3.1256 | 3.1198 | 3.2648 | 3.2341 | 3.1197 | 3.3358 | 3.0893 | 3.1788 | 3.4836 | 3.1563 | 3.1029 | 2.6853 | 3.1852 | 3.214 | 3.2182 | 3.4686 | 3.5531 | 3.1679 | 3.2134 | 3.5226 | 3.2437 | 3.2117 | 3.1482 | 3.1697 | 3.2314 | 3.4896 | 3.2159 | 3.0991 | 3.1073 | 3.1039 | 3.3601 | 3.2621 | 3.385 | 3.164 | 3.1973 | 3.237 | 3.2751 | 3.2408 | 3.1771 | 3.2219 | 3.2299 | 3.2612 | 3.2231 | 3.1839 | 3.2223 | 3.3092 | 3.1999 | 3.2433 | 3.2668 | 3.1938 | 3.2639 | 3.1598 | 2.9913 | 2.9974 | 3.0614 | 2.8824 | 2.9988 | 3.0083 | 3.2258 | 3.1985 | 3.1934 | 3.178 | 3.1754 | 2.6942 | 2.5995 | 2.713 | 2.7033 | 2.7112 | 3.191 | 3.1485 | 3.1403 | 3.101 | 2.7598 | 2.8061 | 2.7468 | 2.8378 | 2.7431 | 2.9578 | 2.9877 | 2.9883 | 2.9499 | 2.9063 | 2.9759 | 2.9425 | 3.0079 | 2.8887 | 3.0003 | 2.9247 | 2.9297 | 2.9197 | 2.8175 | 2.8895 | 2.8379 | 2.7567 | 2.7209 | 2.7762 | 2.6943 | 2.6913 | 2.7705 | 3.1707 | 3.3135 | 3.1545 | 3.2173 | 3.1432 | 3.0799 | 3.0814 | 3.1101 | 3.0977 | 3.0617 | 2.824 | 2.098 | 2.9119 | 2.8729 | 2.9491 | 2.8897 | 2.8745 | 3.0867 | 3.2227 | 3.3066 | 3.0964 | 3.1691 | 2.9814 | 2.9951 | 2.9098 | 3.0149 | 2.941 | 2.8421 | 3.1739 | 3.1533 | 3.2035 | 2.8804 | 2.9331 | 2.946 | 2.8634 | 2.8133 | 2.869 | 2.8584 | 2.7895 | 3.2467 | 3.2568 | 3.2352 | 3.1651 | 3.1716 | 3.1812 | 3.1565 | 3.1768 | 3.0991 | 3.1458 | 3.087 | 3.1237 | 2.9903 | 2.9333 | 2.9912 | 2.9258 | 2.9631 | 2.9413 | 3.0621 | 3.0598 | 3.0612 | 2.9573 | 2.9124 | 2.9764 | 3.1825 | 3.1172 | 3.0971 | 3.1648 | 3.185 | 3.3603 | 3.2432 | 3.2083 | 3.1917 | 3.0719 | 3.1871 | 3.1439 | 3.1792 | 3.1033 | 3.1478 | 3.1182 | 3.0707 | 3.1697 | 3.0259 | 3.0185 | 2.6577 | 2.5909 | 2.634 | 2.7065 | 3.2252 | 3.1179 | 2.9847 | 3.076 | 2.98 | 3.1291 | 2.9701 | 3.0312 | 3.1305 | 3.1253 | 3.0321 | 2.8766 | 2.9941 | 2.8225 | 2.8765
520 | 3.2293 | 3.064833 | 3.171767 | 3.143933 | 3.125867 | 3.113533 | 3.1437 | 2.972967 | 3.0361 | 3.146567 | 3.013533 | 3.177433 | 3.055467 | 3.079867 | 3.0752 | 3.090067 | 3.083367 | 3.077067 | 2.983433 | 3.191633 | 3.267833 | 3.0299 | 3.123533 | 3.129733 | 3.388333 | 3.5109 | 3.5535 | 3.285833 | 3.4238 | 3.529333 | 3.5727 | 3.511133 | 3.6237 | 3.4956 | 3.560733 | 3.583967 | 3.537967 | 3.582033 | 3.556933 | 3.495267 | 3.6042 | 3.577 | 3.437633 | 3.4712 | 3.483067 | 3.402867 | 3.5037 | 3.4711 | 3.447933 | 3.5621 | 3.6488 | 3.327567 | 3.457733 | 3.525667 | 3.570833 | 3.3833 | 3.458867 | 3.466633 | 2.953933 | 3.346333 | 3.585867 | 3.155467 | 3.318133 | 3.589267 | 3.600667 | 3.7258 | 3.544067 | 3.608333 | 3.6518 | 3.430467 | 3.413033 | 3.634833 | 2.832067 | 3.001433 | 3.541767 | 3.519767 | 3.534567 | 3.414233 | 3.598467 | 3.554233 | 3.135833 | 3.087167 | 3.1725 | 3.117 | 3.138067 | 3.116567 | 2.898633 | 3.1464 | 3.285933 | 3.094567 | 3.057867 | 3.320667 | 3.1694 | 3.213567 | 3.276667 | 3.1405 | 3.2583 | 3.250933 | 3.184167 | 3.267733 | 3.333867 | 2.872667 | 3.227267 | 3.252467 | 2.874 | 3.298033 | 3.3917 | 2.862067 | 3.258033 | 3.394933 | 3.274067 | 3.369433 | 3.459067 | 3.294767 | 3.3252 | 3.377567 | 3.525567 | 3.554667 | 3.4066 | 3.479767 | 3.4187 | 3.255667 | 3.358667 | 3.398233 | 3.125933 | 3.2228 | 3.343167 | 2.794633 | 2.841067 | 3.334867 | 3.3859 | 3.3976 | 3.3566 | 2.832433 | 3.4522 | 3.5804 | 2.835767 | 3.390667 | 3.329667 | 3.478033 | 3.591633 | 2.828433 | 3.4626 | 3.4325 | 3.430667 | 3.507567 | 3.6176 | 3.391067 | 3.462267 | 3.342433 | 3.334233 | 3.4801 | 3.583567 | 3.289533 | 3.491167 | 3.477967 | 3.089633 | 3.432733 | 3.6171 | 2.819367 | 2.949633 | 3.355467 | 3.414767 | 3.475967 | 3.579633 | 3.187667 | 3.443833 | 3.5015 | 3.3328 | 3.450533 | 3.5869 | 3.235967 | 3.289467 | 3.3382 | 3.0442 | 3.025 | 2.9762 | 2.936833 | 2.8778 | 2.8782 | 2.851533 | 2.983233 | 2.9348 | 3.007133 | 3.1232 | 3.093033 | 3.2491 | 3.111133 | 3.040533 | 3.058633 | 2.9615 | 3.165867 | 2.919833 | 3.042033 | 3.099667 | 3.0641 | 3.219433 | 2.985767 | 2.983433 | 2.564233 | 2.653733 | 2.612567 | 2.700333 | 2.7986 | 2.9164 | 2.928767 | 2.934767 | 2.953167 | 2.9095 | 2.9707 | 2.929033 | 3.054 | 3.074067 | 2.983767 | 3.0729 | 2.928833 | 3.1417 | 2.991767 | 3.145867 | 2.828767 | 2.986067 | 2.869933 | 3.130667 | 3.226667 | 3.0349 | 3.060567 | 3.061433 | 2.911267 | 3.086267 | 2.937767 | 2.787167 | 2.967967 | 2.884167 | 2.8341 | 2.863367 | 2.976533 | 2.830467 | 3.048667 | 3.017533 | 2.793733 | 2.836033 | 2.780367 | 2.700733 | 2.832933 | 2.4915 | 2.520533 | 2.324833 | 2.3411 | 2.390067 | 3.222533 | 3.1487 | 2.971067 | 2.994667 | 3.107333 | 2.983633 | 2.9725 | 3.277233 | 3.202867 | 3.268933 | 2.958667 | 3.149967 | 3.164667 | 2.909367 | 3.1606 | 2.9278 | 2.9799 | 3.0984 | 3.135767 | 3.200567 | 3.0771 | 3.066567 | 2.981067 | 2.984767 | 2.988667 | 2.9389 | 2.836733 | 3.124433 | 3.109433 | 3.307733 | 2.673833 | 2.708333 | 2.703 | 2.699733 | 2.614233 | 3.310567 | 3.304633 | 3.270733 | 3.2138 | 3.261233 | 2.900333 | 2.930767 | 3.0253 | 2.946833 | 3.1012 | 3.0507 | 3.1465 | 3.298933 | 3.258467 | 3.214433 | 2.397 | 2.1639 | 2.383367 | 2.298267 | 2.260967 | 2.650667 | 2.714233 | 2.762833 | 2.650433 | 2.584167 | 2.801667 | 2.708833 | 2.7633 | 2.8389 | 3.133033 | 2.5511 | 2.8471 | 2.489 | 2.5438 | 2.432633 | 2.3349 | 1.319367 | 1.821867 | 1.9235 | 0.7958 | 3.047933 | 2.920467 | 2.965 | 3.2065 | 2.944467 | 2.9776 | 3.0043 | 3.007133 | 3.0649 | 3.0751 | 3.026567 | 3.148867 | 3.098833 | 2.9821 | 2.672867 | 2.921167 | 3.094167 | 2.957667 | 2.844233 | 2.9582 | 3.084333 | 3.346933 | 3.203567 | 3.052067 | 3.001633 | 3.060533 | 3.097567 | 3.013567 | 3.173433 | 3.055733 | 3.058467 | 3.113 | 3.067767 | 3.099367 | 3.3941 | 3.095767 | 3.065933 | 3.362467 | 3.073433 | 3.024 | 3.037433 | 3.2758 | 3.269367 | 3.096733 | 3.1092 | 3.221167 | 3.1119 | 3.0574 | 3.112067 | 3.121433 | 3.067533 | 3.065067 | 3.1844 | 3.161033 | 3.0713 | 3.300533 | 3.050233 | 3.113133 | 3.419 | 3.098967 | 3.060433 | 2.635967 | 3.1482 | 3.143733 | 3.145333 | 3.4146 | 3.436567 | 3.124767 | 3.142467 | 3.435667 | 3.217567 | 3.158567 | 3.116333 | 3.096633 | 3.155533 | 3.3888 | 3.139767 | 3.0569 | 3.0303 | 3.069033 | 3.308833 | 3.211633 | 3.319733 | 3.102933 | 3.151567 | 3.192733 | 3.2145 | 3.201533 | 3.096967 | 3.1413 | 3.1713 | 3.174933 | 3.177367 | 3.112433 | 3.185633 | 3.230667 | 3.143433 | 3.1611 | 3.195 | 3.151067 | 3.170033 | 3.0694 | 2.930567 | 2.9332 | 3.0022 | 2.834133 | 2.936 | 2.9369 | 3.1468 | 3.152033 | 3.121933 | 3.136467 | 3.081867 | 2.648 | 2.560767 | 2.662667 | 2.6427 | 2.6504 | 3.147133 | 3.079167 | 3.0889 | 3.026133 | 2.7086 | 2.759233 | 2.6974 | 2.7818 | 2.680567 | 2.9182 | 2.945633 | 2.943633 | 2.872833 | 2.8557 | 2.9175 | 2.894033 | 2.951567 | 2.8415 | 2.9289 | 2.864633 | 2.869233 | 2.8521 | 2.749567 | 2.8435 | 2.7711 | 2.705233 | 2.672167 | 2.7166 | 2.653367 | 2.641767 | 2.721167 | 3.154633 | 3.241233 | 3.0853 | 3.164167 | 3.097333 | 3.041633 | 3.039867 | 3.0489 | 3.039167 | 3.004167 | 2.779333 | 2.081467 | 2.879833 | 2.813767 | 2.912633 | 2.8279 | 2.8297 | 3.054233 | 3.176033 | 3.2334 | 3.066667 | 3.1315 | 2.935 | 2.9345 | 2.8534 | 2.979033 | 2.881067 | 2.800767 | 3.108233 | 3.0989 | 3.162833 | 2.7826 | 2.831633 | 2.854 | 2.759267 | 2.7227 | 2.779133 | 2.7816 | 2.708633 | 3.1981 | 3.223067 | 3.2046 | 3.120433 | 3.125 | 3.0964 | 3.104167 | 3.147067 | 3.075167 | 3.077467 | 3.0566 | 3.031967 | 2.918433 | 2.883033 | 2.9304 | 2.8804 | 2.894833 | 2.891833 | 2.994633 | 3.0062 | 2.994267 | 2.9113 | 2.851533 | 2.9208 | 3.113033 | 3.0894 | 3.069967 | 3.102 | 3.1292 | 3.3041 | 3.2208 | 3.159167 | 3.0985 | 3.0365 | 3.112633 | 3.094833 | 3.1246 | 3.049967 | 3.0752 | 3.0588 | 3.015233 | 3.124633 | 2.980767 | 2.970967 | 2.605233 | 2.546167 | 2.5882 | 2.6487 | 3.158 | 3.055433 | 2.9211 | 3.0262 | 2.927533 | 3.0533 | 2.923833 | 2.9614 | 3.0841 | 3.074033 | 2.981633 | 2.822067 | 2.9319 | 2.7785 | 2.8313
522 | 3.173733 | 3.007767 | 3.113667 | 3.0757 | 3.062 | 3.0397 | 3.078167 | 2.917833 | 2.979767 | 3.081667 | 2.958133 | 3.107967 | 2.998867 | 3.022333 | 3.032333 | 3.023533 | 3.017567 | 3.017067 | 2.926433 | 3.139133 | 3.212533 | 2.962333 | 3.066033 | 3.067767 | 3.3374 | 3.441233 | 3.509767 | 3.221867 | 3.339633 | 3.428367 | 3.496 | 3.469067 | 3.567133 | 3.402533 | 3.488 | 3.515167 | 3.451133 | 3.551033 | 3.535733 | 3.420633 | 3.532 | 3.489533 | 3.3849 | 3.4041 | 3.435767 | 3.336233 | 3.4049 | 3.378933 | 3.378367 | 3.486433 | 3.601067 | 3.262767 | 3.373767 | 3.4416 | 3.5214 | 3.318 | 3.3875 | 3.392633 | 2.8942 | 3.290233 | 3.536333 | 3.0985 | 3.254433 | 3.5447 | 3.553033 | 3.6581 | 3.485767 | 3.5163 | 3.5981 | 3.356333 | 3.355367 | 3.5784 | 2.776 | 2.943033 | 3.4915 | 3.448867 | 3.474233 | 3.357267 | 3.5037 | 3.504933 | 3.0764 | 3.033933 | 3.108933 | 3.063 | 3.080667 | 3.059 | 2.841467 | 3.101933 | 3.215933 | 3.028167 | 3.006567 | 3.265 | 3.116633 | 3.154167 | 3.215367 | 3.077133 | 3.1897 | 3.197633 | 3.128567 | 3.216667 | 3.2578 | 2.835333 | 3.165433 | 3.2031 | 2.814833 | 3.2409 | 3.3164 | 2.804967 | 3.193033 | 3.332933 | 3.225633 | 3.314 | 3.373 | 3.2263 | 3.271567 | 3.321133 | 3.475133 | 3.448333 | 3.314533 | 3.4088 | 3.349 | 3.1909 | 3.3097 | 3.3295 | 3.053633 | 3.188967 | 3.286267 | 2.7414 | 2.786433 | 3.247633 | 3.308667 | 3.338967 | 3.284033 | 2.7771 | 3.3591 | 3.454167 | 2.779567 | 3.3305 | 3.271467 | 3.414467 | 3.4937 | 2.768567 | 3.405967 | 3.4049 | 3.369767 | 3.456467 | 3.514467 | 3.305967 | 3.3837 | 3.278433 | 3.2748 | 3.401933 | 3.480367 | 3.212633 | 3.447767 | 3.398133 | 3.0242 | 3.381833 | 3.523967 | 2.76 | 2.8909 | 3.310567 | 3.353833 | 3.413367 | 3.4576 | 3.121467 | 3.3855 | 3.442667 | 3.2743 | 3.394867 | 3.4787 | 3.154467 | 3.2304 | 3.266067 | 2.990367 | 2.976167 | 2.918567 | 2.891033 | 2.822967 | 2.826867 | 2.797867 | 2.916733 | 2.8835 | 2.944933 | 3.068967 | 3.034733 | 3.1804 | 3.052467 | 2.974833 | 3.009967 | 2.901167 | 3.100367 | 2.870433 | 2.968933 | 3.041633 | 3.008567 | 3.155167 | 2.935833 | 2.921633 | 2.5242 | 2.599867 | 2.571567 | 2.653533 | 2.739767 | 2.874267 | 2.895367 | 2.8851 | 2.9113 | 2.8547 | 2.919567 | 2.873833 | 2.9929 | 3.023333 | 2.920767 | 3.002833 | 2.873967 | 3.0707 | 2.921867 | 3.097 | 2.774633 | 2.9219 | 2.811633 | 3.0519 | 3.179967 | 2.9698 | 3.0064 | 2.9932 | 2.852533 | 3.026133 | 2.8818 | 2.739267 | 2.909933 | 2.827467 | 2.786767 | 2.8037 | 2.9123 | 2.773067 | 2.972733 | 2.959867 | 2.740667 | 2.768733 | 2.7234 | 2.639567 | 2.7879 | 2.426333 | 2.397633 | 2.207967 | 2.261633 | 2.254 | 3.147533 | 3.095033 | 2.9231 | 2.928533 | 3.0561 | 2.925667 | 2.912033 | 3.218467 | 3.1396 | 3.206833 | 2.905733 | 3.080567 | 3.103933 | 2.854 | 3.110067 | 2.883033 | 2.916567 | 3.045533 | 3.080267 | 3.1474 | 3.041267 | 3.009633 | 2.927133 | 2.925567 | 2.937633 | 2.889133 | 2.778467 | 3.1146 | 3.084467 | 3.261267 | 2.613433 | 2.647467 | 2.646833 | 2.637867 | 2.546067 | 3.246867 | 3.2442 | 3.199967 | 3.149233 | 3.197267 | 2.843833 | 2.873667 | 2.960033 | 2.889433 | 3.0325 | 2.9904 | 3.082267 | 3.224467 | 3.184767 | 3.141367 | 2.3512 | 2.1211 | 2.3356 | 2.2536 | 2.214233 | 2.6045 | 2.6629 | 2.7091 | 2.6059 | 2.5328 | 2.7476 | 2.656633 | 2.711433 | 2.787 | 3.066667 | 2.507233 | 2.791267 | 2.444733 | 2.503867 | 2.385733 | 2.2932 | 1.314167 | 1.806167 | 1.905167 | 0.7937 | 2.998267 | 2.8678 | 2.9056 | 3.1459 | 2.894 | 2.9199 | 2.956467 | 2.9487 | 3.0048 | 3.017233 | 2.962967 | 3.092267 | 3.047767 | 2.915833 | 2.662033 | 2.867967 | 3.0534 | 2.9042 | 2.788633 | 2.904933 | 3.019367 | 3.289733 | 3.1346 | 3.004967 | 2.9415 | 3.009233 | 3.023067 | 2.948333 | 3.114967 | 2.996233 | 2.996167 | 3.047933 | 3.009567 | 3.0335 | 3.340767 | 3.021233 | 3.009933 | 3.288867 | 3.0132 | 2.959467 | 2.975733 | 3.230433 | 3.206267 | 3.040233 | 3.0429 | 3.180633 | 3.0428 | 3.003667 | 3.066167 | 3.077567 | 3.0049 | 3.007633 | 3.106233 | 3.102 | 3.0267 | 3.238133 | 3.000133 | 3.042367 | 3.350867 | 3.034 | 2.999233 | 2.589533 | 3.090467 | 3.073533 | 3.084933 | 3.346667 | 3.360467 | 3.0739 | 3.075733 | 3.3516 | 3.178833 | 3.104033 | 3.053033 | 3.026267 | 3.094567 | 3.3147 | 3.072567 | 2.9935 | 2.963867 | 3.013033 | 3.249167 | 3.162833 | 3.250033 | 3.036633 | 3.0985 | 3.132767 | 3.141167 | 3.1439 | 3.028533 | 3.0761 | 3.0976 | 3.106367 | 3.120367 | 3.0495 | 3.1313 | 3.167067 | 3.083467 | 3.091467 | 3.110567 | 3.092633 | 3.085333 | 3.005533 | 2.877167 | 2.875067 | 2.930767 | 2.787967 | 2.8799 | 2.8785 | 3.087 | 3.090467 | 3.051533 | 3.0793 | 3.019567 | 2.603567 | 2.520767 | 2.611733 | 2.5963 | 2.602533 | 3.098533 | 3.013633 | 3.033267 | 2.9629 | 2.659567 | 2.708033 | 2.6489 | 2.729867 | 2.6318 | 2.868433 | 2.895733 | 2.899933 | 2.806033 | 2.806533 | 2.865533 | 2.847433 | 2.890767 | 2.7957 | 2.8748 | 2.813 | 2.812867 | 2.792167 | 2.693 | 2.791767 | 2.712067 | 2.657833 | 2.6264 | 2.661867 | 2.6111 | 2.595267 | 2.668633 | 3.104333 | 3.169567 | 3.034567 | 3.116667 | 3.04 | 2.984967 | 2.9943 | 2.983667 | 2.9841 | 2.951333 | 2.735267 | 2.069867 | 2.8319 | 2.755933 | 2.8676 | 2.770533 | 2.777033 | 3.0101 | 3.116833 | 3.174767 | 3.021833 | 3.078533 | 2.888467 | 2.878367 | 2.798567 | 2.928467 | 2.825867 | 2.7527 | 3.040433 | 3.0363 | 3.104567 | 2.696667 | 2.7388 | 2.7647 | 2.670967 | 2.642733 | 2.6979 | 2.713567 | 2.634367 | 3.140167 | 3.1706 | 3.1594 | 3.0638 | 3.0717 | 3.029433 | 3.047567 | 3.097233 | 3.033133 | 3.019433 | 3.0182 | 2.961733 | 2.865667 | 2.833267 | 2.871733 | 2.8346 | 2.8381 | 2.844033 | 2.934667 | 2.948067 | 2.938967 | 2.860067 | 2.797667 | 2.8678 | 3.049333 | 3.036333 | 3.028067 | 3.043067 | 3.083333 | 3.250467 | 3.17 | 3.099167 | 3.029467 | 2.9921 | 3.0573 | 3.046367 | 3.0554 | 2.9992 | 3.016333 | 3.0039 | 2.968433 | 3.061367 | 2.928267 | 2.9213 | 2.5585 | 2.5013 | 2.5455 | 2.597267 | 3.099833 | 2.9924 | 2.875033 | 2.9683 | 2.875567 | 2.992733 | 2.873833 | 2.912 | 3.0325 | 3.010567 | 2.929233 | 2.776567 | 2.8907 | 2.732867 | 2.7788
524 | 3.0644 | 2.9617 | 3.0668 | 3.0113 | 2.9882 | 2.9787 | 2.9869 | 2.8471 | 2.9111 | 2.988 | 2.8774 | 3.0297 | 2.9122 | 2.95 | 2.986 | 2.958 | 2.9399 | 2.9552 | 2.8541 | 3.0694 | 3.124 | 2.9028 | 2.9997 | 3.0183 | 3.2496 | 3.3401 | 3.4195 | 3.1676 | 3.2683 | 3.3433 | 3.3608 | 3.3826 | 3.4822 | 3.3188 | 3.371 | 3.4425 | 3.3902 | 3.4615 | 3.4872 | 3.3747 | 3.3814 | 3.4478 | 3.2871 | 3.2753 | 3.3661 | 3.2425 | 3.2683 | 3.2726 | 3.2655 | 3.4885 | 3.508 | 3.1639 | 3.2963 | 3.3992 | 3.4626 | 3.2478 | 3.2935 | 3.2897 | 2.8168 | 3.2647 | 3.506 | 3.0379 | 3.1891 | 3.4217 | 3.5605 | 3.5653 | 3.4247 | 3.4345 | 3.4849 | 3.2534 | 3.3147 | 3.4532 | 2.7178 | 2.8939 | 3.3657 | 3.3938 | 3.4601 | 3.3098 | 3.3773 | 3.3964 | 3.0436 | 2.9732 | 3.0658 | 3.0128 | 3.0206 | 3.0038 | 2.7868 | 3.0556 | 3.1712 | 2.9649 | 2.9519 | 3.1856 | 3.0583 | 3.1005 | 3.1439 | 3.0156 | 3.1393 | 3.1191 | 3.0619 | 3.1486 | 3.1776 | 2.79 | 3.0965 | 3.1405 | 2.7457 | 3.1665 | 3.2868 | 2.7421 | 3.1547 | 3.2242 | 3.1889 | 3.2396 | 3.2944 | 3.1467 | 3.1953 | 3.2442 | 3.3944 | 3.3902 | 3.2764 | 3.3382 | 3.266 | 3.1111 | 3.2385 | 3.2715 | 2.9991 | 3.1429 | 3.2118 | 2.6888 | 2.7333 | 3.1287 | 3.212 | 3.2951 | 3.2517 | 2.7155 | 3.3109 | 3.3371 | 2.7157 | 3.2579 | 3.209 | 3.368 | 3.3623 | 2.7019 | 3.3419 | 3.3861 | 3.2911 | 3.4024 | 3.3414 | 3.2195 | 3.3659 | 3.2761 | 3.1878 | 3.3224 | 3.3999 | 3.1179 | 3.3887 | 3.3676 | 2.9478 | 3.3723 | 3.3703 | 2.686 | 2.8317 | 3.2933 | 3.2915 | 3.3567 | 3.338 | 3.051 | 3.3377 | 3.4308 | 3.2025 | 3.3458 | 3.3207 | 3.0776 | 3.1762 | 3.2328 | 2.9289 | 2.9079 | 2.8583 | 2.8459 | 2.7729 | 2.765 | 2.7372 | 2.8598 | 2.8427 | 2.8818 | 3.0111 | 2.9628 | 3.114 | 3.0052 | 2.9135 | 2.9609 | 2.8371 | 3.0345 | 2.8271 | 2.8918 | 2.9779 | 2.9451 | 3.1227 | 2.8887 | 2.8565 | 2.48 | 2.5404 | 2.5307 | 2.603 | 2.6759 | 2.8292 | 2.8481 | 2.8391 | 2.8739 | 2.7999 | 2.8615 | 2.8101 | 2.9311 | 2.9812 | 2.8503 | 2.9341 | 2.8179 | 3.0023 | 2.8638 | 3.0306 | 2.7227 | 2.8683 | 2.7493 | 2.9833 | 3.1251 | 2.9072 | 2.9412 | 2.93 | 2.7984 | 2.96 | 2.8384 | 2.6892 | 2.8448 | 2.7634 | 2.7303 | 2.7391 | 2.8675 | 2.7094 | 2.903 | 2.8938 | 2.6866 | 2.708 | 2.6628 | 2.5805 | 2.7445 | 2.373 | 2.2779 | 2.0967 | 2.1879 | 2.1208 | 3.0804 | 3.0319 | 2.8639 | 2.8664 | 2.9819 | 2.85 | 2.8537 | 3.1246 | 3.095 | 3.1639 | 2.8326 | 3.0307 | 3.0326 | 2.7966 | 3.0668 | 2.8293 | 2.8555 | 2.9886 | 3.0222 | 3.1038 | 2.9806 | 2.9749 | 2.8508 | 2.8559 | 2.8933 | 2.8292 | 2.7226 | 3.1206 | 3.0496 | 3.1846 | 2.5483 | 2.594 | 2.5945 | 2.5752 | 2.4856 | 3.1664 | 3.171 | 3.1307 | 3.0437 | 3.1304 | 2.7759 | 2.8158 | 2.8895 | 2.8099 | 2.9671 | 2.914 | 3.016 | 3.1598 | 3.0841 | 3.0867 | 2.3048 | 2.0823 | 2.2914 | 2.2094 | 2.1725 | 2.5527 | 2.6151 | 2.6507 | 2.5445 | 2.4876 | 2.688 | 2.6109 | 2.6579 | 2.7186 | 2.9886 | 2.4621 | 2.7378 | 2.4034 | 2.4546 | 2.3414 | 2.2488 | 1.3093 | 1.7917 | 1.8863 | 0.7913 | 2.9322 | 2.8262 | 2.8512 | 3.0665 | 2.8434 | 2.8531 | 2.885 | 2.8933 | 2.9392 | 2.9521 | 2.8929 | 3.0084 | 2.9627 | 2.8671 | 2.6419 | 2.8099 | 2.9946 | 2.8356 | 2.7465 | 2.8352 | 2.9371 | 3.2112 | 3.0748 | 2.9301 | 2.8807 | 2.9527 | 2.96 | 2.8906 | 3.0209 | 2.9461 | 2.9411 | 2.9842 | 2.9527 | 2.9611 | 3.2535 | 2.9679 | 2.958 | 3.1962 | 2.9472 | 2.8896 | 2.914 | 3.1495 | 3.145 | 2.9809 | 2.9935 | 3.1167 | 2.9628 | 2.9552 | 3.0147 | 3.0189 | 2.9377 | 2.9475 | 3.0303 | 3.057 | 2.9859 | 3.1486 | 2.939 | 2.9665 | 3.2792 | 2.9614 | 2.9193 | 2.546 | 3.012 | 3.0034 | 3.037 | 3.2648 | 3.3248 | 3.0153 | 3.0132 | 3.2704 | 3.1275 | 3.0481 | 2.9583 | 2.9586 | 3.0485 | 3.2673 | 3.0143 | 2.9089 | 2.908 | 2.9359 | 3.1811 | 3.1157 | 3.1759 | 2.9651 | 3.0381 | 3.0571 | 3.0551 | 3.0679 | 2.9718 | 3.0263 | 3.0088 | 3.0555 | 3.0521 | 2.9951 | 3.0593 | 3.1184 | 3.02 | 3.0344 | 3.0135 | 3.0185 | 3.0098 | 2.9682 | 2.8311 | 2.823 | 2.8471 | 2.7439 | 2.8305 | 2.8331 | 3.0464 | 3.0138 | 2.9822 | 3.0065 | 2.9885 | 2.5609 | 2.4795 | 2.5602 | 2.5641 | 2.5676 | 3.0452 | 2.9519 | 2.9734 | 2.9113 | 2.6127 | 2.6525 | 2.6013 | 2.682 | 2.5968 | 2.8085 | 2.838 | 2.8572 | 2.7495 | 2.7588 | 2.82 | 2.8027 | 2.8255 | 2.7513 | 2.838 | 2.7698 | 2.7606 | 2.7399 | 2.6478 | 2.7343 | 2.6608 | 2.6145 | 2.5836 | 2.612 | 2.5675 | 2.5518 | 2.6129 | 3.0198 | 3.0985 | 3.0023 | 3.0748 | 2.9712 | 2.9099 | 2.9447 | 2.9144 | 2.9325 | 2.9032 | 2.6918 | 2.0632 | 2.7681 | 2.6994 | 2.814 | 2.7176 | 2.7165 | 2.9543 | 3.0451 | 3.1307 | 2.9619 | 3.0102 | 2.8418 | 2.8267 | 2.7453 | 2.8632 | 2.7754 | 2.6979 | 2.9705 | 2.9655 | 3.0287 | 2.6226 | 2.6546 | 2.6781 | 2.5985 | 2.5734 | 2.6253 | 2.6543 | 2.5667 | 3.0729 | 3.0994 | 3.0996 | 2.9952 | 3.0117 | 2.9803 | 2.9867 | 3.0273 | 2.973 | 2.9717 | 2.9718 | 2.913 | 2.832 | 2.784 | 2.8152 | 2.7884 | 2.7929 | 2.7979 | 2.8822 | 2.8854 | 2.8953 | 2.8036 | 2.7508 | 2.8174 | 2.9914 | 2.958 | 2.9714 | 2.988 | 3.0474 | 3.1994 | 3.0908 | 3.0283 | 2.9846 | 2.9387 | 3.0211 | 2.9985 | 2.9716 | 2.951 | 2.9712 | 2.9535 | 2.9303 | 2.9799 | 2.8684 | 2.8695 | 2.5175 | 2.4563 | 2.5059 | 2.5522 | 3.0507 | 2.9288 | 2.8465 | 2.9023 | 2.8241 | 2.9474 | 2.8201 | 2.883 | 2.9757 | 2.9349 | 2.8749 | 2.7401 | 2.8705 | 2.6856 | 2.719
526 | 3.0086 | 2.913767 | 2.991733 | 2.9563 | 2.929533 | 2.906433 | 2.938433 | 2.814633 | 2.856767 | 2.945867 | 2.8314 | 2.9605 | 2.8682 | 2.902867 | 2.9236 | 2.907333 | 2.891367 | 2.896667 | 2.8013 | 3.0246 | 3.06 | 2.861667 | 2.945233 | 2.9579 | 3.164933 | 3.317433 | 3.3585 | 3.1016 | 3.208967 | 3.2759 | 3.3148 | 3.331933 | 3.4242 | 3.259933 | 3.321733 | 3.3567 | 3.3154 | 3.437433 | 3.409733 | 3.3263 | 3.3444 | 3.353267 | 3.219767 | 3.252767 | 3.292967 | 3.195633 | 3.204567 | 3.219 | 3.2069 | 3.370567 | 3.408667 | 3.137367 | 3.234167 | 3.326933 | 3.355133 | 3.1866 | 3.2413 | 3.261767 | 2.770533 | 3.1657 | 3.4162 | 2.977633 | 3.1337 | 3.3501 | 3.410633 | 3.450967 | 3.3375 | 3.3949 | 3.3841 | 3.205267 | 3.238167 | 3.3784 | 2.667067 | 2.841033 | 3.301967 | 3.2834 | 3.3739 | 3.2396 | 3.333367 | 3.353867 | 2.967467 | 2.923133 | 3.0132 | 2.953333 | 2.969267 | 2.9412 | 2.730867 | 2.988467 | 3.117467 | 2.909767 | 2.9109 | 3.135133 | 2.9947 | 3.056233 | 3.0877 | 2.960267 | 3.082833 | 3.071967 | 3.004967 | 3.092333 | 3.1182 | 2.7576 | 3.0435 | 3.084433 | 2.6955 | 3.114433 | 3.1884 | 2.6983 | 3.0909 | 3.188667 | 3.100567 | 3.166733 | 3.2318 | 3.090167 | 3.146967 | 3.185867 | 3.315 | 3.353267 | 3.2172 | 3.303533 | 3.2342 | 3.049567 | 3.158767 | 3.220633 | 2.9295 | 3.108233 | 3.145933 | 2.642933 | 2.683433 | 3.1153 | 3.1828 | 3.217367 | 3.185833 | 2.671567 | 3.2633 | 3.286633 | 2.6727 | 3.198833 | 3.148333 | 3.2678 | 3.300033 | 2.664833 | 3.270967 | 3.288633 | 3.230767 | 3.293467 | 3.3056 | 3.178367 | 3.3051 | 3.193033 | 3.127133 | 3.257667 | 3.3617 | 3.0685 | 3.3065 | 3.2838 | 2.901 | 3.275767 | 3.3285 | 2.649733 | 2.784767 | 3.2083 | 3.2279 | 3.263167 | 3.2794 | 3.018667 | 3.2791 | 3.3296 | 3.163633 | 3.2748 | 3.2747 | 3.0382 | 3.131067 | 3.1732 | 2.872233 | 2.854433 | 2.802567 | 2.801367 | 2.733767 | 2.7158 | 2.689933 | 2.808667 | 2.7943 | 2.828133 | 2.937833 | 2.9014 | 3.047667 | 2.941333 | 2.8665 | 2.891433 | 2.784633 | 2.971367 | 2.780633 | 2.844 | 2.910767 | 2.885767 | 3.0449 | 2.837833 | 2.810567 | 2.439867 | 2.494867 | 2.484967 | 2.5656 | 2.629633 | 2.762667 | 2.7787 | 2.7779 | 2.8225 | 2.7547 | 2.8021 | 2.759167 | 2.865233 | 2.925667 | 2.808367 | 2.8819 | 2.7741 | 2.953767 | 2.818133 | 2.965733 | 2.675167 | 2.813633 | 2.6929 | 2.9435 | 3.048033 | 2.853733 | 2.890867 | 2.8812 | 2.751533 | 2.895267 | 2.773333 | 2.641067 | 2.797 | 2.719 | 2.677033 | 2.6917 | 2.817833 | 2.6654 | 2.859267 | 2.836133 | 2.639933 | 2.667067 | 2.614267 | 2.535567 | 2.696767 | 2.341467 | 2.2013 | 2.032367 | 2.1421 | 2.035133 | 3.041733 | 2.9649 | 2.810833 | 2.827067 | 2.922367 | 2.8038 | 2.811233 | 3.060667 | 3.039333 | 3.092233 | 2.7844 | 2.973767 | 2.971533 | 2.7558 | 2.998267 | 2.777433 | 2.8141 | 2.923933 | 3.000733 | 3.037667 | 2.914333 | 2.910567 | 2.8014 | 2.817167 | 2.820167 | 2.780133 | 2.686667 | 3.122067 | 2.992933 | 3.1146 | 2.5053 | 2.555867 | 2.545567 | 2.5288 | 2.444667 | 3.102333 | 3.113333 | 3.064967 | 2.991767 | 3.074467 | 2.7295 | 2.755867 | 2.836633 | 2.765033 | 2.917967 | 2.869667 | 2.9316 | 3.085933 | 3.0309 | 3.0335 | 2.2766 | 2.0581 | 2.261667 | 2.1808 | 2.1477 | 2.514833 | 2.5673 | 2.605967 | 2.5085 | 2.452733 | 2.645133 | 2.565967 | 2.6111 | 2.677867 | 2.951733 | 2.429567 | 2.695133 | 2.364733 | 2.419067 | 2.3108 | 2.219867 | 1.306367 | 1.781233 | 1.8757 | 0.7889 | 2.869933 | 2.757467 | 2.801133 | 2.999633 | 2.776933 | 2.802233 | 2.8288 | 2.823967 | 2.885467 | 2.888033 | 2.837233 | 2.957 | 2.908567 | 2.815433 | 2.6259 | 2.7629 | 2.964067 | 2.775733 | 2.682633 | 2.7902 | 2.883833 | 3.149933 | 3.0228 | 2.8693 | 2.8203 | 2.898633 | 2.912733 | 2.8426 | 2.958233 | 2.877033 | 2.889233 | 2.921067 | 2.906233 | 2.9183 | 3.188367 | 2.912433 | 2.903467 | 3.137733 | 2.915333 | 2.845467 | 2.871667 | 3.0799 | 3.086933 | 2.913967 | 2.9241 | 3.041567 | 2.916933 | 2.8992 | 2.941367 | 2.973633 | 2.883633 | 2.890967 | 2.980633 | 3.003 | 2.9511 | 3.077733 | 2.879267 | 2.913633 | 3.222 | 2.904667 | 2.864233 | 2.510267 | 2.965133 | 2.944 | 2.9804 | 3.2052 | 3.2818 | 2.954633 | 2.972267 | 3.222133 | 3.0599 | 2.983033 | 2.901567 | 2.899 | 2.9901 | 3.1735 | 2.951767 | 2.867233 | 2.855933 | 2.8877 | 3.111433 | 3.0607 | 3.107233 | 2.916033 | 2.9857 | 3.001033 | 3.002967 | 3.004967 | 2.911333 | 2.958767 | 2.962267 | 2.981033 | 2.9989 | 2.936567 | 3.005767 | 3.042333 | 2.941267 | 2.975333 | 2.958233 | 2.9535 | 2.955333 | 2.904267 | 2.789633 | 2.785733 | 2.817967 | 2.7045 | 2.7845 | 2.791433 | 3.002267 | 2.975267 | 2.9404 | 2.957767 | 2.940567 | 2.533433 | 2.452833 | 2.533933 | 2.5337 | 2.531467 | 2.9922 | 2.911233 | 2.932667 | 2.8631 | 2.580967 | 2.623633 | 2.572167 | 2.647267 | 2.562267 | 2.7879 | 2.796867 | 2.7998 | 2.7181 | 2.722733 | 2.788467 | 2.760767 | 2.7833 | 2.714633 | 2.796267 | 2.721867 | 2.7344 | 2.7023 | 2.6238 | 2.7125 | 2.6356 | 2.591167 | 2.552067 | 2.579867 | 2.5387 | 2.525467 | 2.582433 | 2.9716 | 3.048567 | 2.951633 | 3.033467 | 2.937 | 2.868033 | 2.894633 | 2.886333 | 2.888167 | 2.8626 | 2.652333 | 2.057933 | 2.724167 | 2.673867 | 2.783333 | 2.680333 | 2.681433 | 2.901033 | 2.9911 | 3.090767 | 2.911167 | 2.971133 | 2.801 | 2.7883 | 2.715767 | 2.830267 | 2.734467 | 2.6573 | 2.917567 | 2.9311 | 2.982233 | 2.579333 | 2.613467 | 2.622033 | 2.548233 | 2.527867 | 2.591767 | 2.6063 | 2.526233 | 3.018033 | 3.0452 | 3.042333 | 2.9666 | 2.968367 | 2.933967 | 2.945767 | 2.9719 | 2.911733 | 2.936567 | 2.914667 | 2.882333 | 2.790533 | 2.746267 | 2.775533 | 2.7508 | 2.758633 | 2.7533 | 2.856 | 2.851533 | 2.857633 | 2.774933 | 2.719933 | 2.781333 | 2.950067 | 2.921533 | 2.9244 | 2.9412 | 2.987067 | 3.133733 | 3.0476 | 2.979367 | 2.9466 | 2.887433 | 2.978833 | 2.935567 | 2.946133 | 2.9 | 2.938733 | 2.915233 | 2.8959 | 2.943233 | 2.844533 | 2.833367 | 2.493967 | 2.430033 | 2.4829 | 2.529333 | 3.0025 | 2.8954 | 2.7979 | 2.863567 | 2.782567 | 2.906267 | 2.782433 | 2.842267 | 2.926233 | 2.899633 | 2.8407 | 2.702833 | 2.829167 | 2.654133 | 2.703867
528 | 2.9565 | 2.869333 | 2.936133 | 2.9076 | 2.883067 | 2.852767 | 2.886567 | 2.775567 | 2.807733 | 2.904133 | 2.7883 | 2.898333 | 2.820133 | 2.861767 | 2.870867 | 2.864133 | 2.845333 | 2.847633 | 2.754233 | 2.975733 | 3.0067 | 2.820467 | 2.903667 | 2.904167 | 3.107067 | 3.269067 | 3.309067 | 3.042867 | 3.153833 | 3.216633 | 3.264367 | 3.291833 | 3.3515 | 3.196567 | 3.278167 | 3.272633 | 3.259367 | 3.3926 | 3.3402 | 3.272633 | 3.2902 | 3.2929 | 3.161067 | 3.212633 | 3.226 | 3.1367 | 3.153733 | 3.164 | 3.162467 | 3.2949 | 3.3493 | 3.107167 | 3.188833 | 3.262467 | 3.303533 | 3.132333 | 3.198533 | 3.2186 | 2.728967 | 3.100967 | 3.361667 | 2.928533 | 3.0849 | 3.292033 | 3.315067 | 3.4032 | 3.274933 | 3.365867 | 3.3384 | 3.161867 | 3.179733 | 3.324 | 2.624633 | 2.798467 | 3.255133 | 3.213967 | 3.3094 | 3.1789 | 3.300133 | 3.3158 | 2.909433 | 2.8781 | 2.959967 | 2.9112 | 2.918367 | 2.889467 | 2.686733 | 2.9425 | 3.067367 | 2.867133 | 2.866967 | 3.0838 | 2.9411 | 3.010467 | 3.0361 | 2.914933 | 3.0324 | 3.0246 | 2.952533 | 3.038967 | 3.0658 | 2.730667 | 2.990067 | 3.031933 | 2.6553 | 3.066 | 3.126267 | 2.657433 | 3.041633 | 3.144333 | 3.033533 | 3.1195 | 3.175333 | 3.039267 | 3.103533 | 3.130867 | 3.2568 | 3.2979 | 3.177267 | 3.255367 | 3.195733 | 2.9935 | 3.104567 | 3.1614 | 2.880933 | 3.0613 | 3.0905 | 2.5998 | 2.6408 | 3.0813 | 3.146567 | 3.1476 | 3.131367 | 2.631 | 3.2209 | 3.253367 | 2.635467 | 3.1431 | 3.0865 | 3.207033 | 3.254433 | 2.627933 | 3.2007 | 3.223867 | 3.1804 | 3.228467 | 3.2711 | 3.136633 | 3.2416 | 3.1336 | 3.0812 | 3.2015 | 3.315033 | 3.027933 | 3.228767 | 3.230867 | 2.8559 | 3.218967 | 3.300167 | 2.613133 | 2.738967 | 3.155067 | 3.165667 | 3.199967 | 3.244633 | 2.9825 | 3.2174 | 3.259533 | 3.1077 | 3.208733 | 3.241733 | 3.002067 | 3.080833 | 3.126833 | 2.8205 | 2.8025 | 2.7569 | 2.7495 | 2.6958 | 2.671467 | 2.6439 | 2.765633 | 2.743867 | 2.785833 | 2.8853 | 2.8448 | 2.996067 | 2.884633 | 2.8205 | 2.834967 | 2.7359 | 2.928333 | 2.731067 | 2.802367 | 2.858033 | 2.831433 | 2.988467 | 2.7849 | 2.765633 | 2.404533 | 2.455433 | 2.447533 | 2.527633 | 2.589533 | 2.710133 | 2.727733 | 2.729867 | 2.7729 | 2.712533 | 2.750233 | 2.712267 | 2.816933 | 2.8721 | 2.765133 | 2.834733 | 2.7297 | 2.9088 | 2.7752 | 2.914767 | 2.631 | 2.7637 | 2.650167 | 2.898767 | 2.990033 | 2.807667 | 2.846833 | 2.833833 | 2.708533 | 2.842 | 2.720933 | 2.5993 | 2.754133 | 2.6801 | 2.6363 | 2.6481 | 2.767467 | 2.624267 | 2.8162 | 2.785233 | 2.600933 | 2.6317 | 2.577367 | 2.5017 | 2.660533 | 2.320933 | 2.144133 | 1.984333 | 2.110667 | 1.9706 | 2.9955 | 2.907133 | 2.766 | 2.7825 | 2.873133 | 2.759033 | 2.770933 | 3.0042 | 2.9888 | 3.033867 | 2.740767 | 2.923367 | 2.9167 | 2.711633 | 2.938233 | 2.731833 | 2.768633 | 2.869067 | 2.957933 | 2.975633 | 2.858467 | 2.8561 | 2.7562 | 2.7733 | 2.7672 | 2.737267 | 2.647933 | 3.102733 | 2.954367 | 3.0514 | 2.4697 | 2.519933 | 2.5082 | 2.491367 | 2.407467 | 3.0501 | 3.058467 | 3.0126 | 2.944733 | 3.0234 | 2.6869 | 2.707433 | 2.788367 | 2.7212 | 2.875667 | 2.8254 | 2.875233 | 3.026767 | 2.985267 | 2.983667 | 2.253833 | 2.038933 | 2.2373 | 2.157267 | 2.127333 | 2.4808 | 2.5292 | 2.5666 | 2.476933 | 2.424067 | 2.608333 | 2.527 | 2.5706 | 2.6394 | 2.905233 | 2.398633 | 2.655233 | 2.333633 | 2.390367 | 2.2835 | 2.1967 | 1.303467 | 1.771 | 1.8644 | 0.7875667 | 2.8189 | 2.705733 | 2.759367 | 2.944333 | 2.7274 | 2.755267 | 2.7829 | 2.769967 | 2.836167 | 2.8304 | 2.7904 | 2.904667 | 2.8603 | 2.770467 | 2.606467 | 2.716567 | 2.925767 | 2.729467 | 2.632567 | 2.746767 | 2.835867 | 3.088733 | 2.9736 | 2.8165 | 2.771633 | 2.8456 | 2.864933 | 2.7962 | 2.917 | 2.820533 | 2.841733 | 2.8682 | 2.86 | 2.867467 | 3.1354 | 2.862233 | 2.8502 | 3.0763 | 2.873033 | 2.804533 | 2.8315 | 3.021767 | 3.0343 | 2.859933 | 2.8669 | 2.979533 | 2.876233 | 2.854967 | 2.8838 | 2.9314 | 2.837267 | 2.842833 | 2.935467 | 2.958767 | 2.915867 | 3.026467 | 2.833433 | 2.866167 | 3.161633 | 2.860067 | 2.8181 | 2.477267 | 2.921233 | 2.896933 | 2.936267 | 3.150767 | 3.229933 | 2.908567 | 2.9257 | 3.165833 | 3.0094 | 2.937433 | 2.8512 | 2.847767 | 2.940233 | 3.107233 | 2.907733 | 2.8298 | 2.813167 | 2.841833 | 3.0584 | 3.010933 | 3.056567 | 2.875733 | 2.932767 | 2.953433 | 2.957033 | 2.952533 | 2.8611 | 2.901 | 2.920933 | 2.921967 | 2.9489 | 2.889667 | 2.962633 | 2.990833 | 2.884 | 2.925367 | 2.920533 | 2.910233 | 2.909433 | 2.856967 | 2.754067 | 2.7549 | 2.783833 | 2.671033 | 2.7465 | 2.7595 | 2.9566 | 2.944233 | 2.903667 | 2.9236 | 2.902567 | 2.511367 | 2.433233 | 2.514233 | 2.512033 | 2.507233 | 2.958367 | 2.874033 | 2.8953 | 2.820867 | 2.555067 | 2.595967 | 2.545433 | 2.6186 | 2.5361 | 2.7596 | 2.768733 | 2.762133 | 2.692833 | 2.698033 | 2.7549 | 2.726233 | 2.7517 | 2.682067 | 2.7616 | 2.688033 | 2.715067 | 2.6758 | 2.602867 | 2.690367 | 2.616267 | 2.5698 | 2.5289 | 2.5594 | 2.515067 | 2.506167 | 2.558733 | 2.934967 | 3.004133 | 2.909067 | 2.995933 | 2.904033 | 2.831833 | 2.853467 | 2.8524 | 2.8548 | 2.8258 | 2.626 | 2.0493 | 2.690167 | 2.6459 | 2.748633 | 2.653 | 2.649 | 2.856167 | 2.946033 | 3.053867 | 2.869067 | 2.9363 | 2.7674 | 2.756567 | 2.689433 | 2.7972 | 2.7075 | 2.628533 | 2.877867 | 2.906433 | 2.947667 | 2.547633 | 2.581167 | 2.585033 | 2.511133 | 2.492233 | 2.565667 | 2.570667 | 2.499733 | 2.975867 | 3.0013 | 2.999367 | 2.929867 | 2.9276 | 2.9028 | 2.911067 | 2.930167 | 2.875733 | 2.905433 | 2.872333 | 2.852667 | 2.7562 | 2.7204 | 2.743967 | 2.720167 | 2.7307 | 2.722333 | 2.830533 | 2.8211 | 2.828867 | 2.750567 | 2.694 | 2.751133 | 2.9141 | 2.891467 | 2.888833 | 2.905267 | 2.943567 | 3.086267 | 3.0159 | 2.941433 | 2.912133 | 2.846333 | 2.9344 | 2.8959 | 2.911467 | 2.857167 | 2.907667 | 2.879767 | 2.8626 | 2.9117 | 2.8132 | 2.802367 | 2.476 | 2.409333 | 2.464467 | 2.509167 | 2.965233 | 2.8575 | 2.760733 | 2.8284 | 2.747167 | 2.8644 | 2.743933 | 2.806467 | 2.8876 | 2.859733 | 2.8034 | 2.679967 | 2.795367 | 2.631533 | 2.684367
530 | 2.9081 | 2.8284 | 2.9 | 2.8652 | 2.8488 | 2.8177 | 2.8313 | 2.7299 | 2.764 | 2.8628 | 2.7481 | 2.8432 | 2.768 | 2.8267 | 2.8278 | 2.8284 | 2.8018 | 2.8081 | 2.7129 | 2.9228 | 2.9641 | 2.7792 | 2.875 | 2.8571 | 3.076 | 3.195 | 3.2712 | 2.9914 | 3.1029 | 3.1655 | 3.2095 | 3.2623 | 3.2641 | 3.1287 | 3.2403 | 3.1903 | 3.2221 | 3.327 | 3.2786 | 3.2137 | 3.2188 | 3.2667 | 3.111 | 3.1549 | 3.1652 | 3.0657 | 3.1158 | 3.1076 | 3.1322 | 3.2615 | 3.3299 | 3.0733 | 3.1603 | 3.2058 | 3.3078 | 3.085 | 3.1652 | 3.1602 | 2.6921 | 3.0705 | 3.3424 | 2.8906 | 3.0427 | 3.2475 | 3.2738 | 3.422 | 3.237 | 3.3474 | 3.3478 | 3.1232 | 3.1394 | 3.29 | 2.5905 | 2.7662 | 3.2252 | 3.1855 | 3.2666 | 3.1277 | 3.2776 | 3.2822 | 2.8695 | 2.8381 | 2.9061 | 2.8864 | 2.8679 | 2.8486 | 2.6544 | 2.9177 | 3.0209 | 2.837 | 2.8201 | 3.0316 | 2.8975 | 2.9632 | 2.9891 | 2.8796 | 2.988 | 2.977 | 2.9046 | 2.9885 | 3.0204 | 2.7092 | 2.9362 | 2.983 | 2.6251 | 3.0212 | 3.1004 | 2.6195 | 3.0069 | 3.0912 | 2.9878 | 3.0979 | 3.125 | 2.994 | 3.065 | 3.0792 | 3.2198 | 3.2241 | 3.1566 | 3.1937 | 3.1506 | 2.9429 | 3.0759 | 3.0938 | 2.8534 | 3.0021 | 3.0455 | 2.5594 | 2.6054 | 3.0267 | 3.1033 | 3.0858 | 3.0883 | 2.5938 | 3.1837 | 3.2373 | 2.604 | 3.0907 | 3.0235 | 3.1857 | 3.2255 | 2.5912 | 3.1311 | 3.1918 | 3.14 | 3.2074 | 3.2379 | 3.0943 | 3.1754 | 3.0978 | 3.05 | 3.1539 | 3.2599 | 2.9962 | 3.1555 | 3.2088 | 2.8125 | 3.2019 | 3.2853 | 2.5762 | 2.6943 | 3.1336 | 3.1048 | 3.1671 | 3.2337 | 2.9425 | 3.1526 | 3.2206 | 3.0347 | 3.1476 | 3.2218 | 2.9692 | 3.0255 | 3.0937 | 2.7737 | 2.7521 | 2.7213 | 2.6903 | 2.659 | 2.632 | 2.5991 | 2.7307 | 2.6914 | 2.7549 | 2.8535 | 2.793 | 2.9592 | 2.8351 | 2.7755 | 2.7915 | 2.6909 | 2.9054 | 2.6784 | 2.7669 | 2.8197 | 2.7821 | 2.9534 | 2.7299 | 2.7217 | 2.374 | 2.4221 | 2.4184 | 2.4891 | 2.5556 | 2.6716 | 2.6952 | 2.695 | 2.7251 | 2.6734 | 2.7059 | 2.6694 | 2.7862 | 2.8205 | 2.7206 | 2.7926 | 2.6847 | 2.8674 | 2.735 | 2.8777 | 2.5902 | 2.7185 | 2.6211 | 2.8491 | 2.9511 | 2.769 | 2.8091 | 2.7879 | 2.6694 | 2.8002 | 2.6812 | 2.5639 | 2.7162 | 2.6467 | 2.6081 | 2.6083 | 2.7164 | 2.586 | 2.7738 | 2.7411 | 2.5696 | 2.6019 | 2.5521 | 2.4789 | 2.6358 | 2.3114 | 2.1064 | 1.9526 | 2.0936 | 1.9272 | 2.9417 | 2.8586 | 2.7294 | 2.7327 | 2.8342 | 2.7157 | 2.7328 | 2.9552 | 2.9434 | 2.9888 | 2.7017 | 2.8795 | 2.8681 | 2.6641 | 2.8867 | 2.6925 | 2.7191 | 2.824 | 2.8938 | 2.9177 | 2.813 | 2.8115 | 2.7152 | 2.7243 | 2.7344 | 2.7006 | 2.6064 | 3.0626 | 2.9339 | 2.995 | 2.4415 | 2.4862 | 2.4824 | 2.4629 | 2.374 | 3.0097 | 3.0064 | 2.9736 | 2.9026 | 2.9772 | 2.6481 | 2.6705 | 2.7447 | 2.6784 | 2.8402 | 2.7812 | 2.8469 | 2.9823 | 2.9472 | 2.9372 | 2.2365 | 2.0248 | 2.2183 | 2.1388 | 2.1114 | 2.4506 | 2.5008 | 2.5326 | 2.4498 | 2.4016 | 2.5776 | 2.494 | 2.5364 | 2.6032 | 2.8491 | 2.3693 | 2.6181 | 2.3101 | 2.3685 | 2.2595 | 2.1793 | 1.3006 | 1.761 | 1.8524 | 0.7873 | 2.7791 | 2.671 | 2.7259 | 2.9006 | 2.6948 | 2.7122 | 2.7473 | 2.7313 | 2.7913 | 2.7792 | 2.7524 | 2.8514 | 2.8179 | 2.7322 | 2.5836 | 2.6709 | 2.8797 | 2.6968 | 2.5963 | 2.7049 | 2.7932 | 3.0276 | 2.9272 | 2.7717 | 2.7347 | 2.7936 | 2.8166 | 2.7514 | 2.8972 | 2.7766 | 2.7986 | 2.8256 | 2.814 | 2.8086 | 3.0946 | 2.8173 | 2.7982 | 3.0119 | 2.8203 | 2.7668 | 2.7935 | 2.9751 | 2.9871 | 2.8188 | 2.8219 | 2.9306 | 2.8407 | 2.8225 | 2.842 | 2.8922 | 2.7986 | 2.8031 | 2.8948 | 2.9243 | 2.8802 | 2.9948 | 2.8015 | 2.8241 | 3.0981 | 2.8276 | 2.7809 | 2.447 | 2.8803 | 2.8622 | 2.9046 | 3.1015 | 3.1692 | 2.8771 | 2.8735 | 3.1015 | 2.976 | 2.9113 | 2.8072 | 2.8049 | 2.8989 | 3.0685 | 2.8822 | 2.7966 | 2.7797 | 2.7983 | 3.022 | 2.9664 | 3.0239 | 2.8442 | 2.8793 | 2.9143 | 2.9173 | 2.9106 | 2.8211 | 2.853 | 2.8848 | 2.8783 | 2.9021 | 2.8544 | 2.9299 | 2.9639 | 2.8482 | 2.8845 | 2.9004 | 2.8887 | 2.8721 | 2.8263 | 2.7244 | 2.7305 | 2.7447 | 2.6435 | 2.7165 | 2.7373 | 2.9094 | 2.9207 | 2.872 | 2.904 | 2.8745 | 2.4947 | 2.4207 | 2.5011 | 2.4991 | 2.4949 | 2.9437 | 2.8403 | 2.8613 | 2.7846 | 2.535 | 2.5695 | 2.5211 | 2.596 | 2.5183 | 2.7236 | 2.7536 | 2.7442 | 2.6737 | 2.6847 | 2.7193 | 2.6991 | 2.7307 | 2.6536 | 2.734 | 2.6683 | 2.7026 | 2.6604 | 2.585 | 2.6679 | 2.6028 | 2.5504 | 2.5141 | 2.5506 | 2.4966 | 2.4939 | 2.5418 | 2.9099 | 2.9652 | 2.8746 | 2.9622 | 2.8723 | 2.8013 | 2.8212 | 2.8126 | 2.8324 | 2.7928 | 2.6128 | 2.0373 | 2.6661 | 2.6155 | 2.7099 | 2.6356 | 2.6192 | 2.8197 | 2.9099 | 3.02 | 2.8356 | 2.9057 | 2.741 | 2.7315 | 2.6663 | 2.764 | 2.6945 | 2.6116 | 2.8514 | 2.8915 | 2.925 | 2.5275 | 2.5577 | 2.5671 | 2.4872 | 2.4665 | 2.547 | 2.5474 | 2.4872 | 2.9464 | 2.9677 | 2.9707 | 2.885 | 2.8894 | 2.8868 | 2.8826 | 2.9021 | 2.865 | 2.8783 | 2.8448 | 2.824 | 2.729 | 2.7064 | 2.7205 | 2.6965 | 2.7091 | 2.705 | 2.8058 | 2.7941 | 2.809 | 2.7305 | 2.673 | 2.7268 | 2.8835 | 2.8678 | 2.8647 | 2.8802 | 2.9169 | 3.057 | 2.9957 | 2.9145 | 2.8812 | 2.8154 | 2.8878 | 2.8795 | 2.8676 | 2.8225 | 2.878 | 2.8471 | 2.8304 | 2.8853 | 2.7744 | 2.7765 | 2.4636 | 2.3942 | 2.4506 | 2.4917 | 2.9389 | 2.8151 | 2.735 | 2.7968 | 2.7179 | 2.8218 | 2.7046 | 2.7756 | 2.8598 | 2.8152 | 2.763 | 2.6715 | 2.7691 | 2.6178 | 2.6605
532 | 2.863767 | 2.776467 | 2.845133 | 2.810067 | 2.792267 | 2.785433 | 2.7979 | 2.6761 | 2.712467 | 2.805067 | 2.7009 | 2.827467 | 2.7336 | 2.7729 | 2.7844 | 2.776867 | 2.744933 | 2.782167 | 2.6733 | 2.874333 | 2.9091 | 2.723267 | 2.8224 | 2.832167 | 3.030067 | 3.153667 | 3.184133 | 2.948333 | 3.051567 | 3.1529 | 3.162833 | 3.173433 | 3.203633 | 3.056033 | 3.1829 | 3.190167 | 3.1645 | 3.279533 | 3.241467 | 3.156567 | 3.1506 | 3.272033 | 3.0586 | 3.103433 | 3.104133 | 3.007567 | 3.058667 | 3.086733 | 3.055667 | 3.202033 | 3.262567 | 3.011367 | 3.085233 | 3.1452 | 3.2178 | 3.019933 | 3.069 | 3.106 | 2.636367 | 3.032633 | 3.226133 | 2.836667 | 2.986233 | 3.184033 | 3.243667 | 3.3066 | 3.178 | 3.254133 | 3.307467 | 3.057733 | 3.105533 | 3.215667 | 2.547767 | 2.706933 | 3.149 | 3.1309 | 3.190067 | 3.0727 | 3.219467 | 3.225 | 2.814567 | 2.7881 | 2.8713 | 2.826067 | 2.824967 | 2.8148 | 2.605267 | 2.8563 | 2.973233 | 2.781933 | 2.7745 | 2.997933 | 2.841033 | 2.904267 | 2.9393 | 2.818533 | 2.927067 | 2.931067 | 2.839867 | 2.934233 | 2.970133 | 2.6616 | 2.904467 | 2.948067 | 2.573567 | 2.964 | 3.0382 | 2.568967 | 2.9495 | 3.047467 | 2.925267 | 3.0319 | 3.068 | 2.947867 | 3.019467 | 3.027533 | 3.146267 | 3.187967 | 3.099333 | 3.128367 | 3.093067 | 2.8885 | 2.993567 | 3.043667 | 2.791933 | 2.937967 | 3.013033 | 2.517867 | 2.550533 | 2.972833 | 3.0215 | 3.0314 | 3.0317 | 2.5442 | 3.088833 | 3.163033 | 2.5538 | 3.0327 | 2.9853 | 3.117967 | 3.1573 | 2.536933 | 3.066967 | 3.1208 | 3.078867 | 3.132867 | 3.185433 | 3.022567 | 3.110733 | 3.0344 | 2.979067 | 3.0897 | 3.221833 | 2.9398 | 3.0981 | 3.134333 | 2.767167 | 3.101767 | 3.2109 | 2.522867 | 2.642633 | 3.0638 | 3.072333 | 3.095833 | 3.178967 | 2.887633 | 3.083067 | 3.173667 | 2.983567 | 3.0708 | 3.142333 | 2.910933 | 2.967433 | 3.039033 | 2.729767 | 2.7099 | 2.665633 | 2.652967 | 2.609867 | 2.5874 | 2.560767 | 2.6775 | 2.634867 | 2.687633 | 2.806167 | 2.750533 | 2.904733 | 2.788233 | 2.723367 | 2.754833 | 2.6433 | 2.841533 | 2.630867 | 2.709633 | 2.7777 | 2.7425 | 2.895133 | 2.6847 | 2.6705 | 2.342867 | 2.3823 | 2.38 | 2.4475 | 2.506 | 2.6408 | 2.6688 | 2.6524 | 2.6879 | 2.633267 | 2.6623 | 2.617533 | 2.7246 | 2.768033 | 2.668267 | 2.7402 | 2.6397 | 2.812467 | 2.681133 | 2.8199 | 2.5424 | 2.6663 | 2.571633 | 2.779767 | 2.8963 | 2.707867 | 2.746167 | 2.735367 | 2.615 | 2.744133 | 2.636467 | 2.519367 | 2.6608 | 2.589567 | 2.562633 | 2.563433 | 2.673133 | 2.5374 | 2.717667 | 2.692033 | 2.539 | 2.558433 | 2.516633 | 2.439967 | 2.602133 | 2.309933 | 2.080333 | 1.928067 | 2.077067 | 1.8946 | 2.884767 | 2.8038 | 2.668267 | 2.685433 | 2.777067 | 2.6787 | 2.680067 | 2.890933 | 2.891 | 2.932333 | 2.648167 | 2.8193 | 2.8103 | 2.6157 | 2.8311 | 2.645167 | 2.6753 | 2.767933 | 2.843467 | 2.879433 | 2.764867 | 2.763433 | 2.665733 | 2.680033 | 2.677933 | 2.650533 | 2.5592 | 3.064733 | 2.874033 | 2.941333 | 2.4077 | 2.459067 | 2.445733 | 2.429367 | 2.340667 | 2.956833 | 2.955467 | 2.924867 | 2.8466 | 2.916667 | 2.6055 | 2.620033 | 2.702633 | 2.631267 | 2.7806 | 2.7314 | 2.785433 | 2.939367 | 2.889667 | 2.880067 | 2.216833 | 2.006667 | 2.198767 | 2.120133 | 2.091933 | 2.416933 | 2.457667 | 2.501333 | 2.410533 | 2.364867 | 2.5292 | 2.452733 | 2.4946 | 2.559267 | 2.792033 | 2.3381 | 2.577567 | 2.2825 | 2.3343 | 2.227033 | 2.163167 | 1.297667 | 1.753533 | 1.8452 | 0.7851 | 2.734767 | 2.628733 | 2.672767 | 2.867667 | 2.6494 | 2.6646 | 2.6907 | 2.681967 | 2.732233 | 2.730733 | 2.7034 | 2.805933 | 2.766033 | 2.683067 | 2.566733 | 2.622167 | 2.8529 | 2.644267 | 2.5479 | 2.6421 | 2.7484 | 2.992733 | 2.876267 | 2.721767 | 2.6895 | 2.746467 | 2.765467 | 2.695733 | 2.830867 | 2.730667 | 2.750933 | 2.776067 | 2.754333 | 2.766133 | 3.017867 | 2.766633 | 2.747733 | 2.956833 | 2.7711 | 2.7138 | 2.7329 | 2.934967 | 2.959833 | 2.772867 | 2.776833 | 2.8984 | 2.789167 | 2.7595 | 2.7918 | 2.862333 | 2.7524 | 2.7453 | 2.845467 | 2.865433 | 2.840733 | 2.9412 | 2.7439 | 2.780167 | 3.054767 | 2.774533 | 2.7239 | 2.411667 | 2.818833 | 2.806467 | 2.8424 | 3.060367 | 3.109533 | 2.8237 | 2.8181 | 3.0625 | 2.932333 | 2.861833 | 2.760667 | 2.762167 | 2.844833 | 3.029633 | 2.819067 | 2.743467 | 2.7311 | 2.739567 | 2.9858 | 2.914933 | 2.954167 | 2.7836 | 2.823433 | 2.862233 | 2.856767 | 2.859 | 2.7635 | 2.804533 | 2.827 | 2.827833 | 2.840367 | 2.7914 | 2.862767 | 2.9061 | 2.802 | 2.8431 | 2.858267 | 2.856633 | 2.8481 | 2.796633 | 2.694733 | 2.697767 | 2.7229 | 2.618633 | 2.689033 | 2.697833 | 2.8826 | 2.888767 | 2.841867 | 2.876667 | 2.840433 | 2.476633 | 2.408433 | 2.488167 | 2.4871 | 2.4799 | 2.882967 | 2.803367 | 2.8267 | 2.752533 | 2.511267 | 2.547367 | 2.5059 | 2.567 | 2.4961 | 2.704333 | 2.722133 | 2.726733 | 2.6453 | 2.657767 | 2.6869 | 2.6727 | 2.699367 | 2.627667 | 2.7114 | 2.640633 | 2.679067 | 2.645333 | 2.5632 | 2.6489 | 2.580733 | 2.525933 | 2.488767 | 2.523533 | 2.479267 | 2.4759 | 2.525133 | 2.860633 | 2.9228 | 2.820733 | 2.911333 | 2.825167 | 2.7685 | 2.793067 | 2.781333 | 2.785133 | 2.752933 | 2.568933 | 2.0315 | 2.625367 | 2.574567 | 2.6835 | 2.592267 | 2.588267 | 2.789567 | 2.8643 | 2.976467 | 2.785267 | 2.850367 | 2.704 | 2.697833 | 2.625033 | 2.7384 | 2.6523 | 2.5798 | 2.808 | 2.831567 | 2.876533 | 2.506633 | 2.5329 | 2.543233 | 2.468733 | 2.4449 | 2.526667 | 2.5302 | 2.4698 | 2.917333 | 2.9301 | 2.932967 | 2.8554 | 2.853733 | 2.850333 | 2.837333 | 2.8757 | 2.826667 | 2.849433 | 2.808333 | 2.7872 | 2.706 | 2.681533 | 2.697767 | 2.673033 | 2.693767 | 2.674667 | 2.778267 | 2.765567 | 2.7698 | 2.697567 | 2.652667 | 2.695 | 2.834033 | 2.829 | 2.8205 | 2.840267 | 2.875767 | 3.014133 | 2.9425 | 2.867633 | 2.8306 | 2.766333 | 2.855533 | 2.8237 | 2.827533 | 2.7771 | 2.847 | 2.818233 | 2.789267 | 2.853567 | 2.743067 | 2.746433 | 2.447733 | 2.380933 | 2.430333 | 2.475367 | 2.892433 | 2.775167 | 2.688133 | 2.757867 | 2.680233 | 2.784133 | 2.661933 | 2.723867 | 2.810467 | 2.778333 | 2.725933 | 2.646633 | 2.7499 | 2.592 | 2.643567
534 | 2.815233 | 2.732533 | 2.797767 | 2.7618 | 2.7429 | 2.7382 | 2.750967 | 2.629367 | 2.669433 | 2.7549 | 2.653967 | 2.790533 | 2.6885 | 2.723067 | 2.744433 | 2.724667 | 2.691833 | 2.738933 | 2.624567 | 2.827867 | 2.862433 | 2.6716 | 2.775367 | 2.789433 | 2.974533 | 3.108967 | 3.1301 | 2.8999 | 2.996733 | 3.106133 | 3.108 | 3.113 | 3.1602 | 2.9986 | 3.118633 | 3.151 | 3.1035 | 3.240767 | 3.200233 | 3.1058 | 3.097667 | 3.2171 | 2.999767 | 3.052067 | 3.049733 | 2.9531 | 2.995067 | 3.0409 | 2.9916 | 3.151733 | 3.213367 | 2.9584 | 3.015267 | 3.087133 | 3.1419 | 2.956567 | 3.009167 | 3.052133 | 2.587267 | 2.981467 | 3.154867 | 2.781 | 2.932767 | 3.115167 | 3.188933 | 3.234267 | 3.114667 | 3.194533 | 3.235367 | 2.994867 | 3.060467 | 3.155633 | 2.503733 | 2.654933 | 3.078967 | 3.0701 | 3.132167 | 3.008867 | 3.1664 | 3.157933 | 2.763967 | 2.738767 | 2.8251 | 2.769667 | 2.7779 | 2.761967 | 2.559733 | 2.8017 | 2.9242 | 2.7278 | 2.7326 | 2.9445 | 2.789233 | 2.849567 | 2.887767 | 2.763433 | 2.8731 | 2.874367 | 2.787267 | 2.879633 | 2.915967 | 2.6194 | 2.856033 | 2.895367 | 2.526233 | 2.908 | 2.9834 | 2.519733 | 2.893967 | 2.987467 | 2.874233 | 2.969267 | 3.012 | 2.899767 | 2.952767 | 2.978933 | 3.0842 | 3.14 | 3.029533 | 3.0655 | 3.017667 | 2.836633 | 2.925333 | 2.986567 | 2.7351 | 2.8779 | 2.9529 | 2.471833 | 2.501967 | 2.913433 | 2.957633 | 2.971633 | 2.971867 | 2.497767 | 3.014167 | 3.0923 | 2.506 | 2.974933 | 2.9366 | 3.0497 | 3.0912 | 2.4894 | 3.007967 | 3.053933 | 3.019033 | 3.071467 | 3.124433 | 2.960467 | 3.0535 | 2.978067 | 2.9186 | 3.031033 | 3.152967 | 2.8882 | 3.0473 | 3.064467 | 2.7181 | 3.0295 | 3.139067 | 2.477633 | 2.593467 | 2.997733 | 3.0197 | 3.023733 | 3.105567 | 2.839167 | 3.0233 | 3.127933 | 2.928433 | 3.008233 | 3.069067 | 2.857133 | 2.9145 | 2.975233 | 2.676933 | 2.660733 | 2.615267 | 2.605233 | 2.56 | 2.538567 | 2.517667 | 2.625 | 2.582 | 2.628167 | 2.750267 | 2.704133 | 2.849 | 2.7318 | 2.671133 | 2.7059 | 2.5941 | 2.7787 | 2.580833 | 2.6534 | 2.728367 | 2.694433 | 2.8362 | 2.633367 | 2.620633 | 2.307967 | 2.341167 | 2.3427 | 2.404533 | 2.460133 | 2.6014 | 2.6375 | 2.607067 | 2.643567 | 2.5894 | 2.6144 | 2.567133 | 2.6691 | 2.7141 | 2.616533 | 2.690467 | 2.592667 | 2.7572 | 2.628567 | 2.761367 | 2.4962 | 2.615867 | 2.521467 | 2.7235 | 2.837267 | 2.6533 | 2.6925 | 2.6871 | 2.564567 | 2.691367 | 2.588133 | 2.473667 | 2.6097 | 2.5388 | 2.513333 | 2.518933 | 2.6273 | 2.490067 | 2.660967 | 2.639 | 2.509867 | 2.523567 | 2.483367 | 2.404033 | 2.565533 | 2.311533 | 2.063367 | 1.911467 | 2.065967 | 1.870667 | 2.830967 | 2.751933 | 2.615633 | 2.636233 | 2.724367 | 2.6344 | 2.629933 | 2.8354 | 2.834267 | 2.875767 | 2.601733 | 2.767633 | 2.7516 | 2.5692 | 2.777733 | 2.596567 | 2.631733 | 2.716667 | 2.7936 | 2.830833 | 2.723467 | 2.712367 | 2.6146 | 2.6311 | 2.6237 | 2.602967 | 2.514033 | 3.060967 | 2.8237 | 2.8906 | 2.375133 | 2.427833 | 2.410733 | 2.3969 | 2.3069 | 2.902833 | 2.896833 | 2.868267 | 2.7926 | 2.857633 | 2.559633 | 2.5709 | 2.648 | 2.579867 | 2.721333 | 2.680667 | 2.731333 | 2.881867 | 2.8334 | 2.822733 | 2.195167 | 1.989967 | 2.178133 | 2.100133 | 2.071667 | 2.3796 | 2.415367 | 2.4593 | 2.3712 | 2.327 | 2.483 | 2.411167 | 2.451367 | 2.516667 | 2.736833 | 2.304733 | 2.537467 | 2.249133 | 2.299767 | 2.193833 | 2.1483 | 1.294867 | 1.745933 | 1.837533 | 0.7838 | 2.689633 | 2.5853 | 2.621267 | 2.8237 | 2.602733 | 2.620467 | 2.639567 | 2.6327 | 2.6775 | 2.6826 | 2.6562 | 2.7562 | 2.714533 | 2.6311 | 2.546833 | 2.575567 | 2.820767 | 2.592567 | 2.501633 | 2.589533 | 2.702667 | 2.9446 | 2.828433 | 2.6725 | 2.6398 | 2.699033 | 2.7136 | 2.6441 | 2.7756 | 2.6831 | 2.699333 | 2.7283 | 2.702033 | 2.720667 | 2.952433 | 2.713 | 2.6982 | 2.9098 | 2.7219 | 2.663233 | 2.680333 | 2.884633 | 2.921467 | 2.7231 | 2.732 | 2.8549 | 2.738 | 2.7075 | 2.745533 | 2.822667 | 2.7043 | 2.6969 | 2.7974 | 2.809933 | 2.796967 | 2.8887 | 2.6918 | 2.7296 | 3.006033 | 2.717367 | 2.672133 | 2.371667 | 2.764267 | 2.7512 | 2.786167 | 3.011867 | 3.057533 | 2.7679 | 2.765167 | 3.0037 | 2.882633 | 2.808433 | 2.714367 | 2.711 | 2.791533 | 2.976533 | 2.759933 | 2.691533 | 2.680333 | 2.689367 | 2.9328 | 2.863867 | 2.903667 | 2.728233 | 2.772367 | 2.8059 | 2.8021 | 2.806367 | 2.710267 | 2.757233 | 2.766467 | 2.775 | 2.779867 | 2.738067 | 2.809333 | 2.854567 | 2.752633 | 2.804833 | 2.8201 | 2.817233 | 2.8129 | 2.763667 | 2.663633 | 2.661067 | 2.695233 | 2.589533 | 2.658233 | 2.661567 | 2.849133 | 2.847533 | 2.8107 | 2.844967 | 2.807267 | 2.457833 | 2.392433 | 2.472167 | 2.4733 | 2.461033 | 2.830167 | 2.765333 | 2.784333 | 2.715067 | 2.485267 | 2.523967 | 2.483667 | 2.540833 | 2.4718 | 2.681833 | 2.693033 | 2.7023 | 2.618933 | 2.631533 | 2.6554 | 2.641233 | 2.667833 | 2.598967 | 2.6843 | 2.611233 | 2.653767 | 2.6284 | 2.542767 | 2.628233 | 2.5572 | 2.5019 | 2.4672 | 2.4979 | 2.458533 | 2.453633 | 2.505033 | 2.812933 | 2.878733 | 2.767667 | 2.862133 | 2.773933 | 2.729133 | 2.755667 | 2.742433 | 2.742033 | 2.7126 | 2.532 | 2.022067 | 2.586267 | 2.536267 | 2.649433 | 2.552033 | 2.552567 | 2.747633 | 2.8259 | 2.921867 | 2.737633 | 2.8039 | 2.670233 | 2.661967 | 2.5862 | 2.7078 | 2.613567 | 2.544967 | 2.761567 | 2.779767 | 2.833133 | 2.489133 | 2.511233 | 2.520267 | 2.448633 | 2.4248 | 2.507367 | 2.5116 | 2.454033 | 2.881567 | 2.889867 | 2.893533 | 2.817433 | 2.810433 | 2.8182 | 2.803267 | 2.8434 | 2.788567 | 2.814867 | 2.774667 | 2.752733 | 2.675467 | 2.658467 | 2.672267 | 2.650133 | 2.669733 | 2.647233 | 2.753733 | 2.7385 | 2.735533 | 2.667833 | 2.626133 | 2.663967 | 2.787733 | 2.7887 | 2.7814 | 2.799567 | 2.8317 | 2.9768 | 2.888133 | 2.8308 | 2.782033 | 2.725733 | 2.8165 | 2.7737 | 2.780933 | 2.7357 | 2.813367 | 2.787633 | 2.7578 | 2.8252 | 2.711233 | 2.716233 | 2.431667 | 2.366367 | 2.4084 | 2.457 | 2.838333 | 2.7384 | 2.644133 | 2.715067 | 2.641667 | 2.7439 | 2.624133 | 2.677767 | 2.763433 | 2.738033 | 2.6839 | 2.625033 | 2.7286 | 2.570433 | 2.621367
536 | 2.7625 | 2.6966 | 2.7579 | 2.7204 | 2.7007 | 2.676 | 2.6905 | 2.5897 | 2.6349 | 2.7123 | 2.6073 | 2.7324 | 2.6327 | 2.6772 | 2.7079 | 2.6718 | 2.6425 | 2.6784 | 2.5667 | 2.7834 | 2.8241 | 2.6242 | 2.7339 | 2.7289 | 2.9094 | 3.0609 | 3.1091 | 2.8461 | 2.9384 | 3.0252 | 3.045 | 3.081 | 3.1338 | 2.9564 | 3.0475 | 3.0728 | 3.0391 | 3.2107 | 3.1549 | 3.0614 | 3.06 | 3.1019 | 2.9345 | 3.0008 | 3.002 | 2.9023 | 2.925 | 2.9701 | 2.94 | 3.1106 | 3.1823 | 2.9144 | 2.9504 | 3.0316 | 3.0801 | 2.8949 | 2.9857 | 2.9986 | 2.5448 | 2.917 | 3.1286 | 2.7236 | 2.8823 | 3.0409 | 3.1096 | 3.205 | 3.047 | 3.1686 | 3.1315 | 2.9346 | 3.0042 | 3.1099 | 2.4584 | 2.6102 | 3.0151 | 3.0031 | 3.0929 | 2.9362 | 3.1184 | 3.081 | 2.7177 | 2.6901 | 2.7675 | 2.7172 | 2.7267 | 2.6901 | 2.5178 | 2.7539 | 2.8738 | 2.6746 | 2.6944 | 2.8713 | 2.7421 | 2.7991 | 2.8345 | 2.7143 | 2.8261 | 2.8069 | 2.7468 | 2.8247 | 2.8579 | 2.5826 | 2.7909 | 2.8249 | 2.4831 | 2.8532 | 2.936 | 2.4718 | 2.8403 | 2.9112 | 2.8347 | 2.91 | 2.957 | 2.8497 | 2.8649 | 2.9334 | 3.0336 | 3.0802 | 2.9472 | 3.0051 | 2.9244 | 2.7873 | 2.8712 | 2.9225 | 2.6829 | 2.8219 | 2.8651 | 2.4213 | 2.4597 | 2.8485 | 2.9117 | 2.9065 | 2.9088 | 2.4545 | 2.9597 | 3.0251 | 2.4606 | 2.9174 | 2.8774 | 2.9809 | 3.0272 | 2.4486 | 2.9541 | 2.9912 | 2.9605 | 3.0232 | 3.0549 | 2.908 | 3.0037 | 2.9288 | 2.8686 | 2.9779 | 3.0533 | 2.8414 | 3.0031 | 2.9992 | 2.6653 | 2.9851 | 3.0698 | 2.4405 | 2.5468 | 2.9354 | 2.9469 | 2.9508 | 3.0135 | 2.7971 | 2.9733 | 3.0834 | 2.8693 | 2.9599 | 3.002 | 2.8078 | 2.8667 | 2.9023 | 2.6152 | 2.6046 | 2.5702 | 2.5471 | 2.5094 | 2.4855 | 2.4698 | 2.5732 | 2.5328 | 2.5765 | 2.6858 | 2.6538 | 2.792 | 2.6658 | 2.6188 | 2.6447 | 2.5433 | 2.7169 | 2.5283 | 2.5982 | 2.6717 | 2.6379 | 2.7766 | 2.5759 | 2.5721 | 2.2693 | 2.2987 | 2.3065 | 2.3602 | 2.418 | 2.5534 | 2.6013 | 2.559 | 2.5921 | 2.5418 | 2.5622 | 2.5182 | 2.6197 | 2.6587 | 2.5654 | 2.6434 | 2.5436 | 2.7016 | 2.5773 | 2.7021 | 2.4516 | 2.5672 | 2.4706 | 2.6803 | 2.774 | 2.6053 | 2.6481 | 2.6431 | 2.5181 | 2.6419 | 2.5362 | 2.4268 | 2.5629 | 2.4944 | 2.4602 | 2.4748 | 2.5789 | 2.444 | 2.6037 | 2.582 | 2.4822 | 2.4973 | 2.4523 | 2.3711 | 2.526 | 2.3162 | 2.0555 | 1.9028 | 2.0603 | 1.8554 | 2.7803 | 2.703 | 2.5715 | 2.5851 | 2.6761 | 2.5828 | 2.5824 | 2.7886 | 2.7732 | 2.8191 | 2.5624 | 2.7245 | 2.692 | 2.5246 | 2.7266 | 2.5467 | 2.5884 | 2.6702 | 2.7442 | 2.7719 | 2.6888 | 2.6583 | 2.5618 | 2.5775 | 2.5717 | 2.5579 | 2.4709 | 3.0513 | 2.7829 | 2.8428 | 2.3438 | 2.3925 | 2.3774 | 2.3655 | 2.2727 | 2.8477 | 2.8305 | 2.8038 | 2.7406 | 2.8001 | 2.5105 | 2.5231 | 2.5808 | 2.5242 | 2.6624 | 2.629 | 2.6846 | 2.8098 | 2.7784 | 2.7652 | 2.1715 | 1.9747 | 2.1564 | 2.0788 | 2.0506 | 2.3386 | 2.3739 | 2.4065 | 2.3318 | 2.288 | 2.439 | 2.3693 | 2.4067 | 2.4754 | 2.6835 | 2.2692 | 2.4978 | 2.21 | 2.2649 | 2.1599 | 2.1347 | 1.2922 | 1.7382 | 1.8294 | 0.7834 | 2.6437 | 2.5407 | 2.5714 | 2.7687 | 2.5548 | 2.5798 | 2.5939 | 2.5835 | 2.6271 | 2.6348 | 2.6108 | 2.7022 | 2.6634 | 2.5763 | 2.5239 | 2.5311 | 2.7833 | 2.5417 | 2.4575 | 2.5472 | 2.656 | 2.8832 | 2.7837 | 2.6239 | 2.5856 | 2.6513 | 2.661 | 2.5965 | 2.7314 | 2.6339 | 2.6438 | 2.6823 | 2.6571 | 2.6722 | 2.8983 | 2.6564 | 2.6496 | 2.8708 | 2.6727 | 2.6151 | 2.6358 | 2.8241 | 2.872 | 2.6695 | 2.6874 | 2.8001 | 2.6872 | 2.6665 | 2.7032 | 2.7732 | 2.6543 | 2.6579 | 2.7506 | 2.7578 | 2.7489 | 2.8373 | 2.6452 | 2.6724 | 2.9519 | 2.6561 | 2.6256 | 2.327 | 2.7166 | 2.6964 | 2.7359 | 2.956 | 3.0132 | 2.7097 | 2.7147 | 2.9251 | 2.8269 | 2.7511 | 2.6683 | 2.6514 | 2.739 | 2.9092 | 2.7048 | 2.6408 | 2.6274 | 2.6477 | 2.863 | 2.8132 | 2.8724 | 2.6781 | 2.7261 | 2.7453 | 2.7533 | 2.7527 | 2.6614 | 2.7111 | 2.7032 | 2.7198 | 2.7206 | 2.6944 | 2.7696 | 2.8093 | 2.7001 | 2.7697 | 2.7859 | 2.7705 | 2.7665 | 2.7274 | 2.6311 | 2.6204 | 2.6617 | 2.5562 | 2.6241 | 2.6285 | 2.809 | 2.797 | 2.7785 | 2.8089 | 2.775 | 2.4383 | 2.3727 | 2.4531 | 2.4577 | 2.4383 | 2.7853 | 2.7262 | 2.7342 | 2.6722 | 2.457 | 2.4993 | 2.4544 | 2.5175 | 2.4454 | 2.6561 | 2.6663 | 2.6709 | 2.5946 | 2.606 | 2.6248 | 2.6047 | 2.6361 | 2.5675 | 2.6527 | 2.5801 | 2.6267 | 2.6096 | 2.5237 | 2.6059 | 2.5322 | 2.4783 | 2.4494 | 2.4737 | 2.4344 | 2.4271 | 2.4815 | 2.7668 | 2.833 | 2.7154 | 2.8146 | 2.7186 | 2.6832 | 2.709 | 2.6959 | 2.7031 | 2.6718 | 2.502 | 2.009 | 2.5488 | 2.5006 | 2.6077 | 2.5149 | 2.5121 | 2.6939 | 2.7947 | 2.8562 | 2.6927 | 2.7663 | 2.6397 | 2.6239 | 2.5498 | 2.6722 | 2.5783 | 2.5071 | 2.7121 | 2.7361 | 2.7948 | 2.475 | 2.4927 | 2.4982 | 2.4269 | 2.4062 | 2.4891 | 2.4916 | 2.4399 | 2.8391 | 2.847 | 2.8524 | 2.7711 | 2.7595 | 2.7904 | 2.7804 | 2.8052 | 2.7507 | 2.7746 | 2.7438 | 2.7206 | 2.6374 | 2.6372 | 2.644 | 2.6278 | 2.637 | 2.6227 | 2.7322 | 2.7129 | 2.7062 | 2.6413 | 2.5934 | 2.6337 | 2.7446 | 2.7469 | 2.7474 | 2.7581 | 2.7847 | 2.945 | 2.8326 | 2.804 | 2.7355 | 2.6936 | 2.7707 | 2.7295 | 2.7278 | 2.6983 | 2.7771 | 2.7553 | 2.736 | 2.8002 | 2.6789 | 2.6859 | 2.4154 | 2.3505 | 2.3848 | 2.4366 | 2.7766 | 2.7048 | 2.603 | 2.6684 | 2.6022 | 2.7011 | 2.5912 | 2.6373 | 2.7187 | 2.6943 | 2.6369 | 2.6067 | 2.7052 | 2.5531 | 2.5939
538 | 2.7113 | 2.6352 | 2.696233 | 2.666667 | 2.648433 | 2.6242 | 2.6431 | 2.534233 | 2.578233 | 2.650033 | 2.5625 | 2.6754 | 2.5819 | 2.617933 | 2.653967 | 2.616 | 2.5923 | 2.6282 | 2.519767 | 2.7196 | 2.761433 | 2.569 | 2.681233 | 2.6765 | 2.8444 | 2.981367 | 3.024233 | 2.791233 | 2.871333 | 2.9532 | 2.961333 | 2.993933 | 3.051133 | 2.892467 | 3.009367 | 3.0268 | 2.977033 | 3.112833 | 3.092167 | 2.996533 | 2.994733 | 3.066367 | 2.866833 | 2.931267 | 2.935733 | 2.8439 | 2.877 | 2.905233 | 2.880133 | 3.028933 | 3.094967 | 2.8462 | 2.902467 | 2.9568 | 3.0039 | 2.8411 | 2.9041 | 2.926333 | 2.492533 | 2.856933 | 3.045267 | 2.675733 | 2.817433 | 2.989367 | 3.0434 | 3.1078 | 2.987067 | 3.084067 | 3.073167 | 2.876733 | 2.9342 | 3.025433 | 2.412267 | 2.557467 | 2.974433 | 2.9549 | 3.006567 | 2.879133 | 3.039267 | 3.022867 | 2.668033 | 2.639567 | 2.711367 | 2.671333 | 2.668233 | 2.634967 | 2.466067 | 2.7057 | 2.795133 | 2.630333 | 2.639067 | 2.821167 | 2.688033 | 2.748367 | 2.770967 | 2.661367 | 2.755433 | 2.7559 | 2.6886 | 2.765167 | 2.802833 | 2.543333 | 2.734167 | 2.776833 | 2.4383 | 2.791533 | 2.8592 | 2.427667 | 2.7759 | 2.8558 | 2.769767 | 2.852867 | 2.890867 | 2.7821 | 2.814567 | 2.867333 | 2.975 | 3.027067 | 2.892133 | 2.954633 | 2.8726 | 2.732567 | 2.817933 | 2.859767 | 2.6327 | 2.763233 | 2.808233 | 2.3779 | 2.415633 | 2.7883 | 2.857967 | 2.850233 | 2.860133 | 2.407233 | 2.9005 | 2.9693 | 2.415933 | 2.8612 | 2.817067 | 2.926833 | 2.963267 | 2.401133 | 2.892567 | 2.948333 | 2.893567 | 2.96 | 2.985567 | 2.854133 | 2.946967 | 2.871467 | 2.819867 | 2.928233 | 3.006833 | 2.782467 | 2.945567 | 2.939867 | 2.6195 | 2.9201 | 3.006933 | 2.393433 | 2.497467 | 2.873333 | 2.873833 | 2.9076 | 2.9629 | 2.7403 | 2.9171 | 3.016133 | 2.807567 | 2.913367 | 2.956933 | 2.7574 | 2.8175 | 2.851167 | 2.5648 | 2.551533 | 2.517533 | 2.498567 | 2.4618 | 2.437567 | 2.4206 | 2.524333 | 2.483467 | 2.533567 | 2.6328 | 2.599333 | 2.733 | 2.6108 | 2.5604 | 2.586833 | 2.4901 | 2.663967 | 2.484833 | 2.5436 | 2.6145 | 2.585167 | 2.725733 | 2.531833 | 2.517167 | 2.232633 | 2.2583 | 2.2653 | 2.3186 | 2.3718 | 2.5078 | 2.5519 | 2.513067 | 2.552833 | 2.4918 | 2.5102 | 2.468 | 2.566633 | 2.601633 | 2.51 | 2.587 | 2.494533 | 2.646 | 2.529233 | 2.6513 | 2.405667 | 2.5136 | 2.421267 | 2.6255 | 2.714 | 2.549233 | 2.5915 | 2.584233 | 2.4725 | 2.584233 | 2.489867 | 2.380333 | 2.5057 | 2.451933 | 2.411333 | 2.426333 | 2.524967 | 2.395467 | 2.555433 | 2.5302 | 2.4406 | 2.4543 | 2.412167 | 2.339433 | 2.487867 | 2.312067 | 2.048233 | 1.8928 | 2.051367 | 1.847267 | 2.723233 | 2.643 | 2.522233 | 2.536833 | 2.629167 | 2.531667 | 2.5324 | 2.723533 | 2.727867 | 2.765233 | 2.503933 | 2.662367 | 2.641533 | 2.476533 | 2.666267 | 2.5033 | 2.535133 | 2.616467 | 2.693733 | 2.712233 | 2.627467 | 2.605033 | 2.514933 | 2.527033 | 2.5317 | 2.507233 | 2.423767 | 3.017367 | 2.7445 | 2.782067 | 2.302533 | 2.351833 | 2.336867 | 2.3219 | 2.234167 | 2.789833 | 2.7763 | 2.750733 | 2.689467 | 2.742967 | 2.462367 | 2.473633 | 2.535 | 2.478533 | 2.6138 | 2.5762 | 2.637467 | 2.753933 | 2.720867 | 2.711867 | 2.1455 | 1.952433 | 2.1288 | 2.053933 | 2.025733 | 2.295 | 2.3299 | 2.3625 | 2.290333 | 2.245533 | 2.3938 | 2.326833 | 2.362233 | 2.428533 | 2.629967 | 2.2336 | 2.449933 | 2.1746 | 2.2327 | 2.1243 | 2.1225 | 1.289667 | 1.732733 | 1.823333 | 0.7810667 | 2.588033 | 2.4955 | 2.526133 | 2.708167 | 2.509267 | 2.536333 | 2.539633 | 2.533367 | 2.581033 | 2.5812 | 2.552 | 2.655133 | 2.6108 | 2.5239 | 2.494833 | 2.4795 | 2.732967 | 2.489767 | 2.409633 | 2.497133 | 2.598467 | 2.811733 | 2.722633 | 2.570567 | 2.5358 | 2.592633 | 2.61 | 2.547833 | 2.674267 | 2.5859 | 2.5962 | 2.630233 | 2.603033 | 2.6282 | 2.838967 | 2.612067 | 2.5914 | 2.805067 | 2.6143 | 2.5673 | 2.583467 | 2.764833 | 2.821267 | 2.6177 | 2.6266 | 2.752433 | 2.634733 | 2.6175 | 2.645533 | 2.7376 | 2.605767 | 2.599967 | 2.688133 | 2.700867 | 2.7089 | 2.769233 | 2.5946 | 2.619867 | 2.885433 | 2.604767 | 2.5736 | 2.2896 | 2.657733 | 2.639467 | 2.6783 | 2.8868 | 2.946933 | 2.6551 | 2.657633 | 2.8675 | 2.7797 | 2.705433 | 2.6207 | 2.608 | 2.6918 | 2.8622 | 2.6586 | 2.603667 | 2.589067 | 2.611033 | 2.8236 | 2.773867 | 2.8102 | 2.628367 | 2.669567 | 2.7027 | 2.703167 | 2.7045 | 2.6126 | 2.649233 | 2.6602 | 2.669867 | 2.676533 | 2.647 | 2.717533 | 2.7529 | 2.6463 | 2.727033 | 2.738367 | 2.722767 | 2.7319 | 2.679867 | 2.587767 | 2.582667 | 2.623833 | 2.518 | 2.588167 | 2.588233 | 2.7608 | 2.760533 | 2.730167 | 2.758367 | 2.7358 | 2.406233 | 2.349833 | 2.426167 | 2.438033 | 2.4117 | 2.746633 | 2.676733 | 2.693267 | 2.632933 | 2.422867 | 2.4649 | 2.419933 | 2.482633 | 2.4116 | 2.616233 | 2.637433 | 2.636833 | 2.5618 | 2.572133 | 2.584867 | 2.5657 | 2.5939 | 2.528767 | 2.6141 | 2.536167 | 2.6027 | 2.581267 | 2.4949 | 2.573033 | 2.4982 | 2.4493 | 2.4132 | 2.4383 | 2.393333 | 2.394033 | 2.4477 | 2.711133 | 2.768933 | 2.6774 | 2.7642 | 2.672067 | 2.6328 | 2.665933 | 2.6515 | 2.657633 | 2.6252 | 2.459867 | 2.002067 | 2.5112 | 2.457467 | 2.5625 | 2.468633 | 2.463833 | 2.6503 | 2.734033 | 2.821667 | 2.6427 | 2.706367 | 2.5939 | 2.582367 | 2.5118 | 2.626867 | 2.529433 | 2.461433 | 2.667967 | 2.685433 | 2.7326 | 2.443533 | 2.464367 | 2.4768 | 2.3999 | 2.376867 | 2.4625 | 2.4638 | 2.409433 | 2.784633 | 2.794933 | 2.811133 | 2.731767 | 2.715833 | 2.743533 | 2.7334 | 2.753267 | 2.710567 | 2.7336 | 2.6952 | 2.687067 | 2.606467 | 2.601467 | 2.6154 | 2.593467 | 2.606 | 2.5835 | 2.6782 | 2.6825 | 2.668933 | 2.5993 | 2.5552 | 2.5965 | 2.703733 | 2.695767 | 2.696067 | 2.710033 | 2.7387 | 2.899467 | 2.787333 | 2.745 | 2.694833 | 2.6392 | 2.723233 | 2.684167 | 2.688267 | 2.6513 | 2.732433 | 2.707633 | 2.690333 | 2.754867 | 2.642233 | 2.642367 | 2.3818 | 2.310233 | 2.354333 | 2.400467 | 2.7316 | 2.650867 | 2.555 | 2.6232 | 2.556133 | 2.6449 | 2.540133 | 2.590833 | 2.671033 | 2.6477 | 2.592567 | 2.5711 | 2.670733 | 2.522167 | 2.5671
540 | 2.6658 | 2.5827 | 2.644 | 2.617467 | 2.598267 | 2.5777 | 2.598067 | 2.487533 | 2.5279 | 2.6003 | 2.5173 | 2.625433 | 2.537467 | 2.5709 | 2.6087 | 2.569233 | 2.547433 | 2.5859 | 2.476233 | 2.667933 | 2.709333 | 2.522367 | 2.636667 | 2.6294 | 2.789833 | 2.913267 | 2.965667 | 2.743267 | 2.816567 | 2.893833 | 2.903567 | 2.9262 | 2.9918 | 2.834633 | 2.958867 | 2.9659 | 2.925533 | 3.044833 | 3.037033 | 2.939833 | 2.943967 | 3.011567 | 2.8161 | 2.8692 | 2.8774 | 2.787267 | 2.828767 | 2.845467 | 2.8297 | 2.965067 | 3.025467 | 2.792833 | 2.849533 | 2.899567 | 2.9436 | 2.787133 | 2.836967 | 2.8679 | 2.4488 | 2.804533 | 2.982367 | 2.630833 | 2.762767 | 2.9423 | 2.9899 | 3.0421 | 2.921867 | 3.015233 | 3.0197 | 2.8294 | 2.878867 | 2.959467 | 2.369733 | 2.513167 | 2.923467 | 2.902167 | 2.942967 | 2.8246 | 2.9744 | 2.9666 | 2.621233 | 2.593267 | 2.6589 | 2.6276 | 2.620933 | 2.590933 | 2.420567 | 2.658267 | 2.733533 | 2.5862 | 2.592833 | 2.775967 | 2.640367 | 2.7014 | 2.718667 | 2.617267 | 2.699433 | 2.711733 | 2.6366 | 2.714733 | 2.752667 | 2.507133 | 2.687067 | 2.736 | 2.3963 | 2.7387 | 2.799 | 2.386633 | 2.724167 | 2.805567 | 2.716867 | 2.799567 | 2.833167 | 2.728867 | 2.7672 | 2.8143 | 2.922133 | 2.967633 | 2.845033 | 2.907267 | 2.8292 | 2.6839 | 2.768167 | 2.809133 | 2.587033 | 2.713433 | 2.759867 | 2.339233 | 2.3742 | 2.7389 | 2.804967 | 2.794467 | 2.803167 | 2.366733 | 2.845333 | 2.912367 | 2.373167 | 2.804 | 2.765633 | 2.870833 | 2.9089 | 2.359767 | 2.8315 | 2.896233 | 2.839833 | 2.901833 | 2.9238 | 2.802667 | 2.8907 | 2.813633 | 2.771133 | 2.873333 | 2.956 | 2.724967 | 2.879967 | 2.8765 | 2.577833 | 2.8606 | 2.9526 | 2.3519 | 2.452467 | 2.817133 | 2.8189 | 2.8581 | 2.908567 | 2.688967 | 2.8566 | 2.950767 | 2.7581 | 2.8581 | 2.905833 | 2.704867 | 2.764333 | 2.803933 | 2.5181 | 2.505867 | 2.4729 | 2.4556 | 2.416767 | 2.392467 | 2.376933 | 2.479633 | 2.4406 | 2.4896 | 2.587033 | 2.550767 | 2.680033 | 2.566233 | 2.513567 | 2.5374 | 2.442033 | 2.616533 | 2.4459 | 2.4981 | 2.565333 | 2.5381 | 2.678267 | 2.4888 | 2.468967 | 2.198 | 2.219467 | 2.230433 | 2.282633 | 2.3307 | 2.464233 | 2.5091 | 2.4735 | 2.515467 | 2.448767 | 2.4632 | 2.422633 | 2.519133 | 2.557633 | 2.463367 | 2.536767 | 2.452733 | 2.5959 | 2.4842 | 2.605133 | 2.364167 | 2.4656 | 2.379967 | 2.5767 | 2.6635 | 2.502467 | 2.5435 | 2.536167 | 2.4282 | 2.534767 | 2.4437 | 2.338533 | 2.461467 | 2.409233 | 2.368967 | 2.382667 | 2.474833 | 2.352133 | 2.508967 | 2.484667 | 2.400767 | 2.4146 | 2.374333 | 2.304533 | 2.449233 | 2.3036 | 2.0431 | 1.882633 | 2.038433 | 1.8403 | 2.672033 | 2.5942 | 2.477433 | 2.4942 | 2.581967 | 2.487533 | 2.488033 | 2.674733 | 2.680833 | 2.7149 | 2.458133 | 2.610267 | 2.596767 | 2.432667 | 2.612733 | 2.461167 | 2.4899 | 2.569333 | 2.647367 | 2.656133 | 2.5766 | 2.557533 | 2.472233 | 2.4827 | 2.488367 | 2.463567 | 2.3823 | 2.989567 | 2.702667 | 2.7347 | 2.262667 | 2.311667 | 2.296133 | 2.282767 | 2.1976 | 2.734533 | 2.729033 | 2.7013 | 2.641333 | 2.6925 | 2.418967 | 2.4289 | 2.493533 | 2.435033 | 2.5664 | 2.526567 | 2.5903 | 2.705033 | 2.6682 | 2.6621 | 2.1174 | 1.928467 | 2.101333 | 2.027867 | 2.001233 | 2.2549 | 2.290567 | 2.323333 | 2.252467 | 2.206467 | 2.350967 | 2.2863 | 2.3213 | 2.385167 | 2.578867 | 2.197567 | 2.404533 | 2.139367 | 2.1975 | 2.09 | 2.109667 | 1.287767 | 1.727333 | 1.817133 | 0.7792333 | 2.542933 | 2.454633 | 2.483833 | 2.661333 | 2.466 | 2.4928 | 2.4932 | 2.487433 | 2.5342 | 2.5354 | 2.501967 | 2.6109 | 2.564367 | 2.479633 | 2.470967 | 2.433967 | 2.688267 | 2.445567 | 2.367667 | 2.454433 | 2.5506 | 2.754667 | 2.6684 | 2.525033 | 2.491433 | 2.544333 | 2.5663 | 2.501933 | 2.6233 | 2.542367 | 2.5508 | 2.585167 | 2.556233 | 2.585833 | 2.788333 | 2.568133 | 2.544767 | 2.752633 | 2.565033 | 2.5234 | 2.535967 | 2.718533 | 2.7725 | 2.569467 | 2.5796 | 2.705733 | 2.5897 | 2.572833 | 2.600567 | 2.699833 | 2.559767 | 2.549933 | 2.6391 | 2.654967 | 2.670733 | 2.716933 | 2.5463 | 2.5724 | 2.830033 | 2.5597 | 2.524767 | 2.2567 | 2.610233 | 2.590867 | 2.629133 | 2.832367 | 2.893233 | 2.609267 | 2.607867 | 2.8192 | 2.7344 | 2.662467 | 2.575333 | 2.5652 | 2.647933 | 2.8166 | 2.6138 | 2.5623 | 2.5478 | 2.570167 | 2.787267 | 2.7283 | 2.7574 | 2.5848 | 2.620667 | 2.659533 | 2.659067 | 2.657833 | 2.567167 | 2.600467 | 2.619733 | 2.623733 | 2.6351 | 2.6025 | 2.6664 | 2.7069 | 2.599067 | 2.6818 | 2.6877 | 2.6792 | 2.6917 | 2.632967 | 2.545433 | 2.542167 | 2.5785 | 2.479133 | 2.546833 | 2.547133 | 2.7153 | 2.7195 | 2.678167 | 2.713067 | 2.691967 | 2.373433 | 2.322467 | 2.394667 | 2.409933 | 2.383367 | 2.700967 | 2.626267 | 2.647467 | 2.589333 | 2.3859 | 2.4268 | 2.382833 | 2.447867 | 2.3763 | 2.5792 | 2.599867 | 2.598033 | 2.525667 | 2.5353 | 2.542633 | 2.523133 | 2.550567 | 2.487533 | 2.5741 | 2.492133 | 2.567933 | 2.547867 | 2.461567 | 2.5387 | 2.463667 | 2.4137 | 2.3744 | 2.400633 | 2.355333 | 2.356467 | 2.411667 | 2.661167 | 2.7225 | 2.6333 | 2.714267 | 2.6285 | 2.5871 | 2.621067 | 2.6099 | 2.611433 | 2.582367 | 2.418967 | 1.994733 | 2.467933 | 2.413167 | 2.522167 | 2.423667 | 2.422167 | 2.605933 | 2.6838 | 2.774 | 2.5973 | 2.656333 | 2.548267 | 2.540233 | 2.468433 | 2.583 | 2.481633 | 2.4207 | 2.6207 | 2.635433 | 2.680267 | 2.411133 | 2.433233 | 2.442833 | 2.369267 | 2.345967 | 2.4303 | 2.4317 | 2.3771 | 2.732567 | 2.741933 | 2.760567 | 2.686633 | 2.6714 | 2.696467 | 2.684367 | 2.7055 | 2.667333 | 2.6902 | 2.651267 | 2.646633 | 2.567333 | 2.5625 | 2.577867 | 2.5534 | 2.568333 | 2.5468 | 2.628067 | 2.644067 | 2.627367 | 2.555333 | 2.517067 | 2.5563 | 2.6604 | 2.650767 | 2.647567 | 2.662467 | 2.6943 | 2.8496 | 2.740867 | 2.6986 | 2.6489 | 2.5896 | 2.675733 | 2.641767 | 2.643333 | 2.610767 | 2.6867 | 2.6638 | 2.645633 | 2.710267 | 2.597833 | 2.6022 | 2.344633 | 2.2742 | 2.318167 | 2.3643 | 2.690767 | 2.602433 | 2.511667 | 2.577333 | 2.515567 | 2.5964 | 2.493867 | 2.544533 | 2.6271 | 2.602267 | 2.5501 | 2.5361 | 2.6309 | 2.4902 | 2.532367
542 | 2.626 | 2.5391 | 2.6012 | 2.5728 | 2.5502 | 2.5365 | 2.5554 | 2.4496 | 2.4839 | 2.5631 | 2.4717 | 2.5825 | 2.4994 | 2.5361 | 2.5721 | 2.5315 | 2.5079 | 2.5515 | 2.4361 | 2.6284 | 2.6678 | 2.4843 | 2.6002 | 2.5876 | 2.7457 | 2.8566 | 2.9334 | 2.7022 | 2.7741 | 2.8471 | 2.8717 | 2.8778 | 2.9558 | 2.7829 | 2.896 | 2.8901 | 2.8846 | 3.0067 | 2.9895 | 2.8913 | 2.9077 | 2.9375 | 2.7823 | 2.8146 | 2.827 | 2.7324 | 2.7803 | 2.7908 | 2.7887 | 2.919 | 2.9738 | 2.7543 | 2.7916 | 2.8599 | 2.8992 | 2.733 | 2.7843 | 2.8233 | 2.4136 | 2.7598 | 2.9399 | 2.5889 | 2.7183 | 2.8997 | 2.9491 | 3.0079 | 2.8514 | 2.9621 | 2.9711 | 2.7926 | 2.8382 | 2.912 | 2.3308 | 2.4773 | 2.8622 | 2.8449 | 2.9021 | 2.7726 | 2.9238 | 2.9122 | 2.5773 | 2.5512 | 2.6101 | 2.586 | 2.5848 | 2.558 | 2.3813 | 2.6116 | 2.689 | 2.5422 | 2.5557 | 2.7357 | 2.5991 | 2.6582 | 2.6776 | 2.582 | 2.6581 | 2.6744 | 2.5908 | 2.6734 | 2.7074 | 2.474 | 2.6496 | 2.7024 | 2.3571 | 2.6947 | 2.7554 | 2.3487 | 2.6851 | 2.7605 | 2.676 | 2.7501 | 2.7839 | 2.69 | 2.7228 | 2.7743 | 2.875 | 2.9019 | 2.8059 | 2.863 | 2.7942 | 2.6413 | 2.7219 | 2.7706 | 2.5459 | 2.6725 | 2.72 | 2.3053 | 2.3354 | 2.7003 | 2.7527 | 2.7392 | 2.7379 | 2.333 | 2.7942 | 2.8543 | 2.3323 | 2.7458 | 2.7231 | 2.8129 | 2.8641 | 2.3245 | 2.7709 | 2.8349 | 2.7993 | 2.8487 | 2.8696 | 2.7536 | 2.8349 | 2.7553 | 2.7224 | 2.8132 | 2.9008 | 2.6689 | 2.8063 | 2.8091 | 2.5403 | 2.8066 | 2.9068 | 2.3159 | 2.4118 | 2.7668 | 2.7821 | 2.8023 | 2.8505 | 2.6431 | 2.7918 | 2.8873 | 2.7209 | 2.7941 | 2.8487 | 2.6502 | 2.7072 | 2.7606 | 2.4751 | 2.4676 | 2.4363 | 2.4182 | 2.3743 | 2.3502 | 2.3388 | 2.4391 | 2.4042 | 2.4446 | 2.5485 | 2.5081 | 2.6331 | 2.5321 | 2.4783 | 2.4964 | 2.3991 | 2.5746 | 2.4115 | 2.4617 | 2.5242 | 2.4967 | 2.6342 | 2.4468 | 2.4275 | 2.1654 | 2.1822 | 2.2019 | 2.2523 | 2.2947 | 2.4227 | 2.4729 | 2.4403 | 2.48 | 2.4127 | 2.4212 | 2.3821 | 2.4772 | 2.5267 | 2.4255 | 2.4927 | 2.4182 | 2.5513 | 2.4422 | 2.5636 | 2.3271 | 2.4232 | 2.3467 | 2.5339 | 2.6225 | 2.465 | 2.5041 | 2.4989 | 2.3852 | 2.4935 | 2.3977 | 2.3014 | 2.4302 | 2.3663 | 2.3331 | 2.3438 | 2.4285 | 2.314 | 2.4643 | 2.4454 | 2.3627 | 2.3782 | 2.3388 | 2.2664 | 2.4101 | 2.2908 | 2.0401 | 1.8723 | 2.0215 | 1.8345 | 2.6267 | 2.5566 | 2.4371 | 2.4572 | 2.5345 | 2.4504 | 2.4493 | 2.6422 | 2.6321 | 2.6681 | 2.425 | 2.5682 | 2.5577 | 2.393 | 2.566 | 2.4203 | 2.4527 | 2.5288 | 2.6051 | 2.6036 | 2.5362 | 2.5158 | 2.4337 | 2.4445 | 2.4417 | 2.4269 | 2.3465 | 2.9679 | 2.6574 | 2.7007 | 2.2242 | 2.272 | 2.2552 | 2.2481 | 2.163 | 2.6818 | 2.6887 | 2.6555 | 2.5962 | 2.6487 | 2.3803 | 2.3889 | 2.4564 | 2.3937 | 2.5202 | 2.4801 | 2.5431 | 2.6631 | 2.6204 | 2.6159 | 2.0872 | 1.9028 | 2.074 | 2.0006 | 1.9771 | 2.2183 | 2.2559 | 2.289 | 2.2182 | 2.1708 | 2.3105 | 2.2477 | 2.2839 | 2.3453 | 2.5302 | 2.1611 | 2.3616 | 2.1043 | 2.1593 | 2.057 | 2.0962 | 1.2865 | 1.722 | 1.8108 | 0.7779 | 2.5084 | 2.4181 | 2.4445 | 2.6282 | 2.425 | 2.4492 | 2.4546 | 2.4457 | 2.4866 | 2.4974 | 2.4607 | 2.5695 | 2.5241 | 2.4435 | 2.4523 | 2.3945 | 2.6492 | 2.4091 | 2.3316 | 2.4191 | 2.5124 | 2.712 | 2.621 | 2.4873 | 2.4525 | 2.5064 | 2.5299 | 2.4588 | 2.5785 | 2.5033 | 2.5076 | 2.5471 | 2.5167 | 2.5451 | 2.7464 | 2.5246 | 2.5097 | 2.7135 | 2.5249 | 2.4834 | 2.4933 | 2.6852 | 2.7257 | 2.5248 | 2.5464 | 2.66 | 2.5521 | 2.5325 | 2.5683 | 2.6599 | 2.5163 | 2.5078 | 2.6035 | 2.6201 | 2.6344 | 2.6804 | 2.5003 | 2.53 | 2.7857 | 2.5209 | 2.4791 | 2.2283 | 2.5741 | 2.5506 | 2.5884 | 2.7927 | 2.8521 | 2.5722 | 2.5654 | 2.7802 | 2.691 | 2.6222 | 2.5322 | 2.523 | 2.6074 | 2.7724 | 2.5704 | 2.5167 | 2.5036 | 2.5251 | 2.754 | 2.6765 | 2.714 | 2.5474 | 2.5794 | 2.6158 | 2.621 | 2.6127 | 2.5251 | 2.5648 | 2.5818 | 2.5814 | 2.5963 | 2.5609 | 2.6162 | 2.6713 | 2.5584 | 2.634 | 2.6339 | 2.6398 | 2.6459 | 2.5867 | 2.5041 | 2.4989 | 2.5257 | 2.4396 | 2.5001 | 2.5052 | 2.6725 | 2.6739 | 2.6225 | 2.673 | 2.6435 | 2.3399 | 2.2906 | 2.3586 | 2.3734 | 2.3533 | 2.6483 | 2.5748 | 2.5968 | 2.5414 | 2.3461 | 2.385 | 2.3431 | 2.4132 | 2.3395 | 2.545 | 2.5536 | 2.5545 | 2.4862 | 2.4955 | 2.4981 | 2.477 | 2.5061 | 2.4438 | 2.5327 | 2.448 | 2.5224 | 2.5094 | 2.4237 | 2.5029 | 2.4286 | 2.3715 | 2.333 | 2.3607 | 2.3204 | 2.3144 | 2.3734 | 2.6169 | 2.6937 | 2.5831 | 2.6648 | 2.5879 | 2.5461 | 2.5744 | 2.5711 | 2.5645 | 2.5433 | 2.3793 | 1.987 | 2.419 | 2.3677 | 2.4867 | 2.38 | 2.3871 | 2.5608 | 2.644 | 2.7132 | 2.5565 | 2.6162 | 2.5028 | 2.4975 | 2.4197 | 2.5406 | 2.4349 | 2.3849 | 2.5703 | 2.5861 | 2.6378 | 2.3778 | 2.3993 | 2.3963 | 2.335 | 2.3135 | 2.3925 | 2.3953 | 2.3429 | 2.6829 | 2.688 | 2.7007 | 2.6357 | 2.6262 | 2.6492 | 2.6333 | 2.6619 | 2.621 | 2.6444 | 2.612 | 2.5993 | 2.52 | 2.5203 | 2.5314 | 2.5076 | 2.524 | 2.5126 | 2.5818 | 2.5976 | 2.5815 | 2.5094 | 2.479 | 2.5131 | 2.6146 | 2.6119 | 2.6019 | 2.6154 | 2.6515 | 2.7954 | 2.6932 | 2.6648 | 2.5977 | 2.5448 | 2.6282 | 2.6023 | 2.593 | 2.5767 | 2.6399 | 2.6238 | 2.6019 | 2.6664 | 2.5457 | 2.5654 | 2.3039 | 2.2424 | 2.2763 | 2.3281 | 2.6541 | 2.5595 | 2.473 | 2.5308 | 2.4805 | 2.5556 | 2.4524 | 2.4984 | 2.5869 | 2.558 | 2.5095 | 2.5017 | 2.5857 | 2.4572 | 2.4897
544 | 2.579733 | 2.4977 | 2.560333 | 2.532733 | 2.508 | 2.4963 | 2.5104 | 2.4064 | 2.447767 | 2.521233 | 2.431033 | 2.5409 | 2.457533 | 2.487567 | 2.530033 | 2.492167 | 2.4673 | 2.5119 | 2.4009 | 2.579467 | 2.620067 | 2.4427 | 2.556067 | 2.556467 | 2.7003 | 2.802733 | 2.8746 | 2.654867 | 2.7303 | 2.811033 | 2.8183 | 2.825733 | 2.893867 | 2.7401 | 2.840267 | 2.851967 | 2.832467 | 2.943367 | 2.9255 | 2.8389 | 2.839033 | 2.905633 | 2.743233 | 2.760733 | 2.791 | 2.681533 | 2.723967 | 2.7528 | 2.730567 | 2.8818 | 2.930267 | 2.7037 | 2.738267 | 2.815367 | 2.853667 | 2.691067 | 2.733567 | 2.775033 | 2.3702 | 2.7242 | 2.892033 | 2.550833 | 2.669567 | 2.846433 | 2.9041 | 2.956967 | 2.815133 | 2.896967 | 2.919767 | 2.726067 | 2.799533 | 2.874 | 2.296 | 2.434767 | 2.808733 | 2.7757 | 2.857167 | 2.7246 | 2.863067 | 2.8578 | 2.527767 | 2.5056 | 2.5661 | 2.5454 | 2.546133 | 2.514867 | 2.341767 | 2.565067 | 2.6434 | 2.501733 | 2.521767 | 2.690033 | 2.546367 | 2.608333 | 2.634133 | 2.545867 | 2.617167 | 2.6228 | 2.5438 | 2.623667 | 2.6556 | 2.442867 | 2.6026 | 2.6512 | 2.315433 | 2.647367 | 2.708267 | 2.315767 | 2.634167 | 2.7109 | 2.617867 | 2.698633 | 2.727433 | 2.6442 | 2.6718 | 2.718967 | 2.818533 | 2.8579 | 2.749967 | 2.812333 | 2.744867 | 2.5847 | 2.6689 | 2.7146 | 2.502833 | 2.632233 | 2.669467 | 2.268433 | 2.300133 | 2.652767 | 2.710233 | 2.694467 | 2.6899 | 2.2982 | 2.7482 | 2.808567 | 2.299167 | 2.707133 | 2.676433 | 2.781233 | 2.816433 | 2.290833 | 2.7345 | 2.779033 | 2.7479 | 2.794033 | 2.826133 | 2.703867 | 2.7911 | 2.712967 | 2.674 | 2.769733 | 2.856533 | 2.6355 | 2.7719 | 2.766367 | 2.4945 | 2.762533 | 2.865267 | 2.280833 | 2.374267 | 2.717867 | 2.723767 | 2.760167 | 2.8161 | 2.605633 | 2.758 | 2.838033 | 2.677433 | 2.7465 | 2.798633 | 2.614067 | 2.6676 | 2.713467 | 2.431167 | 2.425133 | 2.394633 | 2.3744 | 2.3333 | 2.3128 | 2.2978 | 2.3941 | 2.3662 | 2.4024 | 2.503367 | 2.465833 | 2.597167 | 2.487833 | 2.432433 | 2.4476 | 2.361367 | 2.530867 | 2.3725 | 2.422367 | 2.475133 | 2.454967 | 2.587867 | 2.4046 | 2.391033 | 2.133733 | 2.15 | 2.171367 | 2.217633 | 2.261967 | 2.390967 | 2.442633 | 2.4049 | 2.443533 | 2.377633 | 2.377733 | 2.342167 | 2.438 | 2.4821 | 2.387167 | 2.4461 | 2.372533 | 2.507967 | 2.3954 | 2.510533 | 2.283167 | 2.381267 | 2.307567 | 2.4859 | 2.566567 | 2.412467 | 2.4589 | 2.4561 | 2.3436 | 2.445967 | 2.356367 | 2.260667 | 2.385933 | 2.3243 | 2.2905 | 2.298333 | 2.385433 | 2.274667 | 2.416567 | 2.397 | 2.311233 | 2.333067 | 2.291333 | 2.219133 | 2.355633 | 2.249133 | 2.020767 | 1.8481 | 1.985567 | 1.8173 | 2.5759 | 2.507067 | 2.396833 | 2.412867 | 2.4923 | 2.411333 | 2.4071 | 2.5942 | 2.589767 | 2.627567 | 2.38 | 2.527067 | 2.5071 | 2.351267 | 2.528933 | 2.3777 | 2.409233 | 2.483133 | 2.557367 | 2.5688 | 2.49 | 2.475467 | 2.387167 | 2.3995 | 2.401633 | 2.380833 | 2.305967 | 2.937567 | 2.619267 | 2.643233 | 2.180467 | 2.2282 | 2.211267 | 2.195833 | 2.115333 | 2.630933 | 2.6357 | 2.611633 | 2.543933 | 2.591233 | 2.341233 | 2.350833 | 2.408333 | 2.3483 | 2.468133 | 2.444367 | 2.498833 | 2.6111 | 2.5622 | 2.567567 | 2.047867 | 1.8666 | 2.034067 | 1.962 | 1.9381 | 2.1761 | 2.210767 | 2.242667 | 2.173467 | 2.1314 | 2.270033 | 2.207367 | 2.239433 | 2.299433 | 2.476133 | 2.118767 | 2.315 | 2.061033 | 2.119367 | 2.013933 | 2.0782 | 1.283767 | 1.7114 | 1.798667 | 0.7766333 | 2.472333 | 2.3773 | 2.410433 | 2.581933 | 2.390467 | 2.410533 | 2.422867 | 2.4065 | 2.448867 | 2.4542 | 2.424567 | 2.525767 | 2.484967 | 2.403433 | 2.4281 | 2.359367 | 2.609933 | 2.373433 | 2.2926 | 2.3765 | 2.4702 | 2.666067 | 2.5808 | 2.4511 | 2.4121 | 2.466533 | 2.483433 | 2.4164 | 2.5461 | 2.457833 | 2.470667 | 2.5059 | 2.481767 | 2.496367 | 2.712867 | 2.480133 | 2.470767 | 2.663967 | 2.487367 | 2.444333 | 2.456567 | 2.6384 | 2.6843 | 2.494067 | 2.507133 | 2.618467 | 2.512633 | 2.490433 | 2.524567 | 2.621633 | 2.4777 | 2.476067 | 2.563433 | 2.583833 | 2.593333 | 2.643267 | 2.464833 | 2.488133 | 2.7427 | 2.474767 | 2.442967 | 2.193233 | 2.5375 | 2.515467 | 2.548733 | 2.7503 | 2.7973 | 2.524733 | 2.527533 | 2.7404 | 2.652867 | 2.586733 | 2.488267 | 2.49 | 2.567267 | 2.735133 | 2.537333 | 2.476633 | 2.462733 | 2.485567 | 2.713 | 2.643233 | 2.684667 | 2.504 | 2.544 | 2.574133 | 2.5796 | 2.570967 | 2.486033 | 2.5224 | 2.535467 | 2.548333 | 2.556633 | 2.5155 | 2.579933 | 2.6197 | 2.5282 | 2.579467 | 2.5825 | 2.597067 | 2.583567 | 2.533833 | 2.4533 | 2.4493 | 2.471233 | 2.3926 | 2.450767 | 2.453867 | 2.610833 | 2.621167 | 2.572567 | 2.629867 | 2.5855 | 2.294433 | 2.242333 | 2.314267 | 2.3222 | 2.301567 | 2.599233 | 2.5248 | 2.5548 | 2.491267 | 2.3025 | 2.3364 | 2.301367 | 2.356333 | 2.2909 | 2.4826 | 2.504 | 2.5035 | 2.4304 | 2.441567 | 2.4413 | 2.430333 | 2.448967 | 2.398267 | 2.4753 | 2.403 | 2.469133 | 2.4522 | 2.372967 | 2.4495 | 2.373733 | 2.315567 | 2.282533 | 2.309367 | 2.2676 | 2.2654 | 2.314533 | 2.566767 | 2.634833 | 2.540233 | 2.624533 | 2.538433 | 2.495433 | 2.527667 | 2.5187 | 2.524433 | 2.494633 | 2.3423 | 1.965467 | 2.371133 | 2.3243 | 2.427033 | 2.3324 | 2.337833 | 2.512267 | 2.591933 | 2.6712 | 2.509367 | 2.5672 | 2.4458 | 2.442233 | 2.369833 | 2.480333 | 2.385633 | 2.329767 | 2.5271 | 2.536833 | 2.588067 | 2.322667 | 2.3405 | 2.3455 | 2.280533 | 2.259767 | 2.338167 | 2.343033 | 2.2887 | 2.635633 | 2.644667 | 2.653633 | 2.586433 | 2.5748 | 2.601067 | 2.582967 | 2.613167 | 2.5708 | 2.5952 | 2.56 | 2.542033 | 2.463333 | 2.466833 | 2.4722 | 2.454933 | 2.473067 | 2.4574 | 2.5302 | 2.534467 | 2.5275 | 2.4588 | 2.426333 | 2.460433 | 2.5642 | 2.5635 | 2.553633 | 2.570533 | 2.600433 | 2.738867 | 2.644933 | 2.606267 | 2.551167 | 2.496933 | 2.581467 | 2.5523 | 2.545733 | 2.523167 | 2.576967 | 2.556267 | 2.535567 | 2.608067 | 2.489433 | 2.5088 | 2.250433 | 2.186867 | 2.222633 | 2.269833 | 2.592367 | 2.505833 | 2.427067 | 2.4842 | 2.4321 | 2.509733 | 2.406533 | 2.451267 | 2.530967 | 2.504867 | 2.459767 | 2.457967 | 2.5403 | 2.413067 | 2.450167
546 | 2.530733 | 2.455 | 2.5152 | 2.4908 | 2.465633 | 2.451967 | 2.464667 | 2.365867 | 2.4074 | 2.4765 | 2.389667 | 2.495933 | 2.4157 | 2.440833 | 2.486533 | 2.446433 | 2.4256 | 2.468033 | 2.3608 | 2.533667 | 2.574133 | 2.400067 | 2.514333 | 2.517533 | 2.651533 | 2.753033 | 2.8175 | 2.605633 | 2.678767 | 2.762933 | 2.762667 | 2.770933 | 2.838667 | 2.687367 | 2.788067 | 2.801933 | 2.78 | 2.889267 | 2.867767 | 2.779333 | 2.7803 | 2.858533 | 2.691733 | 2.709133 | 2.7393 | 2.6296 | 2.674867 | 2.703867 | 2.682733 | 2.8295 | 2.8735 | 2.651967 | 2.6855 | 2.761733 | 2.8007 | 2.642567 | 2.679033 | 2.7227 | 2.328867 | 2.680967 | 2.834233 | 2.506767 | 2.620367 | 2.7921 | 2.848833 | 2.900467 | 2.768133 | 2.839733 | 2.8618 | 2.670833 | 2.751233 | 2.8199 | 2.258133 | 2.389933 | 2.7518 | 2.7207 | 2.8087 | 2.675933 | 2.8044 | 2.806667 | 2.483533 | 2.459167 | 2.5225 | 2.501933 | 2.499367 | 2.468767 | 2.302333 | 2.5175 | 2.5989 | 2.4605 | 2.480933 | 2.6379 | 2.502467 | 2.5588 | 2.59 | 2.5052 | 2.5686 | 2.568433 | 2.498367 | 2.571933 | 2.605067 | 2.407133 | 2.555233 | 2.596267 | 2.275533 | 2.601067 | 2.6585 | 2.277133 | 2.5837 | 2.658133 | 2.566633 | 2.645067 | 2.676133 | 2.595267 | 2.617167 | 2.672567 | 2.7648 | 2.8115 | 2.696867 | 2.755967 | 2.690567 | 2.537233 | 2.6131 | 2.662467 | 2.4588 | 2.585767 | 2.617533 | 2.2297 | 2.2631 | 2.602667 | 2.661567 | 2.646167 | 2.639367 | 2.258233 | 2.697533 | 2.7572 | 2.263733 | 2.659133 | 2.624 | 2.737733 | 2.764233 | 2.252833 | 2.687667 | 2.729533 | 2.6954 | 2.7424 | 2.774667 | 2.653933 | 2.735867 | 2.666367 | 2.625533 | 2.726133 | 2.8046 | 2.591233 | 2.727433 | 2.723667 | 2.4491 | 2.714833 | 2.814733 | 2.243733 | 2.3334 | 2.667533 | 2.668633 | 2.7117 | 2.767833 | 2.560933 | 2.7098 | 2.787033 | 2.625367 | 2.697133 | 2.7448 | 2.572567 | 2.6217 | 2.661367 | 2.385533 | 2.3791 | 2.3483 | 2.329033 | 2.287967 | 2.270333 | 2.255133 | 2.346367 | 2.322467 | 2.355667 | 2.4544 | 2.420867 | 2.547033 | 2.439933 | 2.385267 | 2.401167 | 2.318567 | 2.4822 | 2.327933 | 2.3756 | 2.429733 | 2.410333 | 2.535067 | 2.360767 | 2.347167 | 2.1012 | 2.114733 | 2.137633 | 2.181033 | 2.222767 | 2.355767 | 2.407033 | 2.363333 | 2.402667 | 2.336833 | 2.334567 | 2.299767 | 2.392767 | 2.434 | 2.344233 | 2.399967 | 2.3249 | 2.456967 | 2.349533 | 2.456833 | 2.238433 | 2.333833 | 2.262467 | 2.4369 | 2.5152 | 2.363667 | 2.412467 | 2.406233 | 2.298067 | 2.3964 | 2.311067 | 2.2169 | 2.336067 | 2.2813 | 2.244767 | 2.251333 | 2.336367 | 2.229267 | 2.368 | 2.3475 | 2.254167 | 2.2757 | 2.234467 | 2.1649 | 2.295633 | 2.191733 | 1.990167 | 1.809767 | 1.934867 | 1.790067 | 2.5258 | 2.456133 | 2.350367 | 2.367767 | 2.445567 | 2.364733 | 2.360933 | 2.5421 | 2.539933 | 2.576467 | 2.333667 | 2.480367 | 2.454 | 2.306967 | 2.484433 | 2.332767 | 2.3625 | 2.4358 | 2.5094 | 2.5223 | 2.440667 | 2.429367 | 2.338233 | 2.352567 | 2.354367 | 2.3342 | 2.2613 | 2.910567 | 2.5773 | 2.589 | 2.126567 | 2.175333 | 2.1583 | 2.141433 | 2.0622 | 2.5793 | 2.585967 | 2.559367 | 2.492667 | 2.5404 | 2.296567 | 2.305867 | 2.357 | 2.303033 | 2.4187 | 2.398233 | 2.451233 | 2.556067 | 2.508933 | 2.516433 | 1.999433 | 1.8223 | 1.984067 | 1.915167 | 1.891533 | 2.128767 | 2.164033 | 2.193 | 2.127667 | 2.087867 | 2.223067 | 2.163 | 2.193 | 2.2522 | 2.424967 | 2.071333 | 2.263867 | 2.0143 | 2.073133 | 1.967733 | 2.053467 | 1.279733 | 1.697733 | 1.7846 | 0.775 | 2.43 | 2.336733 | 2.3727 | 2.539967 | 2.350733 | 2.370233 | 2.381333 | 2.366333 | 2.407967 | 2.4134 | 2.3816 | 2.479167 | 2.4422 | 2.362433 | 2.403733 | 2.3198 | 2.5698 | 2.331967 | 2.253033 | 2.334667 | 2.426967 | 2.6189 | 2.533833 | 2.407833 | 2.368767 | 2.424667 | 2.440033 | 2.374933 | 2.502 | 2.412367 | 2.431667 | 2.462533 | 2.439767 | 2.449833 | 2.670167 | 2.4374 | 2.427767 | 2.617433 | 2.444267 | 2.402067 | 2.416733 | 2.590333 | 2.6437 | 2.454333 | 2.462967 | 2.574667 | 2.470467 | 2.444967 | 2.4792 | 2.585767 | 2.4352 | 2.437867 | 2.518433 | 2.5369 | 2.553433 | 2.5997 | 2.421533 | 2.444867 | 2.690567 | 2.4288 | 2.403 | 2.157667 | 2.4925 | 2.475233 | 2.501367 | 2.699467 | 2.745433 | 2.479333 | 2.486733 | 2.694733 | 2.612733 | 2.542167 | 2.442467 | 2.448167 | 2.5234 | 2.687067 | 2.495167 | 2.437133 | 2.421767 | 2.4451 | 2.665167 | 2.605367 | 2.643167 | 2.461167 | 2.501967 | 2.5294 | 2.530633 | 2.5284 | 2.443033 | 2.4762 | 2.490433 | 2.504267 | 2.512867 | 2.469867 | 2.539567 | 2.568767 | 2.485867 | 2.514467 | 2.521 | 2.5312 | 2.516067 | 2.470033 | 2.391567 | 2.390633 | 2.409767 | 2.335433 | 2.389633 | 2.393167 | 2.540167 | 2.555633 | 2.5104 | 2.565267 | 2.519133 | 2.236267 | 2.182433 | 2.2546 | 2.2601 | 2.239467 | 2.543133 | 2.467367 | 2.499567 | 2.4326 | 2.246767 | 2.278533 | 2.244567 | 2.293733 | 2.232433 | 2.4107 | 2.440933 | 2.4372 | 2.3635 | 2.374433 | 2.3772 | 2.3712 | 2.3865 | 2.3413 | 2.413633 | 2.342967 | 2.399567 | 2.382333 | 2.3073 | 2.385133 | 2.307367 | 2.248767 | 2.217833 | 2.244767 | 2.204233 | 2.2049 | 2.246267 | 2.509167 | 2.575967 | 2.486033 | 2.5723 | 2.483967 | 2.4414 | 2.472667 | 2.4617 | 2.4705 | 2.442033 | 2.2981 | 1.947067 | 2.315333 | 2.269867 | 2.364733 | 2.2764 | 2.280133 | 2.464433 | 2.5374 | 2.6169 | 2.460133 | 2.516433 | 2.379133 | 2.3779 | 2.310133 | 2.417633 | 2.3251 | 2.268 | 2.473133 | 2.4851 | 2.531333 | 2.253767 | 2.270767 | 2.281667 | 2.212333 | 2.195067 | 2.268533 | 2.275033 | 2.221033 | 2.578133 | 2.592567 | 2.599567 | 2.528533 | 2.517 | 2.541467 | 2.5243 | 2.555 | 2.515333 | 2.536833 | 2.500733 | 2.476333 | 2.399267 | 2.401833 | 2.405933 | 2.391433 | 2.410267 | 2.3902 | 2.466333 | 2.466033 | 2.462267 | 2.3987 | 2.3628 | 2.396033 | 2.510233 | 2.5116 | 2.502433 | 2.5196 | 2.542633 | 2.6794 | 2.590633 | 2.542533 | 2.4988 | 2.441333 | 2.526867 | 2.495867 | 2.491433 | 2.465467 | 2.507867 | 2.4858 | 2.4642 | 2.5397 | 2.423267 | 2.4403 | 2.185067 | 2.121467 | 2.1586 | 2.2041 | 2.532067 | 2.448533 | 2.374767 | 2.4318 | 2.3774 | 2.4575 | 2.354767 | 2.400733 | 2.473467 | 2.449967 | 2.406067 | 2.4028 | 2.484567 | 2.357833 | 2.397067
548 | 2.479 | 2.411 | 2.4658 | 2.447 | 2.4231 | 2.4035 | 2.4182 | 2.328 | 2.3628 | 2.4289 | 2.3476 | 2.4476 | 2.3739 | 2.3959 | 2.4416 | 2.3943 | 2.3828 | 2.4199 | 2.3158 | 2.491 | 2.53 | 2.3564 | 2.475 | 2.4708 | 2.5994 | 2.7075 | 2.7621 | 2.5545 | 2.6195 | 2.7028 | 2.7048 | 2.7134 | 2.7902 | 2.6247 | 2.7394 | 2.74 | 2.7272 | 2.8444 | 2.8163 | 2.7126 | 2.7315 | 2.7962 | 2.6278 | 2.6598 | 2.6719 | 2.5766 | 2.633 | 2.644 | 2.6452 | 2.7621 | 2.8035 | 2.5991 | 2.6333 | 2.699 | 2.7403 | 2.5875 | 2.6207 | 2.6663 | 2.2896 | 2.6301 | 2.7665 | 2.4567 | 2.5707 | 2.7367 | 2.7833 | 2.8384 | 2.7104 | 2.7904 | 2.7972 | 2.6269 | 2.6933 | 2.7497 | 2.2172 | 2.3428 | 2.6914 | 2.6799 | 2.7567 | 2.6266 | 2.7478 | 2.7588 | 2.4446 | 2.4119 | 2.4793 | 2.4556 | 2.4445 | 2.4197 | 2.263 | 2.4689 | 2.5555 | 2.4185 | 2.4332 | 2.5793 | 2.4674 | 2.5096 | 2.5452 | 2.46 | 2.5124 | 2.5113 | 2.4545 | 2.5182 | 2.5558 | 2.3668 | 2.5075 | 2.5376 | 2.2374 | 2.5558 | 2.6061 | 2.2328 | 2.5337 | 2.6022 | 2.5223 | 2.5894 | 2.63 | 2.5432 | 2.5589 | 2.6351 | 2.7138 | 2.7627 | 2.6466 | 2.6939 | 2.6313 | 2.4989 | 2.5545 | 2.6142 | 2.4138 | 2.5331 | 2.5642 | 2.1891 | 2.2243 | 2.55 | 2.6067 | 2.5943 | 2.5863 | 2.2131 | 2.6422 | 2.7002 | 2.226 | 2.6018 | 2.5658 | 2.6824 | 2.7075 | 2.2105 | 2.6304 | 2.6864 | 2.6418 | 2.6938 | 2.7152 | 2.6038 | 2.6692 | 2.6155 | 2.577 | 2.6824 | 2.745 | 2.5361 | 2.6729 | 2.681 | 2.4041 | 2.6635 | 2.7552 | 2.2046 | 2.2892 | 2.6158 | 2.6167 | 2.6569 | 2.7057 | 2.509 | 2.6472 | 2.7343 | 2.5647 | 2.646 | 2.6872 | 2.5257 | 2.5695 | 2.6043 | 2.3382 | 2.3295 | 2.2973 | 2.2821 | 2.2383 | 2.2228 | 2.2108 | 2.2959 | 2.273 | 2.3044 | 2.4016 | 2.3732 | 2.4827 | 2.3884 | 2.3368 | 2.3571 | 2.2707 | 2.4286 | 2.2778 | 2.3214 | 2.388 | 2.3628 | 2.4758 | 2.3153 | 2.2959 | 2.0678 | 2.0764 | 2.1007 | 2.1425 | 2.1771 | 2.3171 | 2.3661 | 2.3156 | 2.3574 | 2.2903 | 2.2917 | 2.2549 | 2.3415 | 2.3824 | 2.2967 | 2.3543 | 2.2753 | 2.3983 | 2.3046 | 2.4025 | 2.1929 | 2.2809 | 2.2114 | 2.3869 | 2.4684 | 2.3186 | 2.3648 | 2.3493 | 2.2486 | 2.3448 | 2.2618 | 2.1701 | 2.2806 | 2.2373 | 2.1959 | 2.2028 | 2.2813 | 2.1778 | 2.3186 | 2.2969 | 2.1915 | 2.2061 | 2.1682 | 2.1037 | 2.2301 | 2.1186 | 1.9483 | 1.7573 | 1.8694 | 1.7528 | 2.4764 | 2.4038 | 2.2977 | 2.3219 | 2.3943 | 2.3106 | 2.3108 | 2.4859 | 2.4826 | 2.5148 | 2.286 | 2.4281 | 2.3984 | 2.2601 | 2.4325 | 2.2855 | 2.3125 | 2.3868 | 2.4612 | 2.4641 | 2.3882 | 2.3775 | 2.2869 | 2.3037 | 2.2999 | 2.287 | 2.2125 | 2.8869 | 2.5315 | 2.538 | 2.0625 | 2.1134 | 2.0963 | 2.0849 | 2.0036 | 2.5269 | 2.5395 | 2.4987 | 2.4424 | 2.4962 | 2.2463 | 2.254 | 2.3024 | 2.2579 | 2.3719 | 2.3417 | 2.4003 | 2.498 | 2.4606 | 2.4625 | 1.9419 | 1.7699 | 1.924 | 1.8601 | 1.8374 | 2.0763 | 2.1157 | 2.14 | 2.0808 | 2.0402 | 2.1696 | 2.1146 | 2.1446 | 2.2036 | 2.3767 | 2.0188 | 2.2082 | 1.9641 | 2.0206 | 1.9184 | 2.022 | 1.2744 | 1.681 | 1.7686 | 0.773 | 2.3814 | 2.2964 | 2.3313 | 2.5023 | 2.3058 | 2.3283 | 2.33 | 2.3252 | 2.3639 | 2.375 | 2.3318 | 2.4297 | 2.3958 | 2.3205 | 2.3792 | 2.2758 | 2.5288 | 2.2847 | 2.2129 | 2.2936 | 2.3827 | 2.5705 | 2.4801 | 2.3575 | 2.3225 | 2.3808 | 2.3997 | 2.3344 | 2.4462 | 2.3669 | 2.3906 | 2.417 | 2.3907 | 2.4055 | 2.6183 | 2.3964 | 2.3807 | 2.5739 | 2.3956 | 2.3566 | 2.3738 | 2.541 | 2.6039 | 2.4056 | 2.4139 | 2.5286 | 2.4256 | 2.3961 | 2.4322 | 2.5523 | 2.3888 | 2.3932 | 2.4685 | 2.4793 | 2.5147 | 2.5497 | 2.3704 | 2.4002 | 2.6293 | 2.383 | 2.3592 | 2.1216 | 2.4391 | 2.4299 | 2.4463 | 2.6402 | 2.6965 | 2.436 | 2.443 | 2.6432 | 2.5706 | 2.4885 | 2.3948 | 2.3975 | 2.4758 | 2.6282 | 2.4439 | 2.3982 | 2.3807 | 2.4037 | 2.6105 | 2.5629 | 2.5895 | 2.4189 | 2.4533 | 2.4816 | 2.4741 | 2.485 | 2.3961 | 2.4262 | 2.4467 | 2.4492 | 2.465 | 2.424 | 2.4951 | 2.5185 | 2.4314 | 2.439 | 2.4494 | 2.4422 | 2.4434 | 2.3953 | 2.3189 | 2.3229 | 2.3413 | 2.2681 | 2.3167 | 2.3231 | 2.4605 | 2.4773 | 2.436 | 2.4792 | 2.4444 | 2.1654 | 2.1109 | 2.1796 | 2.1871 | 2.167 | 2.48 | 2.4025 | 2.4311 | 2.3654 | 2.1789 | 2.2114 | 2.1727 | 2.2254 | 2.1641 | 2.3293 | 2.3644 | 2.3556 | 2.2855 | 2.2941 | 2.3058 | 2.2996 | 2.3187 | 2.2729 | 2.3477 | 2.2679 | 2.3137 | 2.2998 | 2.2267 | 2.3098 | 2.2295 | 2.1711 | 2.1389 | 2.1669 | 2.1303 | 2.1329 | 2.1686 | 2.4441 | 2.5171 | 2.4205 | 2.5081 | 2.4245 | 2.384 | 2.4094 | 2.4001 | 2.4027 | 2.3855 | 2.2467 | 1.9318 | 2.2516 | 2.2044 | 2.2998 | 2.212 | 2.214 | 2.4173 | 2.4804 | 2.5503 | 2.4088 | 2.4639 | 2.3028 | 2.3045 | 2.2406 | 2.3525 | 2.2533 | 2.1996 | 2.4084 | 2.4309 | 2.4676 | 2.1711 | 2.1901 | 2.2048 | 2.1304 | 2.1194 | 2.1836 | 2.1913 | 2.1399 | 2.5104 | 2.5317 | 2.5385 | 2.462 | 2.4528 | 2.4704 | 2.4573 | 2.4874 | 2.4546 | 2.4693 | 2.4342 | 2.4022 | 2.3278 | 2.3253 | 2.3326 | 2.3171 | 2.3356 | 2.311 | 2.3902 | 2.3923 | 2.3858 | 2.3291 | 2.2884 | 2.3199 | 2.4527 | 2.4562 | 2.4483 | 2.4626 | 2.4781 | 2.617 | 2.5303 | 2.4736 | 2.4406 | 2.378 | 2.4644 | 2.433 | 2.4301 | 2.4036 | 2.4326 | 2.4124 | 2.3878 | 2.4613 | 2.3472 | 2.3599 | 2.1078 | 2.0462 | 2.0842 | 2.1309 | 2.4732 | 2.3876 | 2.3161 | 2.3736 | 2.3164 | 2.3989 | 2.2971 | 2.3468 | 2.4144 | 2.3933 | 2.3484 | 2.3362 | 2.4185 | 2.2915 | 2.3304
550 | 2.438067 | 2.370867 | 2.417533 | 2.406467 | 2.3747 | 2.365367 | 2.3784 | 2.2852 | 2.3206 | 2.389167 | 2.304067 | 2.409867 | 2.328833 | 2.3555 | 2.398067 | 2.3553 | 2.337 | 2.382167 | 2.270867 | 2.447133 | 2.481933 | 2.319267 | 2.4256 | 2.429667 | 2.543 | 2.6637 | 2.710233 | 2.517767 | 2.572633 | 2.6558 | 2.649733 | 2.664 | 2.7302 | 2.579167 | 2.678133 | 2.706267 | 2.671 | 2.795133 | 2.760433 | 2.6728 | 2.672367 | 2.743067 | 2.5804 | 2.606267 | 2.624567 | 2.5304 | 2.573333 | 2.596267 | 2.592333 | 2.707833 | 2.757833 | 2.563433 | 2.5813 | 2.635733 | 2.678433 | 2.540967 | 2.577567 | 2.6207 | 2.2516 | 2.575567 | 2.7257 | 2.413567 | 2.530167 | 2.689567 | 2.730233 | 2.791867 | 2.658933 | 2.744133 | 2.752533 | 2.577633 | 2.633433 | 2.7081 | 2.183 | 2.309067 | 2.645067 | 2.627167 | 2.688967 | 2.583467 | 2.7096 | 2.712133 | 2.3976 | 2.372167 | 2.433633 | 2.410733 | 2.398767 | 2.377633 | 2.2242 | 2.430633 | 2.5091 | 2.3737 | 2.391933 | 2.550033 | 2.414867 | 2.4606 | 2.497067 | 2.412533 | 2.469133 | 2.4675 | 2.405567 | 2.4672 | 2.5116 | 2.325867 | 2.4603 | 2.4982 | 2.198 | 2.5046 | 2.5563 | 2.1948 | 2.483633 | 2.553333 | 2.4695 | 2.5354 | 2.586533 | 2.489667 | 2.513833 | 2.574833 | 2.668333 | 2.7135 | 2.597267 | 2.6425 | 2.581967 | 2.4493 | 2.514767 | 2.5652 | 2.362 | 2.481833 | 2.516533 | 2.149033 | 2.1803 | 2.495533 | 2.550633 | 2.5421 | 2.5423 | 2.174633 | 2.582533 | 2.6438 | 2.181133 | 2.553 | 2.517467 | 2.6224 | 2.649633 | 2.169967 | 2.582267 | 2.632533 | 2.581 | 2.6376 | 2.653533 | 2.543 | 2.6208 | 2.5643 | 2.5188 | 2.616733 | 2.686467 | 2.486633 | 2.615767 | 2.628667 | 2.355567 | 2.599167 | 2.6964 | 2.1636 | 2.2514 | 2.565867 | 2.563367 | 2.600167 | 2.6451 | 2.462333 | 2.603 | 2.688233 | 2.512367 | 2.587133 | 2.636733 | 2.473433 | 2.515833 | 2.556167 | 2.289867 | 2.2857 | 2.250233 | 2.235833 | 2.1963 | 2.1784 | 2.1676 | 2.251833 | 2.224667 | 2.2592 | 2.3532 | 2.3284 | 2.438233 | 2.3386 | 2.2954 | 2.306233 | 2.227633 | 2.376467 | 2.233667 | 2.2808 | 2.3372 | 2.315933 | 2.432467 | 2.269633 | 2.255367 | 2.033133 | 2.0398 | 2.063033 | 2.104967 | 2.1407 | 2.271633 | 2.3277 | 2.278667 | 2.312467 | 2.253633 | 2.242567 | 2.210833 | 2.2953 | 2.331067 | 2.2537 | 2.3049 | 2.227567 | 2.353167 | 2.255467 | 2.363367 | 2.149433 | 2.232567 | 2.167 | 2.3363 | 2.426733 | 2.2686 | 2.3096 | 2.305767 | 2.2028 | 2.300933 | 2.2128 | 2.1227 | 2.2384 | 2.186167 | 2.1547 | 2.155733 | 2.232367 | 2.1314 | 2.2666 | 2.252967 | 2.115233 | 2.1277 | 2.094467 | 2.031367 | 2.1611 | 2.009733 | 1.877033 | 1.683367 | 1.775267 | 1.692867 | 2.427467 | 2.356867 | 2.254567 | 2.275633 | 2.3457 | 2.271133 | 2.269067 | 2.436767 | 2.436867 | 2.4684 | 2.241333 | 2.381033 | 2.350133 | 2.2153 | 2.378367 | 2.241833 | 2.269967 | 2.340067 | 2.408867 | 2.411033 | 2.344067 | 2.332833 | 2.2419 | 2.257833 | 2.251633 | 2.2396 | 2.171167 | 2.857433 | 2.4841 | 2.488667 | 1.9973 | 2.047867 | 2.0345 | 2.022167 | 1.943467 | 2.4745 | 2.484167 | 2.4513 | 2.394733 | 2.4394 | 2.200167 | 2.209667 | 2.261867 | 2.210967 | 2.323967 | 2.297367 | 2.348167 | 2.445667 | 2.411933 | 2.414833 | 1.8721 | 1.7105 | 1.861267 | 1.798167 | 1.774267 | 2.027833 | 2.064367 | 2.0892 | 2.032933 | 1.992467 | 2.122733 | 2.0688 | 2.0992 | 2.1568 | 2.322833 | 1.966467 | 2.150333 | 1.911833 | 1.9686 | 1.8672 | 1.981667 | 1.267333 | 1.661467 | 1.745533 | 0.7715333 | 2.343067 | 2.255267 | 2.286433 | 2.453567 | 2.269667 | 2.284233 | 2.284133 | 2.2802 | 2.3189 | 2.325867 | 2.292467 | 2.381433 | 2.3532 | 2.2759 | 2.3472 | 2.237933 | 2.478467 | 2.243567 | 2.1709 | 2.251467 | 2.338233 | 2.5259 | 2.429167 | 2.315967 | 2.280033 | 2.335267 | 2.351967 | 2.290467 | 2.403467 | 2.327967 | 2.339933 | 2.372733 | 2.350433 | 2.364767 | 2.564633 | 2.3474 | 2.336633 | 2.523567 | 2.3578 | 2.311 | 2.3296 | 2.494867 | 2.558967 | 2.359267 | 2.3659 | 2.487933 | 2.3802 | 2.356033 | 2.394333 | 2.509567 | 2.3438 | 2.345267 | 2.421233 | 2.4401 | 2.4697 | 2.501433 | 2.327667 | 2.356267 | 2.584233 | 2.339267 | 2.3136 | 2.0892 | 2.396767 | 2.3831 | 2.4075 | 2.595733 | 2.6529 | 2.392067 | 2.392333 | 2.5932 | 2.5184 | 2.444767 | 2.3502 | 2.3547 | 2.4338 | 2.583067 | 2.404167 | 2.350867 | 2.336633 | 2.358967 | 2.563967 | 2.506367 | 2.544233 | 2.3737 | 2.403367 | 2.4346 | 2.428833 | 2.436267 | 2.352767 | 2.38 | 2.400367 | 2.399467 | 2.4172 | 2.379133 | 2.4375 | 2.470167 | 2.390267 | 2.358067 | 2.365267 | 2.363467 | 2.365933 | 2.3161 | 2.243367 | 2.241833 | 2.2609 | 2.189967 | 2.246567 | 2.247767 | 2.379033 | 2.3913 | 2.349 | 2.392733 | 2.362467 | 2.081467 | 2.026167 | 2.090867 | 2.099233 | 2.0836 | 2.406533 | 2.336167 | 2.3615 | 2.304533 | 2.098233 | 2.129467 | 2.094433 | 2.152067 | 2.0891 | 2.241433 | 2.268133 | 2.2656 | 2.202167 | 2.207767 | 2.227267 | 2.2198 | 2.240233 | 2.1919 | 2.271233 | 2.1923 | 2.2177 | 2.206 | 2.135233 | 2.211067 | 2.1397 | 2.085033 | 2.0573 | 2.0795 | 2.046233 | 2.050833 | 2.081667 | 2.390633 | 2.454833 | 2.3637 | 2.445033 | 2.365233 | 2.3232 | 2.347533 | 2.3375 | 2.3401 | 2.316433 | 2.187233 | 1.911267 | 2.188 | 2.1434 | 2.235 | 2.147 | 2.1482 | 2.3633 | 2.428133 | 2.492167 | 2.352733 | 2.410167 | 2.227733 | 2.233233 | 2.169467 | 2.2705 | 2.180233 | 2.1294 | 2.357933 | 2.3721 | 2.405267 | 2.069433 | 2.0923 | 2.101 | 2.038067 | 2.023467 | 2.085667 | 2.092767 | 2.0485 | 2.4322 | 2.4579 | 2.4623 | 2.405133 | 2.387067 | 2.394 | 2.3823 | 2.414733 | 2.3786 | 2.403433 | 2.361733 | 2.318467 | 2.252667 | 2.231633 | 2.2424 | 2.230967 | 2.2468 | 2.220733 | 2.298667 | 2.3077 | 2.3066 | 2.2461 | 2.215267 | 2.2381 | 2.390833 | 2.3946 | 2.380433 | 2.405867 | 2.413433 | 2.546267 | 2.4579 | 2.410867 | 2.377333 | 2.324333 | 2.392933 | 2.372333 | 2.371167 | 2.3448 | 2.346133 | 2.328533 | 2.301667 | 2.3753 | 2.270733 | 2.282833 | 2.019267 | 1.965533 | 1.998267 | 2.041433 | 2.407 | 2.327533 | 2.2509 | 2.3138 | 2.259733 | 2.336633 | 2.244833 | 2.286 | 2.359 | 2.336567 | 2.2964 | 2.2666 | 2.338433 | 2.2227 | 2.259667
552 | 2.3957 | 2.3285 | 2.3739 | 2.3618 | 2.3309 | 2.3233 | 2.337733 | 2.243533 | 2.279133 | 2.347033 | 2.2636 | 2.3687 | 2.2862 | 2.312233 | 2.356333 | 2.3153 | 2.2942 | 2.341233 | 2.229833 | 2.399667 | 2.4348 | 2.2793 | 2.380667 | 2.386067 | 2.493167 | 2.6161 | 2.660633 | 2.475733 | 2.527733 | 2.6048 | 2.599233 | 2.6116 | 2.677567 | 2.529433 | 2.623467 | 2.657433 | 2.620767 | 2.743167 | 2.707167 | 2.626067 | 2.618433 | 2.6887 | 2.532067 | 2.5557 | 2.5744 | 2.482867 | 2.519767 | 2.5414 | 2.5417 | 2.660633 | 2.704767 | 2.516967 | 2.531 | 2.588033 | 2.625467 | 2.489967 | 2.528667 | 2.567133 | 2.2129 | 2.527767 | 2.6769 | 2.370367 | 2.487 | 2.635667 | 2.683667 | 2.736033 | 2.605567 | 2.692867 | 2.698333 | 2.527433 | 2.582333 | 2.658133 | 2.146133 | 2.2701 | 2.590867 | 2.572633 | 2.6356 | 2.536467 | 2.656167 | 2.654633 | 2.352833 | 2.3337 | 2.390433 | 2.365533 | 2.3564 | 2.3335 | 2.1858 | 2.3887 | 2.465 | 2.328667 | 2.349333 | 2.510033 | 2.368067 | 2.417067 | 2.4509 | 2.365467 | 2.425767 | 2.424133 | 2.357067 | 2.421933 | 2.467333 | 2.284667 | 2.413633 | 2.454633 | 2.1597 | 2.456067 | 2.5076 | 2.156967 | 2.4379 | 2.504 | 2.421433 | 2.484867 | 2.539467 | 2.442967 | 2.466 | 2.5198 | 2.620733 | 2.660867 | 2.5468 | 2.592533 | 2.531267 | 2.399867 | 2.4701 | 2.517167 | 2.3156 | 2.433733 | 2.466333 | 2.112667 | 2.142667 | 2.449733 | 2.4973 | 2.494067 | 2.491433 | 2.138733 | 2.5349 | 2.591667 | 2.141267 | 2.5053 | 2.4714 | 2.5693 | 2.599467 | 2.133067 | 2.533433 | 2.577633 | 2.529433 | 2.586533 | 2.6009 | 2.491633 | 2.572833 | 2.511733 | 2.471033 | 2.5625 | 2.6356 | 2.438467 | 2.566 | 2.5758 | 2.312533 | 2.5469 | 2.643067 | 2.1243 | 2.213667 | 2.5123 | 2.514633 | 2.5507 | 2.595133 | 2.418833 | 2.551933 | 2.6334 | 2.465433 | 2.537967 | 2.586633 | 2.424533 | 2.468433 | 2.5076 | 2.243733 | 2.240433 | 2.2074 | 2.1914 | 2.153867 | 2.1356 | 2.1253 | 2.209167 | 2.1793 | 2.214633 | 2.308367 | 2.283533 | 2.392833 | 2.2909 | 2.2525 | 2.258967 | 2.185033 | 2.328933 | 2.191 | 2.238433 | 2.290867 | 2.2713 | 2.3891 | 2.227233 | 2.213533 | 1.999933 | 2.004067 | 2.028567 | 2.067433 | 2.1045 | 2.229133 | 2.287367 | 2.239233 | 2.270267 | 2.215 | 2.197833 | 2.168767 | 2.2496 | 2.285867 | 2.211267 | 2.255333 | 2.1853 | 2.3079 | 2.207967 | 2.317867 | 2.107 | 2.1875 | 2.124467 | 2.2894 | 2.378633 | 2.222633 | 2.2622 | 2.2614 | 2.1597 | 2.256533 | 2.1669 | 2.0785 | 2.1943 | 2.140467 | 2.113067 | 2.108433 | 2.184633 | 2.086867 | 2.218533 | 2.207333 | 2.0399 | 2.050567 | 2.0209 | 1.959733 | 2.086833 | 1.8896 | 1.7944 | 1.600467 | 1.6727 | 1.620767 | 2.378867 | 2.312167 | 2.210633 | 2.230767 | 2.300967 | 2.230367 | 2.2268 | 2.386867 | 2.389667 | 2.419767 | 2.199233 | 2.3351 | 2.301467 | 2.172567 | 2.328833 | 2.1988 | 2.227133 | 2.292867 | 2.3594 | 2.360967 | 2.299133 | 2.286533 | 2.194867 | 2.2119 | 2.205067 | 2.194667 | 2.129233 | 2.8221 | 2.439933 | 2.4417 | 1.932133 | 1.981767 | 1.971667 | 1.960033 | 1.882067 | 2.425067 | 2.433733 | 2.403667 | 2.345833 | 2.389567 | 2.156333 | 2.166567 | 2.2173 | 2.1663 | 2.278233 | 2.252867 | 2.300133 | 2.394933 | 2.360867 | 2.368667 | 1.803033 | 1.650367 | 1.795033 | 1.734533 | 1.711067 | 1.980633 | 2.015933 | 2.039133 | 1.986433 | 1.946367 | 2.077167 | 2.025133 | 2.054167 | 2.109533 | 2.271 | 1.9143 | 2.093267 | 1.861167 | 1.9169 | 1.8179 | 1.9373 | 1.259567 | 1.6379 | 1.7186 | 0.7692 | 2.3026 | 2.216367 | 2.245167 | 2.4071 | 2.230633 | 2.244567 | 2.2427 | 2.238233 | 2.277333 | 2.281533 | 2.2532 | 2.337867 | 2.310633 | 2.234633 | 2.317967 | 2.199333 | 2.435267 | 2.203867 | 2.1319 | 2.210667 | 2.295067 | 2.477467 | 2.3838 | 2.277033 | 2.241567 | 2.2923 | 2.307633 | 2.247333 | 2.361867 | 2.288033 | 2.294433 | 2.329233 | 2.307633 | 2.322533 | 2.513533 | 2.304467 | 2.2951 | 2.477 | 2.315733 | 2.270467 | 2.2868 | 2.451433 | 2.515367 | 2.3156 | 2.323267 | 2.4464 | 2.336833 | 2.315133 | 2.354633 | 2.466533 | 2.303967 | 2.301 | 2.378867 | 2.4 | 2.427867 | 2.4578 | 2.2864 | 2.314833 | 2.534567 | 2.298467 | 2.270133 | 2.057033 | 2.355533 | 2.336567 | 2.366333 | 2.554467 | 2.6036 | 2.350933 | 2.3472 | 2.5457 | 2.473267 | 2.402033 | 2.309367 | 2.312433 | 2.389667 | 2.536867 | 2.3614 | 2.3077 | 2.294333 | 2.316267 | 2.520367 | 2.4559 | 2.499167 | 2.33 | 2.361 | 2.389333 | 2.3892 | 2.390633 | 2.310733 | 2.3347 | 2.354933 | 2.354867 | 2.3726 | 2.336867 | 2.3924 | 2.425333 | 2.348233 | 2.278833 | 2.283867 | 2.2855 | 2.287733 | 2.238067 | 2.1666 | 2.162567 | 2.182033 | 2.115767 | 2.173533 | 2.1694 | 2.296667 | 2.307033 | 2.2669 | 2.309233 | 2.279433 | 1.996333 | 1.938867 | 2.001533 | 2.008533 | 1.996567 | 2.3359 | 2.2713 | 2.295467 | 2.243467 | 2.020433 | 2.050867 | 2.018467 | 2.075967 | 2.014167 | 2.1504 | 2.173833 | 2.1736 | 2.114667 | 2.118733 | 2.1509 | 2.1418 | 2.163767 | 2.1165 | 2.193967 | 2.1172 | 2.123333 | 2.110967 | 2.0447 | 2.1143 | 2.0501 | 1.9996 | 1.974733 | 1.993733 | 1.964167 | 1.971167 | 1.9957 | 2.335 | 2.3956 | 2.3085 | 2.386933 | 2.309767 | 2.266933 | 2.285767 | 2.2746 | 2.2773 | 2.2518 | 2.1312 | 1.8909 | 2.1265 | 2.082633 | 2.169933 | 2.0853 | 2.086467 | 2.3117 | 2.3743 | 2.4368 | 2.301067 | 2.358967 | 2.1547 | 2.1633 | 2.102267 | 2.192967 | 2.111133 | 2.063667 | 2.306667 | 2.319067 | 2.348367 | 1.967967 | 1.993433 | 1.998233 | 1.942033 | 1.928467 | 1.9877 | 1.9939 | 1.9527 | 2.363867 | 2.387967 | 2.393367 | 2.344267 | 2.324733 | 2.321667 | 2.3109 | 2.341567 | 2.305333 | 2.332967 | 2.2923 | 2.239933 | 2.175133 | 2.141067 | 2.153 | 2.1429 | 2.1581 | 2.131333 | 2.214833 | 2.225667 | 2.224467 | 2.1662 | 2.1387 | 2.1589 | 2.331467 | 2.3355 | 2.3186 | 2.344633 | 2.3543 | 2.478467 | 2.391333 | 2.347467 | 2.318667 | 2.272367 | 2.3296 | 2.3158 | 2.3151 | 2.2874 | 2.262867 | 2.247 | 2.221333 | 2.290667 | 2.196267 | 2.2057 | 1.9333 | 1.885 | 1.9156 | 1.9549 | 2.344567 | 2.271667 | 2.193367 | 2.2568 | 2.203367 | 2.278567 | 2.1937 | 2.2315 | 2.3026 | 2.283233 | 2.2432 | 2.196667 | 2.263667 | 2.154533 | 2.190633
554 | 2.3519 | 2.2839 | 2.3349 | 2.313 | 2.2917 | 2.2773 | 2.2962 | 2.203 | 2.2384 | 2.3025 | 2.2262 | 2.3241 | 2.246 | 2.2661 | 2.3164 | 2.2743 | 2.2544 | 2.2971 | 2.1927 | 2.3486 | 2.3886 | 2.2365 | 2.3402 | 2.34 | 2.4499 | 2.5647 | 2.6133 | 2.4284 | 2.4848 | 2.5498 | 2.5533 | 2.5562 | 2.6323 | 2.4755 | 2.5754 | 2.5935 | 2.5765 | 2.6885 | 2.6565 | 2.5724 | 2.5697 | 2.6331 | 2.4828 | 2.5081 | 2.5214 | 2.434 | 2.4723 | 2.4794 | 2.4933 | 2.6205 | 2.6443 | 2.4597 | 2.4824 | 2.5559 | 2.5814 | 2.4345 | 2.474 | 2.5056 | 2.1735 | 2.4867 | 2.6201 | 2.3271 | 2.4412 | 2.575 | 2.6436 | 2.6709 | 2.5503 | 2.6366 | 2.6346 | 2.4763 | 2.54 | 2.5998 | 2.1066 | 2.2259 | 2.5288 | 2.5163 | 2.5966 | 2.4856 | 2.5875 | 2.5863 | 2.3103 | 2.2965 | 2.3497 | 2.32 | 2.3174 | 2.2873 | 2.1478 | 2.3431 | 2.4232 | 2.2834 | 2.3054 | 2.4593 | 2.327 | 2.379 | 2.4067 | 2.3188 | 2.3823 | 2.3812 | 2.309 | 2.3824 | 2.423 | 2.2432 | 2.3675 | 2.4069 | 2.1225 | 2.4102 | 2.46 | 2.1193 | 2.3965 | 2.4542 | 2.3781 | 2.4378 | 2.4888 | 2.4031 | 2.4154 | 2.47 | 2.571 | 2.6048 | 2.4952 | 2.544 | 2.4792 | 2.3506 | 2.4205 | 2.4701 | 2.2746 | 2.3888 | 2.4136 | 2.08 | 2.1114 | 2.4126 | 2.4467 | 2.4502 | 2.4337 | 2.1054 | 2.4993 | 2.5438 | 2.1064 | 2.4587 | 2.4276 | 2.5231 | 2.557 | 2.0998 | 2.4839 | 2.5217 | 2.4871 | 2.5406 | 2.5573 | 2.4497 | 2.5253 | 2.4578 | 2.4337 | 2.5197 | 2.5924 | 2.3916 | 2.5236 | 2.5224 | 2.275 | 2.5067 | 2.5952 | 2.0867 | 2.176 | 2.4551 | 2.4705 | 2.5085 | 2.5558 | 2.3785 | 2.494 | 2.5698 | 2.4239 | 2.4985 | 2.5369 | 2.379 | 2.4273 | 2.4586 | 2.1998 | 2.1937 | 2.1688 | 2.1488 | 2.111 | 2.0944 | 2.0839 | 2.1679 | 2.1369 | 2.1707 | 2.2671 | 2.2386 | 2.3465 | 2.2453 | 2.2081 | 2.2153 | 2.1429 | 2.286 | 2.1498 | 2.1943 | 2.249 | 2.2289 | 2.3457 | 2.1881 | 2.1704 | 1.9682 | 1.9692 | 1.9973 | 2.0299 | 2.0685 | 2.1896 | 2.2451 | 2.1973 | 2.2308 | 2.1744 | 2.1575 | 2.1287 | 2.2044 | 2.2468 | 2.1694 | 2.2056 | 2.1485 | 2.2625 | 2.1621 | 2.266 | 2.0656 | 2.1457 | 2.0838 | 2.2462 | 2.3241 | 2.1807 | 2.2226 | 2.2162 | 2.1193 | 2.2116 | 2.1241 | 2.0375 | 2.1483 | 2.1002 | 2.071 | 2.0609 | 2.1381 | 2.0442 | 2.1744 | 2.16 | 1.9655 | 1.9747 | 1.9475 | 1.8888 | 2.0073 | 1.7582 | 1.7004 | 1.5086 | 1.5617 | 1.5365 | 2.3306 | 2.2697 | 2.1659 | 2.1873 | 2.2601 | 2.1883 | 2.184 | 2.3362 | 2.341 | 2.3689 | 2.1597 | 2.2903 | 2.2524 | 2.1319 | 2.2839 | 2.1564 | 2.184 | 2.2452 | 2.3128 | 2.3139 | 2.2534 | 2.2386 | 2.1458 | 2.1659 | 2.1602 | 2.1522 | 2.0867 | 2.7809 | 2.399 | 2.3971 | 1.867 | 1.9151 | 1.9078 | 1.8985 | 1.8194 | 2.3786 | 2.3882 | 2.3558 | 2.2957 | 2.3467 | 2.1148 | 2.1247 | 2.1687 | 2.1239 | 2.2347 | 2.2082 | 2.2562 | 2.3458 | 2.3074 | 2.324 | 1.7347 | 1.5895 | 1.7253 | 1.6692 | 1.6478 | 1.9347 | 1.9704 | 1.9898 | 1.9413 | 1.9019 | 2.0329 | 1.9836 | 2.0095 | 2.0618 | 2.2212 | 1.8623 | 2.037 | 1.8121 | 1.8655 | 1.7705 | 1.8889 | 1.2511 | 1.6103 | 1.6878 | 0.766 | 2.26 | 2.1797 | 2.2075 | 2.3629 | 2.1887 | 2.2093 | 2.2057 | 2.1993 | 2.2392 | 2.242 | 2.214 | 2.299 | 2.2681 | 2.1967 | 2.2915 | 2.16 | 2.3992 | 2.1656 | 2.0959 | 2.1712 | 2.2532 | 2.4252 | 2.344 | 2.2407 | 2.2071 | 2.2519 | 2.2667 | 2.205 | 2.3214 | 2.2471 | 2.2541 | 2.2865 | 2.2623 | 2.2788 | 2.465 | 2.2676 | 2.2561 | 2.4342 | 2.2694 | 2.235 | 2.2454 | 2.4107 | 2.4731 | 2.2746 | 2.286 | 2.404 | 2.2955 | 2.2734 | 2.3131 | 2.4232 | 2.2693 | 2.2604 | 2.3414 | 2.359 | 2.3892 | 2.4188 | 2.2466 | 2.2759 | 2.4803 | 2.2606 | 2.2288 | 2.0251 | 2.3154 | 2.2903 | 2.3228 | 2.5164 | 2.5486 | 2.3126 | 2.3076 | 2.5007 | 2.4352 | 2.3603 | 2.2723 | 2.2707 | 2.3434 | 2.4896 | 2.3156 | 2.2687 | 2.2538 | 2.2756 | 2.4797 | 2.4115 | 2.4543 | 2.2878 | 2.3262 | 2.3458 | 2.3552 | 2.3481 | 2.27 | 2.2903 | 2.3104 | 2.3154 | 2.3312 | 2.2972 | 2.3598 | 2.384 | 2.3053 | 2.2013 | 2.2052 | 2.2083 | 2.2088 | 2.1612 | 2.0886 | 2.0851 | 2.1047 | 2.0455 | 2.0976 | 2.088 | 2.2134 | 2.2245 | 2.1897 | 2.2287 | 2.1953 | 1.91 | 1.849 | 1.9116 | 1.915 | 1.9059 | 2.2681 | 2.2079 | 2.233 | 2.1822 | 1.9455 | 1.9756 | 1.9448 | 1.9971 | 1.9393 | 2.0562 | 2.0815 | 2.0796 | 2.023 | 2.027 | 2.0767 | 2.0656 | 2.0893 | 2.0467 | 2.1159 | 2.0426 | 2.0306 | 2.0147 | 1.9551 | 2.0195 | 1.9607 | 1.9148 | 1.8912 | 1.9096 | 1.8841 | 1.8939 | 1.9107 | 2.2772 | 2.3394 | 2.2549 | 2.3338 | 2.2581 | 2.2152 | 2.2241 | 2.2114 | 2.2143 | 2.1916 | 2.0786 | 1.8707 | 2.0671 | 2.0221 | 2.1046 | 2.0269 | 2.0288 | 2.2625 | 2.3189 | 2.3842 | 2.2538 | 2.3103 | 2.0837 | 2.0947 | 2.039 | 2.1199 | 2.046 | 2.0024 | 2.2546 | 2.2718 | 2.2969 | 1.8667 | 1.8935 | 1.8965 | 1.8423 | 1.8344 | 1.8897 | 1.8947 | 1.8525 | 2.3054 | 2.3219 | 2.3317 | 2.2794 | 2.2658 | 2.2534 | 2.2431 | 2.2679 | 2.2348 | 2.2579 | 2.2259 | 2.1666 | 2.0952 | 2.0536 | 2.0644 | 2.0529 | 2.0695 | 2.0428 | 2.1387 | 2.1462 | 2.1394 | 2.0894 | 2.0587 | 2.0823 | 2.2746 | 2.2789 | 2.2628 | 2.2789 | 2.3007 | 2.4136 | 2.3306 | 2.2834 | 2.2646 | 2.2221 | 2.2744 | 2.2634 | 2.2619 | 2.2314 | 2.1828 | 2.1678 | 2.1468 | 2.2074 | 2.1238 | 2.1285 | 1.8499 | 1.8046 | 1.8362 | 1.8713 | 2.2859 | 2.22 | 2.1435 | 2.2026 | 2.1473 | 2.2247 | 2.1437 | 2.1833 | 2.2452 | 2.2333 | 2.1888 | 2.1264 | 2.1942 | 2.087 | 2.1233
556 | 2.314433 | 2.243967 | 2.293367 | 2.278533 | 2.253633 | 2.241633 | 2.259267 | 2.1708 | 2.203133 | 2.2675 | 2.1908 | 2.2843 | 2.212 | 2.232767 | 2.2794 | 2.235767 | 2.219467 | 2.2599 | 2.1569 | 2.309133 | 2.3444 | 2.2007 | 2.3024 | 2.305867 | 2.406767 | 2.5209 | 2.569167 | 2.382933 | 2.4372 | 2.5098 | 2.508633 | 2.521 | 2.583633 | 2.4331 | 2.5342 | 2.555233 | 2.532767 | 2.646433 | 2.6073 | 2.533267 | 2.525433 | 2.590367 | 2.441867 | 2.4657 | 2.478867 | 2.389933 | 2.427167 | 2.439133 | 2.454433 | 2.570233 | 2.604567 | 2.4257 | 2.440867 | 2.508833 | 2.541867 | 2.3943 | 2.432067 | 2.465333 | 2.142167 | 2.443367 | 2.573433 | 2.290167 | 2.399 | 2.5304 | 2.5858 | 2.632767 | 2.511367 | 2.5876 | 2.5938 | 2.4381 | 2.496467 | 2.553467 | 2.0762 | 2.190833 | 2.489933 | 2.475167 | 2.548067 | 2.439733 | 2.5449 | 2.552833 | 2.269433 | 2.2545 | 2.3041 | 2.282133 | 2.276733 | 2.249033 | 2.112667 | 2.301367 | 2.374 | 2.245467 | 2.267733 | 2.420167 | 2.285 | 2.336467 | 2.363767 | 2.283333 | 2.338367 | 2.337267 | 2.267333 | 2.3394 | 2.370667 | 2.2064 | 2.327033 | 2.366967 | 2.086167 | 2.3682 | 2.413467 | 2.084167 | 2.3521 | 2.4116 | 2.333567 | 2.395667 | 2.4404 | 2.354567 | 2.378933 | 2.427733 | 2.5176 | 2.561467 | 2.444467 | 2.493733 | 2.436667 | 2.306667 | 2.378233 | 2.4217 | 2.236333 | 2.343667 | 2.3768 | 2.045933 | 2.075067 | 2.364533 | 2.402167 | 2.4008 | 2.3929 | 2.070267 | 2.448567 | 2.4982 | 2.073867 | 2.413967 | 2.382267 | 2.476633 | 2.5074 | 2.066133 | 2.432367 | 2.4761 | 2.442433 | 2.491867 | 2.509033 | 2.403967 | 2.480433 | 2.4186 | 2.390233 | 2.476633 | 2.543733 | 2.353867 | 2.473533 | 2.477867 | 2.2366 | 2.455567 | 2.547067 | 2.055967 | 2.138933 | 2.410967 | 2.4253 | 2.457633 | 2.502867 | 2.335433 | 2.4544 | 2.529 | 2.381433 | 2.449567 | 2.4913 | 2.339467 | 2.385233 | 2.411067 | 2.1646 | 2.1539 | 2.131867 | 2.112933 | 2.0748 | 2.060267 | 2.047967 | 2.129167 | 2.1007 | 2.1353 | 2.232367 | 2.198733 | 2.3085 | 2.207633 | 2.169233 | 2.179033 | 2.105433 | 2.247133 | 2.1162 | 2.158433 | 2.213867 | 2.1899 | 2.304833 | 2.1507 | 2.1344 | 1.941867 | 1.937533 | 1.9673 | 2.000433 | 2.035767 | 2.157067 | 2.206633 | 2.163567 | 2.1948 | 2.1378 | 2.124167 | 2.091833 | 2.168467 | 2.2064 | 2.1334 | 2.168267 | 2.1069 | 2.2207 | 2.1251 | 2.223133 | 2.029067 | 2.107033 | 2.0452 | 2.204067 | 2.281833 | 2.141233 | 2.180933 | 2.1754 | 2.0821 | 2.1682 | 2.0861 | 2.001567 | 2.105633 | 2.0626 | 2.0322 | 2.023033 | 2.095233 | 2.006333 | 2.1318 | 2.1194 | 1.897433 | 1.902033 | 1.877233 | 1.8216 | 1.934167 | 1.622467 | 1.5902 | 1.409733 | 1.448167 | 1.441433 | 2.289733 | 2.2259 | 2.128633 | 2.149233 | 2.2181 | 2.1513 | 2.147333 | 2.292467 | 2.2984 | 2.3269 | 2.120633 | 2.250833 | 2.214533 | 2.093233 | 2.2419 | 2.119133 | 2.1492 | 2.204 | 2.2734 | 2.269967 | 2.216 | 2.1988 | 2.111 | 2.124633 | 2.121467 | 2.113 | 2.0509 | 2.760033 | 2.352133 | 2.3555 | 1.811267 | 1.8589 | 1.853133 | 1.845367 | 1.767533 | 2.330867 | 2.346533 | 2.3114 | 2.2603 | 2.305167 | 2.078 | 2.0897 | 2.130433 | 2.084567 | 2.195033 | 2.165467 | 2.2156 | 2.306467 | 2.270867 | 2.283 | 1.669367 | 1.533233 | 1.663167 | 1.6116 | 1.589733 | 1.895167 | 1.931933 | 1.948 | 1.902167 | 1.8661 | 1.993367 | 1.9464 | 1.971833 | 2.026933 | 2.180467 | 1.8201 | 1.991533 | 1.7721 | 1.823567 | 1.7313 | 1.834233 | 1.238833 | 1.5785 | 1.654467 | 0.7633333 | 2.222667 | 2.143767 | 2.1725 | 2.3213 | 2.155967 | 2.171633 | 2.1665 | 2.1651 | 2.201733 | 2.202933 | 2.1784 | 2.2598 | 2.2313 | 2.1621 | 2.264233 | 2.1286 | 2.3582 | 2.128267 | 2.062367 | 2.135133 | 2.213133 | 2.386133 | 2.303133 | 2.200433 | 2.167833 | 2.217367 | 2.227367 | 2.170933 | 2.284133 | 2.2095 | 2.220033 | 2.2471 | 2.2293 | 2.239667 | 2.427267 | 2.227867 | 2.218567 | 2.388533 | 2.238533 | 2.197067 | 2.208667 | 2.368167 | 2.430433 | 2.2376 | 2.251667 | 2.364667 | 2.257833 | 2.2366 | 2.2749 | 2.387333 | 2.2293 | 2.223733 | 2.3026 | 2.319533 | 2.353733 | 2.375333 | 2.209467 | 2.2369 | 2.437033 | 2.223467 | 2.191333 | 1.9967 | 2.277467 | 2.253767 | 2.2842 | 2.472867 | 2.504533 | 2.271333 | 2.268133 | 2.4563 | 2.393733 | 2.324367 | 2.233433 | 2.236833 | 2.305933 | 2.451467 | 2.278067 | 2.2317 | 2.2212 | 2.2376 | 2.439833 | 2.3763 | 2.409633 | 2.251 | 2.291133 | 2.3114 | 2.314533 | 2.313833 | 2.2316 | 2.259233 | 2.274333 | 2.280467 | 2.294733 | 2.259867 | 2.318667 | 2.348067 | 2.2719 | 2.1307 | 2.1392 | 2.135167 | 2.1398 | 2.095533 | 2.018533 | 2.019633 | 2.037233 | 1.9789 | 2.030933 | 2.022267 | 2.141133 | 2.154433 | 2.1195 | 2.151433 | 2.128233 | 1.829867 | 1.771 | 1.8278 | 1.832533 | 1.8221 | 2.215033 | 2.1533 | 2.1768 | 2.128067 | 1.879367 | 1.908067 | 1.8792 | 1.929567 | 1.8747 | 1.971667 | 1.9995 | 1.994467 | 1.9402 | 1.949333 | 2.005767 | 1.998667 | 2.020167 | 1.976767 | 2.0491 | 1.977933 | 1.9438 | 1.9293 | 1.872233 | 1.9357 | 1.8851 | 1.8388 | 1.818667 | 1.834333 | 1.814167 | 1.822833 | 1.8335 | 2.231667 | 2.289133 | 2.204967 | 2.2838 | 2.211833 | 2.168 | 2.1709 | 2.161333 | 2.1613 | 2.1422 | 2.035133 | 1.8455 | 2.018367 | 1.9749 | 2.052 | 1.978367 | 1.977533 | 2.221433 | 2.274233 | 2.338667 | 2.213067 | 2.270833 | 2.023833 | 2.037833 | 1.9846 | 2.061433 | 1.989867 | 1.947267 | 2.210333 | 2.228867 | 2.2523 | 1.7737 | 1.802367 | 1.800567 | 1.7519 | 1.746333 | 1.7991 | 1.805033 | 1.763967 | 2.242333 | 2.2625 | 2.2737 | 2.2216 | 2.209333 | 2.190267 | 2.1797 | 2.209033 | 2.1708 | 2.1961 | 2.163767 | 2.094467 | 2.029267 | 1.9718 | 1.983133 | 1.974433 | 1.9903 | 1.9634 | 2.065767 | 2.069067 | 2.067467 | 2.023 | 1.988967 | 2.0157 | 2.222 | 2.226233 | 2.2116 | 2.2311 | 2.252167 | 2.353467 | 2.276733 | 2.2302 | 2.215667 | 2.174633 | 2.2274 | 2.212533 | 2.2173 | 2.185867 | 2.114067 | 2.1018 | 2.083333 | 2.138467 | 2.0572 | 2.065167 | 1.7759 | 1.735467 | 1.7662 | 1.7963 | 2.234833 | 2.1706 | 2.099433 | 2.155733 | 2.100367 | 2.182633 | 2.102233 | 2.1403 | 2.198467 | 2.188167 | 2.148533 | 2.067333 | 2.138533 | 2.0296 | 2.069767
558 | 2.275933 | 2.204367 | 2.253367 | 2.242467 | 2.2152 | 2.2068 | 2.222633 | 2.1353 | 2.1677 | 2.230167 | 2.155233 | 2.245167 | 2.176233 | 2.197333 | 2.243033 | 2.1983 | 2.1838 | 2.225067 | 2.1242 | 2.268333 | 2.303633 | 2.163967 | 2.264867 | 2.269667 | 2.364267 | 2.4752 | 2.5231 | 2.3392 | 2.3934 | 2.4675 | 2.465733 | 2.479833 | 2.5408 | 2.389067 | 2.492533 | 2.5132 | 2.487267 | 2.601967 | 2.560467 | 2.487233 | 2.481033 | 2.546267 | 2.400133 | 2.420167 | 2.437333 | 2.345967 | 2.382367 | 2.398833 | 2.412033 | 2.520967 | 2.559667 | 2.387133 | 2.397 | 2.460333 | 2.494867 | 2.3503 | 2.388867 | 2.4206 | 2.1081 | 2.397867 | 2.525867 | 2.252033 | 2.357167 | 2.4838 | 2.533833 | 2.589933 | 2.466233 | 2.541333 | 2.5501 | 2.398 | 2.451233 | 2.5069 | 2.0445 | 2.156767 | 2.4499 | 2.4333 | 2.499167 | 2.395367 | 2.503633 | 2.5101 | 2.2302 | 2.216133 | 2.263167 | 2.243867 | 2.2383 | 2.2115 | 2.078833 | 2.261833 | 2.329967 | 2.208333 | 2.2324 | 2.378033 | 2.246133 | 2.2965 | 2.322633 | 2.245767 | 2.295767 | 2.294967 | 2.2265 | 2.297833 | 2.325633 | 2.170733 | 2.286267 | 2.326967 | 2.052633 | 2.3275 | 2.3687 | 2.049833 | 2.3107 | 2.371167 | 2.29 | 2.354067 | 2.3951 | 2.3111 | 2.3356 | 2.385867 | 2.4711 | 2.5169 | 2.398767 | 2.446133 | 2.395833 | 2.2648 | 2.3382 | 2.377367 | 2.199067 | 2.299633 | 2.337333 | 2.014133 | 2.0403 | 2.3206 | 2.3586 | 2.351733 | 2.351467 | 2.037867 | 2.398833 | 2.4532 | 2.040133 | 2.368067 | 2.3426 | 2.428 | 2.460967 | 2.0327 | 2.382867 | 2.4312 | 2.4011 | 2.4453 | 2.463433 | 2.3585 | 2.433167 | 2.375333 | 2.3491 | 2.430133 | 2.4986 | 2.313867 | 2.4233 | 2.4336 | 2.2018 | 2.406633 | 2.503033 | 2.024 | 2.102733 | 2.367733 | 2.385067 | 2.4104 | 2.4552 | 2.2937 | 2.411433 | 2.4829 | 2.340833 | 2.4029 | 2.446833 | 2.298267 | 2.3408 | 2.365233 | 2.126033 | 2.115467 | 2.094467 | 2.074333 | 2.038233 | 2.024633 | 2.011967 | 2.0915 | 2.064133 | 2.097067 | 2.193867 | 2.160233 | 2.2672 | 2.169333 | 2.1294 | 2.1419 | 2.068067 | 2.206467 | 2.080467 | 2.119667 | 2.1754 | 2.151733 | 2.261767 | 2.113567 | 2.097733 | 1.913233 | 1.905567 | 1.937 | 1.9693 | 2.003233 | 2.122133 | 2.169767 | 2.128033 | 2.157667 | 2.1009 | 2.0876 | 2.0559 | 2.130767 | 2.1662 | 2.096067 | 2.1314 | 2.068667 | 2.1791 | 2.088567 | 2.1831 | 1.9943 | 2.0689 | 2.007767 | 2.162267 | 2.241433 | 2.102567 | 2.141933 | 2.136167 | 2.044533 | 2.127633 | 2.048667 | 1.966433 | 2.066067 | 2.0255 | 1.995433 | 1.986133 | 2.0548 | 1.968467 | 2.090667 | 2.079733 | 1.831167 | 1.831867 | 1.811 | 1.7577 | 1.866 | 1.487467 | 1.4758 | 1.311 | 1.335833 | 1.343133 | 2.246933 | 2.184767 | 2.0908 | 2.112 | 2.1776 | 2.113867 | 2.110233 | 2.2506 | 2.2569 | 2.284933 | 2.083167 | 2.2107 | 2.174467 | 2.055667 | 2.199767 | 2.083233 | 2.111933 | 2.164733 | 2.230767 | 2.228133 | 2.177033 | 2.159533 | 2.073367 | 2.084633 | 2.0826 | 2.075433 | 2.0146 | 2.725033 | 2.309067 | 2.3143 | 1.759 | 1.804633 | 1.800833 | 1.793667 | 1.7175 | 2.286167 | 2.3043 | 2.268067 | 2.221967 | 2.2627 | 2.041133 | 2.053733 | 2.0922 | 2.0477 | 2.153933 | 2.124767 | 2.175533 | 2.265233 | 2.229933 | 2.241033 | 1.606767 | 1.479833 | 1.603733 | 1.557067 | 1.5342 | 1.857233 | 1.894833 | 1.908367 | 1.865567 | 1.830333 | 1.9556 | 1.911067 | 1.934867 | 1.990267 | 2.1389 | 1.7785 | 1.946867 | 1.7327 | 1.783333 | 1.693533 | 1.777433 | 1.225833 | 1.5447 | 1.618567 | 0.7601 | 2.185733 | 2.108567 | 2.1356 | 2.281033 | 2.1207 | 2.1351 | 2.129567 | 2.129967 | 2.1644 | 2.164767 | 2.1412 | 2.220567 | 2.1933 | 2.127333 | 2.2366 | 2.093967 | 2.3199 | 2.092867 | 2.0285 | 2.098933 | 2.1756 | 2.344367 | 2.263667 | 2.163333 | 2.132233 | 2.1804 | 2.19 | 2.136567 | 2.245633 | 2.172533 | 2.185233 | 2.210067 | 2.193767 | 2.203467 | 2.384867 | 2.1898 | 2.1817 | 2.346133 | 2.202333 | 2.160733 | 2.172033 | 2.326467 | 2.3868 | 2.200633 | 2.2142 | 2.321867 | 2.220967 | 2.2007 | 2.2369 | 2.348567 | 2.189567 | 2.185233 | 2.261667 | 2.282 | 2.3148 | 2.3326 | 2.1722 | 2.199033 | 2.3922 | 2.1865 | 2.154467 | 1.967333 | 2.239267 | 2.217033 | 2.2466 | 2.4256 | 2.459833 | 2.2323 | 2.2291 | 2.413267 | 2.351033 | 2.2866 | 2.196633 | 2.201033 | 2.265567 | 2.408567 | 2.239767 | 2.195267 | 2.186667 | 2.199167 | 2.398233 | 2.339267 | 2.368933 | 2.213833 | 2.2536 | 2.2734 | 2.2757 | 2.279 | 2.196967 | 2.224633 | 2.235067 | 2.242967 | 2.257567 | 2.222467 | 2.280333 | 2.3106 | 2.2345 | 2.065333 | 2.076567 | 2.067467 | 2.0748 | 2.033633 | 1.9537 | 1.956867 | 1.9735 | 1.916867 | 1.967 | 1.958667 | 2.072767 | 2.0885 | 2.053733 | 2.0804 | 2.063 | 1.753967 | 1.6967 | 1.746833 | 1.7523 | 1.742667 | 2.162767 | 2.102033 | 2.123467 | 2.0766 | 1.817467 | 1.844733 | 1.816333 | 1.866 | 1.813233 | 1.893033 | 1.9219 | 1.913433 | 1.8632 | 1.873567 | 1.940467 | 1.9363 | 1.955933 | 1.912733 | 1.984233 | 1.916933 | 1.863 | 1.849367 | 1.794867 | 1.855567 | 1.811467 | 1.766567 | 1.7511 | 1.762667 | 1.746933 | 1.756133 | 1.761433 | 2.185667 | 2.2439 | 2.159533 | 2.2371 | 2.169133 | 2.1239 | 2.1204 | 2.1115 | 2.110767 | 2.0925 | 1.992333 | 1.8232 | 1.971267 | 1.929833 | 2.001233 | 1.930233 | 1.929633 | 2.1812 | 2.233633 | 2.295567 | 2.171567 | 2.233 | 1.968567 | 1.985 | 1.9343 | 2.004567 | 1.937833 | 1.897433 | 2.169733 | 2.1886 | 2.2106 | 1.685167 | 1.7167 | 1.7104 | 1.666533 | 1.662433 | 1.7138 | 1.7194 | 1.680933 | 2.184833 | 2.206733 | 2.2155 | 2.167667 | 2.155933 | 2.128467 | 2.119933 | 2.149767 | 2.1094 | 2.136333 | 2.1045 | 2.029367 | 1.968733 | 1.894533 | 1.907033 | 1.8986 | 1.915367 | 1.8884 | 1.996667 | 1.9996 | 1.999733 | 1.958067 | 1.9239 | 1.9521 | 2.1734 | 2.176833 | 2.162033 | 2.184767 | 2.2052 | 2.296967 | 2.226767 | 2.180433 | 2.1715 | 2.131533 | 2.183033 | 2.166233 | 2.172267 | 2.141733 | 2.050833 | 2.041133 | 2.021333 | 2.073167 | 1.995267 | 2.003933 | 1.706733 | 1.6698 | 1.6998 | 1.726033 | 2.188133 | 2.124633 | 2.056233 | 2.109767 | 2.055267 | 2.1416 | 2.062167 | 2.098767 | 2.155733 | 2.1449 | 2.1058 | 2.0146 | 2.083367 | 1.976833 | 2.017333
560 | 2.2364 | 2.1651 | 2.2149 | 2.2048 | 2.1764 | 2.1728 | 2.1863 | 2.0965 | 2.1321 | 2.1905 | 2.1195 | 2.2067 | 2.1387 | 2.1598 | 2.2073 | 2.1619 | 2.1474 | 2.1926 | 2.0946 | 2.2262 | 2.2663 | 2.1263 | 2.2276 | 2.2314 | 2.3224 | 2.4276 | 2.4751 | 2.2972 | 2.3534 | 2.4229 | 2.4246 | 2.4327 | 2.5038 | 2.3434 | 2.4504 | 2.4674 | 2.44 | 2.5551 | 2.516 | 2.4343 | 2.4365 | 2.5008 | 2.3576 | 2.3715 | 2.3968 | 2.3021 | 2.3379 | 2.3585 | 2.3661 | 2.4727 | 2.5096 | 2.344 | 2.3508 | 2.4104 | 2.4404 | 2.3025 | 2.3444 | 2.3714 | 2.0713 | 2.3502 | 2.4774 | 2.2127 | 2.3157 | 2.4352 | 2.4877 | 2.5424 | 2.4149 | 2.4978 | 2.5035 | 2.356 | 2.4043 | 2.4601 | 2.0115 | 2.1237 | 2.4087 | 2.3907 | 2.4499 | 2.3525 | 2.4637 | 2.4581 | 2.1926 | 2.1814 | 2.2269 | 2.2052 | 2.2021 | 2.1747 | 2.0463 | 2.2245 | 2.2911 | 2.172 | 2.1994 | 2.3329 | 2.2104 | 2.2591 | 2.2833 | 2.2061 | 2.2545 | 2.2543 | 2.1865 | 2.2577 | 2.2879 | 2.1362 | 2.2452 | 2.2869 | 2.0219 | 2.2881 | 2.3257 | 2.0163 | 2.2723 | 2.3329 | 2.2474 | 2.313 | 2.3529 | 2.2727 | 2.2854 | 2.3444 | 2.4315 | 2.4711 | 2.3581 | 2.4012 | 2.3567 | 2.225 | 2.3004 | 2.3371 | 2.1628 | 2.2567 | 2.2952 | 1.9846 | 2.0071 | 2.2808 | 2.316 | 2.303 | 2.3094 | 2.0082 | 2.3501 | 2.4088 | 2.0052 | 2.321 | 2.3086 | 2.3772 | 2.4177 | 1.9995 | 2.3354 | 2.387 | 2.3631 | 2.4009 | 2.4205 | 2.3133 | 2.3835 | 2.328 | 2.3103 | 2.3802 | 2.457 | 2.2716 | 2.3729 | 2.3896 | 2.1706 | 2.3599 | 2.4631 | 1.9908 | 2.0674 | 2.3254 | 2.3498 | 2.3668 | 2.4128 | 2.2533 | 2.3651 | 2.4315 | 2.3021 | 2.3585 | 2.4035 | 2.2554 | 2.294 | 2.3211 | 2.0841 | 2.0784 | 2.0566 | 2.033 | 2.0013 | 1.9875 | 1.9759 | 2.0549 | 2.0272 | 2.056 | 2.1516 | 2.1231 | 2.2226 | 2.1304 | 2.0886 | 2.1039 | 2.0308 | 2.164 | 2.0426 | 2.078 | 2.1336 | 2.1144 | 2.2165 | 2.0767 | 2.0604 | 1.8823 | 1.8733 | 1.9064 | 1.9365 | 1.9709 | 2.0848 | 2.1345 | 2.0907 | 2.1194 | 2.0637 | 2.0478 | 2.0209 | 2.0913 | 2.1262 | 2.0574 | 2.095 | 2.0338 | 2.1377 | 2.0525 | 2.1459 | 1.9613 | 2.0313 | 1.9715 | 2.1208 | 2.2029 | 2.0647 | 2.1056 | 2.0985 | 2.0066 | 2.0899 | 2.0118 | 1.9321 | 2.0296 | 1.9889 | 1.9607 | 1.9502 | 2.0168 | 1.9306 | 2.051 | 2.041 | 1.7667 | 1.7642 | 1.7488 | 1.6971 | 1.8028 | 1.3532 | 1.3572 | 1.2124 | 1.2247 | 1.2416 | 2.2022 | 2.1463 | 2.0524 | 2.0756 | 2.1386 | 2.076 | 2.0727 | 2.2106 | 2.2165 | 2.243 | 2.0473 | 2.1699 | 2.1322 | 2.0192 | 2.1575 | 2.0487 | 2.0722 | 2.1274 | 2.1849 | 2.1884 | 2.1365 | 2.1208 | 2.0329 | 2.0459 | 2.0436 | 2.0395 | 1.9778 | 2.6759 | 2.2698 | 2.2735 | 1.7102 | 1.7523 | 1.7509 | 1.7434 | 1.6693 | 2.2445 | 2.2615 | 2.2258 | 2.1807 | 2.2193 | 2.0042 | 2.0168 | 2.054 | 2.0133 | 2.1114 | 2.0861 | 2.136 | 2.2221 | 2.1846 | 2.1981 | 1.5469 | 1.4293 | 1.547 | 1.5056 | 1.4812 | 1.8209 | 1.8591 | 1.8709 | 1.8315 | 1.7946 | 1.9196 | 1.8776 | 1.8986 | 1.9518 | 2.0965 | 1.7375 | 1.903 | 1.6939 | 1.7448 | 1.6572 | 1.7185 | 1.2121 | 1.5089 | 1.5801 | 0.7563 | 2.1492 | 2.0741 | 2.0968 | 2.2421 | 2.0829 | 2.0997 | 2.0949 | 2.0939 | 2.1272 | 2.1275 | 2.1024 | 2.1813 | 2.1541 | 2.0924 | 2.2086 | 2.0561 | 2.2843 | 2.0594 | 1.9943 | 2.0626 | 2.1406 | 2.2999 | 2.2256 | 2.1294 | 2.1003 | 2.141 | 2.1546 | 2.1019 | 2.2059 | 2.1362 | 2.1497 | 2.1754 | 2.1557 | 2.1702 | 2.3378 | 2.1534 | 2.1455 | 2.307 | 2.1608 | 2.126 | 2.1355 | 2.2856 | 2.3422 | 2.1637 | 2.1736 | 2.2756 | 2.1849 | 2.1657 | 2.1991 | 2.3069 | 2.1501 | 2.1449 | 2.2186 | 2.2464 | 2.2724 | 2.2906 | 2.1348 | 2.1623 | 2.3458 | 2.1497 | 2.1182 | 1.937 | 2.2008 | 2.1801 | 2.21 | 2.3746 | 2.4145 | 2.1955 | 2.1905 | 2.3716 | 2.3071 | 2.247 | 2.1619 | 2.1633 | 2.2223 | 2.3609 | 2.2007 | 2.1594 | 2.1502 | 2.1603 | 2.3549 | 2.3004 | 2.3322 | 2.1763 | 2.2136 | 2.2318 | 2.2387 | 2.2436 | 2.1661 | 2.1865 | 2.1926 | 2.2029 | 2.2197 | 2.185 | 2.2448 | 2.2716 | 2.1931 | 2.0052 | 2.0173 | 2.0052 | 2.0138 | 1.9755 | 1.8941 | 1.8968 | 1.9135 | 1.8594 | 1.9058 | 1.8972 | 2.0083 | 2.0267 | 1.9924 | 2.0156 | 1.9996 | 1.6823 | 1.6261 | 1.6687 | 1.6743 | 1.6676 | 2.1113 | 2.0541 | 2.073 | 2.0278 | 1.7598 | 1.7856 | 1.7562 | 1.8064 | 1.7549 | 1.8203 | 1.8487 | 1.8365 | 1.792 | 1.7997 | 1.8808 | 1.8785 | 1.8966 | 1.8546 | 1.9213 | 1.8596 | 1.7882 | 1.7749 | 1.723 | 1.7791 | 1.7398 | 1.6981 | 1.6885 | 1.6946 | 1.6824 | 1.6938 | 1.6945 | 2.1392 | 2.2037 | 2.1186 | 2.1937 | 2.13 | 2.0829 | 2.0726 | 2.0619 | 2.0627 | 2.0425 | 1.9502 | 1.8038 | 1.9258 | 1.8869 | 1.9523 | 1.8825 | 1.8851 | 2.1418 | 2.1971 | 2.2549 | 2.1293 | 2.1968 | 1.9179 | 1.9362 | 1.8881 | 1.9493 | 1.8899 | 1.8529 | 2.1328 | 2.151 | 2.1718 | 1.6011 | 1.6365 | 1.626 | 1.5862 | 1.5827 | 1.6338 | 1.6378 | 1.6034 | 2.1329 | 2.1546 | 2.1571 | 2.1176 | 2.1056 | 2.068 | 2.0638 | 2.0901 | 2.0506 | 2.0786 | 2.0481 | 1.9713 | 1.9136 | 1.8218 | 1.8361 | 1.8254 | 1.8447 | 1.8178 | 1.9314 | 1.9378 | 1.9362 | 1.8946 | 1.8635 | 1.8915 | 2.1288 | 2.1307 | 2.1141 | 2.1399 | 2.1598 | 2.2441 | 2.1807 | 2.1341 | 2.1321 | 2.0928 | 2.1413 | 2.1245 | 2.1268 | 2.099 | 1.9931 | 1.9858 | 1.9608 | 2.0115 | 1.938 | 1.9448 | 1.6424 | 1.6076 | 1.637 | 1.6605 | 2.1458 | 2.0821 | 2.0139 | 2.0647 | 2.012 | 2.1016 | 2.0235 | 2.0587 | 2.117 | 2.1035 | 2.0606 | 1.9682 | 2.0287 | 1.9287 | 1.966
562 | 2.197733 | 2.1293 | 2.177633 | 2.1644 | 2.1382 | 2.131533 | 2.1453 | 2.063367 | 2.0963 | 2.1535 | 2.087367 | 2.167367 | 2.1025 | 2.121667 | 2.168433 | 2.125633 | 2.111133 | 2.151733 | 2.0566 | 2.185733 | 2.225433 | 2.089833 | 2.1952 | 2.190933 | 2.280533 | 2.3824 | 2.436433 | 2.259267 | 2.3128 | 2.375767 | 2.3718 | 2.388433 | 2.458733 | 2.3012 | 2.403867 | 2.417667 | 2.391867 | 2.508167 | 2.475 | 2.3945 | 2.3939 | 2.4498 | 2.3124 | 2.3279 | 2.353067 | 2.2583 | 2.298367 | 2.311767 | 2.324367 | 2.429433 | 2.470933 | 2.303867 | 2.305133 | 2.3634 | 2.402867 | 2.263167 | 2.298533 | 2.332267 | 2.039833 | 2.312733 | 2.437133 | 2.176167 | 2.2745 | 2.396067 | 2.446967 | 2.499733 | 2.3747 | 2.449 | 2.4565 | 2.313533 | 2.362433 | 2.417767 | 1.9795 | 2.088633 | 2.3635 | 2.348233 | 2.408767 | 2.3125 | 2.4179 | 2.410167 | 2.157133 | 2.1424 | 2.186767 | 2.167867 | 2.164967 | 2.137033 | 2.0149 | 2.1865 | 2.249567 | 2.134733 | 2.161 | 2.294567 | 2.170867 | 2.216233 | 2.2413 | 2.169167 | 2.2159 | 2.215967 | 2.1495 | 2.216633 | 2.249233 | 2.100267 | 2.205667 | 2.247433 | 1.990433 | 2.246567 | 2.2839 | 1.985833 | 2.230567 | 2.290167 | 2.211533 | 2.271267 | 2.312833 | 2.2313 | 2.246867 | 2.3024 | 2.3859 | 2.4289 | 2.313967 | 2.363133 | 2.314367 | 2.1882 | 2.253867 | 2.2971 | 2.123667 | 2.217567 | 2.2522 | 1.949867 | 1.9753 | 2.239267 | 2.275 | 2.266267 | 2.261467 | 1.974333 | 2.306967 | 2.363933 | 1.975067 | 2.281467 | 2.258533 | 2.336267 | 2.375367 | 1.967567 | 2.301467 | 2.3494 | 2.314433 | 2.358633 | 2.3737 | 2.273833 | 2.345433 | 2.284333 | 2.2645 | 2.340067 | 2.4092 | 2.2364 | 2.334567 | 2.346333 | 2.1286 | 2.320433 | 2.414833 | 1.961667 | 2.0352 | 2.285267 | 2.2986 | 2.3234 | 2.368133 | 2.216833 | 2.324167 | 2.387633 | 2.251833 | 2.317567 | 2.360767 | 2.219933 | 2.2576 | 2.277633 | 2.0479 | 2.042333 | 2.019867 | 1.9994 | 1.965967 | 1.952033 | 1.9425 | 2.018633 | 1.992267 | 2.020133 | 2.114867 | 2.085167 | 2.183 | 2.092667 | 2.0548 | 2.065833 | 1.994933 | 2.1252 | 2.008333 | 2.0394 | 2.096133 | 2.077467 | 2.178233 | 2.042433 | 2.022667 | 1.8527 | 1.843033 | 1.8764 | 1.906633 | 1.938233 | 2.047333 | 2.099233 | 2.056233 | 2.088067 | 2.0295 | 2.011867 | 1.984433 | 2.055167 | 2.0882 | 2.021333 | 2.0548 | 1.999267 | 2.1019 | 2.0151 | 2.106767 | 1.926233 | 1.994833 | 1.939967 | 2.083867 | 2.164433 | 2.027433 | 2.0682 | 2.061567 | 1.974067 | 2.0503 | 1.976333 | 1.897567 | 1.994933 | 1.953967 | 1.929567 | 1.916733 | 1.981467 | 1.8968 | 2.0132 | 2.003867 | 1.710033 | 1.704733 | 1.697533 | 1.646233 | 1.746133 | 1.234133 | 1.246067 | 1.121867 | 1.124833 | 1.146267 | 2.1644 | 2.107767 | 2.018467 | 2.040733 | 2.103133 | 2.041533 | 2.0373 | 2.169 | 2.174367 | 2.204133 | 2.0111 | 2.1305 | 2.093333 | 1.986733 | 2.120167 | 2.012167 | 2.034133 | 2.0884 | 2.1501 | 2.150133 | 2.0969 | 2.080533 | 1.996833 | 2.010367 | 2.008533 | 2.001633 | 1.943267 | 2.640433 | 2.233533 | 2.233367 | 1.668067 | 1.7109 | 1.7097 | 1.702733 | 1.628833 | 2.206033 | 2.220367 | 2.1918 | 2.1393 | 2.179567 | 1.973067 | 1.981867 | 2.017533 | 1.976967 | 2.0712 | 2.051367 | 2.100267 | 2.181633 | 2.143933 | 2.1587 | 1.497567 | 1.3889 | 1.499267 | 1.459867 | 1.438067 | 1.790433 | 1.825767 | 1.8371 | 1.797967 | 1.764 | 1.885733 | 1.8452 | 1.8668 | 1.9196 | 2.0579 | 1.7061 | 1.865133 | 1.662167 | 1.712133 | 1.626533 | 1.662033 | 1.195967 | 1.4709 | 1.538767 | 0.7510333 | 2.112467 | 2.0399 | 2.065933 | 2.206833 | 2.049633 | 2.064167 | 2.062033 | 2.0587 | 2.093467 | 2.092967 | 2.0716 | 2.1453 | 2.120233 | 2.0604 | 2.1786 | 2.0233 | 2.2529 | 2.0246 | 1.964833 | 2.030733 | 2.1048 | 2.259433 | 2.1904 | 2.093667 | 2.0641 | 2.109 | 2.120267 | 2.067433 | 2.169967 | 2.104333 | 2.1135 | 2.1428 | 2.1223 | 2.133667 | 2.3024 | 2.118133 | 2.111433 | 2.2674 | 2.126933 | 2.0908 | 2.1003 | 2.250667 | 2.300533 | 2.127833 | 2.138067 | 2.243067 | 2.1507 | 2.126367 | 2.162967 | 2.264633 | 2.1189 | 2.1121 | 2.183867 | 2.205533 | 2.237667 | 2.2566 | 2.099067 | 2.126767 | 2.304133 | 2.1135 | 2.084 | 1.909133 | 2.166867 | 2.144033 | 2.1722 | 2.3422 | 2.3683 | 2.158433 | 2.156367 | 2.330133 | 2.268433 | 2.212667 | 2.1247 | 2.127033 | 2.190633 | 2.3227 | 2.165767 | 2.122067 | 2.115133 | 2.124967 | 2.3185 | 2.260533 | 2.289333 | 2.1389 | 2.1792 | 2.197 | 2.202767 | 2.204333 | 2.130633 | 2.148167 | 2.157267 | 2.169567 | 2.182033 | 2.151467 | 2.204467 | 2.2366 | 2.1629 | 1.9574 | 1.970033 | 1.9524 | 1.962333 | 1.9253 | 1.8453 | 1.8474 | 1.864167 | 1.809133 | 1.855933 | 1.8488 | 1.954767 | 1.974233 | 1.9424 | 1.9638 | 1.948333 | 1.620367 | 1.568433 | 1.6051 | 1.612367 | 1.604933 | 2.0673 | 2.0145 | 2.027867 | 1.989467 | 1.712 | 1.738 | 1.709933 | 1.758533 | 1.707567 | 1.7609 | 1.787367 | 1.772167 | 1.732133 | 1.742433 | 1.832867 | 1.828967 | 1.847733 | 1.806533 | 1.871433 | 1.810733 | 1.729733 | 1.7119 | 1.6644 | 1.719167 | 1.684 | 1.6457 | 1.6353 | 1.641467 | 1.631 | 1.641533 | 1.638567 | 2.102667 | 2.1603 | 2.0816 | 2.157233 | 2.090067 | 2.0467 | 2.031333 | 2.020167 | 2.021833 | 2.002833 | 1.910133 | 1.7804 | 1.887267 | 1.8507 | 1.9117 | 1.8447 | 1.8473 | 2.1042 | 2.157767 | 2.2137 | 2.095767 | 2.156 | 1.876767 | 1.8956 | 1.8539 | 1.9079 | 1.8479 | 1.815233 | 2.096867 | 2.1112 | 2.131933 | 1.5351 | 1.570633 | 1.555867 | 1.520867 | 1.518367 | 1.568933 | 1.572533 | 1.54 | 2.088167 | 2.109067 | 2.114433 | 2.075 | 2.0616 | 2.020333 | 2.0176 | 2.042767 | 2.0064 | 2.030333 | 2.000233 | 1.922033 | 1.8658 | 1.7624 | 1.7779 | 1.767733 | 1.7855 | 1.757733 | 1.8828 | 1.884667 | 1.885467 | 1.848 | 1.813433 | 1.8417 | 2.086533 | 2.090633 | 2.073767 | 2.096367 | 2.1152 | 2.2025 | 2.1365 | 2.091633 | 2.0965 | 2.0554 | 2.102233 | 2.0877 | 2.090267 | 2.060067 | 1.948367 | 1.9366 | 1.913533 | 1.9631 | 1.891733 | 1.897667 | 1.590467 | 1.560133 | 1.588067 | 1.608567 | 2.108533 | 2.047233 | 1.9779 | 2.026767 | 1.978067 | 2.069067 | 1.991633 | 2.024567 | 2.081333 | 2.0665 | 2.025 | 1.9324 | 1.989033 | 1.8957 | 1.929
564 | 2.160133 | 2.094767 | 2.140533 | 2.128233 | 2.102233 | 2.095 | 2.1084 | 2.0317 | 2.062833 | 2.1178 | 2.054733 | 2.1314 | 2.068767 | 2.0877 | 2.1319 | 2.090967 | 2.0769 | 2.115733 | 2.021567 | 2.1495 | 2.186667 | 2.057233 | 2.1608 | 2.155033 | 2.241033 | 2.340967 | 2.3974 | 2.2214 | 2.273167 | 2.333067 | 2.3276 | 2.347167 | 2.415 | 2.261367 | 2.360067 | 2.3747 | 2.350467 | 2.468967 | 2.4354 | 2.355767 | 2.351833 | 2.408267 | 2.270333 | 2.289067 | 2.312733 | 2.218867 | 2.2585 | 2.2695 | 2.2868 | 2.387633 | 2.429 | 2.267167 | 2.265333 | 2.320067 | 2.361733 | 2.2238 | 2.2571 | 2.2923 | 2.0097 | 2.274733 | 2.3971 | 2.140133 | 2.236933 | 2.354767 | 2.405367 | 2.456833 | 2.334067 | 2.406733 | 2.4135 | 2.275167 | 2.3217 | 2.375867 | 1.948967 | 2.055833 | 2.321333 | 2.308133 | 2.367767 | 2.2713 | 2.375167 | 2.367433 | 2.121167 | 2.106267 | 2.148667 | 2.132433 | 2.128767 | 2.102333 | 1.9841 | 2.1495 | 2.210667 | 2.100233 | 2.125067 | 2.2586 | 2.133233 | 2.1785 | 2.2025 | 2.133767 | 2.178433 | 2.1801 | 2.1128 | 2.178533 | 2.211367 | 2.066867 | 2.167733 | 2.2098 | 1.9603 | 2.2076 | 2.244767 | 1.9553 | 2.192867 | 2.251233 | 2.1734 | 2.231567 | 2.273167 | 2.190233 | 2.209833 | 2.2644 | 2.345833 | 2.389067 | 2.274833 | 2.323033 | 2.273533 | 2.150733 | 2.2136 | 2.257067 | 2.0887 | 2.179833 | 2.212967 | 1.9197 | 1.9452 | 2.200633 | 2.234933 | 2.2296 | 2.2204 | 1.943433 | 2.267667 | 2.322933 | 1.945333 | 2.244633 | 2.2183 | 2.2961 | 2.3338 | 1.937833 | 2.264 | 2.311633 | 2.2731 | 2.317367 | 2.331667 | 2.2344 | 2.3084 | 2.246767 | 2.2239 | 2.3019 | 2.365733 | 2.2009 | 2.295267 | 2.306733 | 2.093467 | 2.282533 | 2.371933 | 1.931433 | 2.004333 | 2.2469 | 2.256533 | 2.2838 | 2.3264 | 2.180967 | 2.2857 | 2.348667 | 2.211867 | 2.2781 | 2.3188 | 2.182067 | 2.222233 | 2.2377 | 2.012733 | 2.0088 | 1.986933 | 1.9673 | 1.9333 | 1.9194 | 1.9112 | 1.984933 | 1.959033 | 1.986167 | 2.0785 | 2.0503 | 2.147 | 2.057133 | 2.021467 | 2.0293 | 1.961967 | 2.090733 | 1.9761 | 2.005333 | 2.060533 | 2.0425 | 2.142433 | 2.008333 | 1.9884 | 1.824567 | 1.815133 | 1.849133 | 1.878333 | 1.9068 | 2.012133 | 2.065 | 2.023967 | 2.0572 | 1.996033 | 1.977867 | 1.9511 | 2.021 | 2.0525 | 1.9874 | 2.0194 | 1.966067 | 2.066667 | 1.9808 | 2.069067 | 1.894033 | 1.959867 | 1.9093 | 2.0481 | 2.125633 | 1.993133 | 2.0321 | 2.026167 | 1.941033 | 2.014267 | 1.943467 | 1.866733 | 1.962667 | 1.921767 | 1.898667 | 1.8853 | 1.947733 | 1.865833 | 1.976867 | 1.969267 | 1.662333 | 1.6544 | 1.652267 | 1.602033 | 1.6977 | 1.133067 | 1.148233 | 1.0438 | 1.039367 | 1.062867 | 2.1286 | 2.071867 | 1.986133 | 2.006433 | 2.068567 | 2.0083 | 2.0037 | 2.129833 | 2.136867 | 2.166167 | 1.977233 | 2.093933 | 2.056167 | 1.954567 | 2.0837 | 1.978667 | 1.999767 | 2.051833 | 2.114733 | 2.112567 | 2.0603 | 2.044967 | 1.962467 | 1.9771 | 1.974133 | 1.967067 | 1.911333 | 2.606533 | 2.1959 | 2.195 | 1.631533 | 1.673767 | 1.672567 | 1.666833 | 1.593 | 2.1677 | 2.183033 | 2.156533 | 2.102467 | 2.140433 | 1.942067 | 1.9498 | 1.983433 | 1.943367 | 2.034333 | 2.017267 | 2.0658 | 2.1449 | 2.1067 | 2.120267 | 1.4551 | 1.354233 | 1.458433 | 1.421967 | 1.4012 | 1.7625 | 1.796867 | 1.8071 | 1.7681 | 1.736567 | 1.8552 | 1.815567 | 1.837433 | 1.888933 | 2.020733 | 1.6773 | 1.832167 | 1.634767 | 1.6837 | 1.599267 | 1.610767 | 1.1805 | 1.435467 | 1.501433 | 0.7459667 | 2.079167 | 2.007667 | 2.0343 | 2.172767 | 2.018533 | 2.0322 | 2.030633 | 2.024967 | 2.0611 | 2.0604 | 2.0412 | 2.111333 | 2.0877 | 2.027567 | 2.151033 | 1.992767 | 2.2195 | 1.991733 | 1.934767 | 1.999 | 2.0719 | 2.221633 | 2.156633 | 2.060267 | 2.031067 | 2.075933 | 2.0862 | 2.034533 | 2.136567 | 2.0714 | 2.0795 | 2.1094 | 2.089333 | 2.100467 | 2.267167 | 2.084367 | 2.0784 | 2.229833 | 2.094167 | 2.0592 | 2.0686 | 2.2148 | 2.261133 | 2.093967 | 2.105067 | 2.208367 | 2.117333 | 2.090367 | 2.128467 | 2.2279 | 2.088133 | 2.080933 | 2.1516 | 2.170233 | 2.2044 | 2.2235 | 2.066467 | 2.091067 | 2.2649 | 2.079667 | 2.0513 | 1.883233 | 2.134567 | 2.1104 | 2.137567 | 2.306567 | 2.3284 | 2.124633 | 2.1242 | 2.2922 | 2.232133 | 2.178167 | 2.0897 | 2.093133 | 2.1576 | 2.2851 | 2.131033 | 2.087667 | 2.081433 | 2.092033 | 2.281033 | 2.222433 | 2.249667 | 2.106267 | 2.1447 | 2.1641 | 2.168767 | 2.168067 | 2.096033 | 2.113233 | 2.124867 | 2.1352 | 2.146133 | 2.117467 | 2.169 | 2.2018 | 2.130367 | 1.914867 | 1.926833 | 1.907667 | 1.918933 | 1.882033 | 1.802833 | 1.805133 | 1.821233 | 1.7668 | 1.813667 | 1.8067 | 1.9086 | 1.9283 | 1.8979 | 1.917433 | 1.903533 | 1.568567 | 1.519133 | 1.551033 | 1.559033 | 1.551033 | 2.0289 | 1.9789 | 1.9891 | 1.954967 | 1.6711 | 1.697633 | 1.6696 | 1.716733 | 1.6666 | 1.710567 | 1.735967 | 1.7181 | 1.681733 | 1.693467 | 1.7908 | 1.786333 | 1.8056 | 1.764633 | 1.828733 | 1.768267 | 1.679867 | 1.659033 | 1.614667 | 1.668067 | 1.636933 | 1.6006 | 1.590033 | 1.594867 | 1.5876 | 1.597767 | 1.591433 | 2.0682 | 2.121233 | 2.047567 | 2.121133 | 2.056267 | 2.0143 | 1.995333 | 1.981267 | 1.9849 | 1.966767 | 1.875867 | 1.7602 | 1.853 | 1.817867 | 1.8769 | 1.811467 | 1.813133 | 2.070233 | 2.121067 | 2.176533 | 2.0632 | 2.1206 | 1.841733 | 1.860667 | 1.8214 | 1.871167 | 1.8135 | 1.7822 | 2.063067 | 2.077767 | 2.097467 | 1.4795 | 1.515733 | 1.496567 | 1.465067 | 1.463367 | 1.5148 | 1.518567 | 1.486433 | 2.0484 | 2.069067 | 2.075 | 2.036667 | 2.021767 | 1.9782 | 1.977367 | 2.000667 | 1.964367 | 1.9878 | 1.958333 | 1.878167 | 1.8251 | 1.7117 | 1.727733 | 1.719133 | 1.735067 | 1.706433 | 1.840233 | 1.839067 | 1.842133 | 1.8061 | 1.770333 | 1.797767 | 2.0484 | 2.054233 | 2.0369 | 2.0586 | 2.074367 | 2.163633 | 2.097767 | 2.055233 | 2.0634 | 2.0212 | 2.067667 | 2.053867 | 2.056933 | 2.027233 | 1.908633 | 1.894333 | 1.872867 | 1.9208 | 1.852133 | 1.857567 | 1.547433 | 1.519133 | 1.546167 | 1.5635 | 2.074167 | 2.013733 | 1.945233 | 1.9925 | 1.945733 | 2.038067 | 1.960133 | 1.992967 | 2.048667 | 2.034333 | 1.994 | 1.901833 | 1.955067 | 1.8654 | 1.8979
566 | 2.1236 | 2.0615 | 2.1036 | 2.0963 | 2.0685 | 2.0632 | 2.0756 | 2.0015 | 2.0317 | 2.0834 | 2.0216 | 2.0988 | 2.0375 | 2.0579 | 2.0977 | 2.0579 | 2.0447 | 2.0846 | 1.9895 | 2.1175 | 2.15 | 2.0285 | 2.1244 | 2.1237 | 2.2039 | 2.3033 | 2.358 | 2.1836 | 2.2345 | 2.2948 | 2.292 | 2.3089 | 2.3726 | 2.2239 | 2.319 | 2.3385 | 2.3158 | 2.4375 | 2.3972 | 2.3181 | 2.3103 | 2.3762 | 2.2314 | 2.255 | 2.2758 | 2.1838 | 2.2183 | 2.2317 | 2.2534 | 2.3473 | 2.3838 | 2.2339 | 2.2314 | 2.2804 | 2.317 | 2.1844 | 2.2201 | 2.2515 | 1.9809 | 2.2362 | 2.3573 | 2.1046 | 2.203 | 2.3113 | 2.3629 | 2.4137 | 2.293 | 2.371 | 2.3745 | 2.2409 | 2.2821 | 2.3344 | 1.9199 | 2.0253 | 2.2822 | 2.2704 | 2.3269 | 2.2289 | 2.3355 | 2.3299 | 2.0847 | 2.073 | 2.1126 | 2.0989 | 2.0935 | 2.0706 | 1.9539 | 2.1135 | 2.1744 | 2.0685 | 2.0916 | 2.225 | 2.0975 | 2.1459 | 2.1669 | 2.0999 | 2.1421 | 2.1467 | 2.0764 | 2.1434 | 2.1743 | 2.036 | 2.1314 | 2.174 | 1.9315 | 2.1712 | 2.2083 | 1.9247 | 2.1592 | 2.2161 | 2.133 | 2.1939 | 2.2339 | 2.1495 | 2.1743 | 2.2304 | 2.3113 | 2.3516 | 2.2407 | 2.2809 | 2.2342 | 2.1126 | 2.1796 | 2.217 | 2.0579 | 2.1435 | 2.1775 | 1.8941 | 1.9168 | 2.1649 | 2.1958 | 2.193 | 2.1862 | 1.9155 | 2.2322 | 2.2858 | 1.916 | 2.2105 | 2.1879 | 2.2567 | 2.293 | 1.9103 | 2.223 | 2.2737 | 2.2391 | 2.2771 | 2.2944 | 2.195 | 2.2724 | 2.2153 | 2.1885 | 2.2657 | 2.3266 | 2.1651 | 2.255 | 2.2708 | 2.0652 | 2.2462 | 2.3344 | 1.9001 | 1.9748 | 2.2103 | 2.2236 | 2.248 | 2.2876 | 2.1457 | 2.2497 | 2.3146 | 2.1822 | 2.2401 | 2.2776 | 2.1418 | 2.1879 | 2.2013 | 1.9786 | 1.9778 | 1.9578 | 1.9367 | 1.9033 | 1.8896 | 1.882 | 1.9538 | 1.9275 | 1.9541 | 2.0425 | 2.0185 | 2.1146 | 2.0238 | 1.9886 | 1.9943 | 1.9319 | 2.0606 | 1.9459 | 1.9758 | 2.0268 | 2.0095 | 2.1091 | 1.9744 | 1.9576 | 1.7979 | 1.7896 | 1.8246 | 1.8516 | 1.8766 | 1.9792 | 2.0318 | 1.9939 | 2.0268 | 1.9633 | 1.9458 | 1.9209 | 1.9888 | 2.0191 | 1.9556 | 1.9888 | 1.9342 | 2.032 | 1.9496 | 2.0328 | 1.8647 | 1.9264 | 1.8795 | 2.0135 | 2.0865 | 1.9618 | 1.9973 | 1.9923 | 1.9075 | 1.9818 | 1.9132 | 1.8396 | 1.9328 | 1.8923 | 1.868 | 1.8559 | 1.9156 | 1.8377 | 1.942 | 1.9372 | 1.6236 | 1.6132 | 1.613 | 1.5645 | 1.6575 | 1.05 | 1.0637 | 0.9782 | 0.9683 | 0.9914 | 2.0948 | 2.0386 | 1.9554 | 1.9727 | 2.0349 | 1.9763 | 1.9719 | 2.0931 | 2.104 | 2.1291 | 1.9457 | 2.0602 | 2.0207 | 1.9227 | 2.0481 | 1.9482 | 1.9691 | 2.0177 | 2.0788 | 2.0757 | 2.0267 | 2.0141 | 1.9298 | 1.9461 | 1.9404 | 1.9358 | 1.882 | 2.5742 | 2.1569 | 2.1584 | 1.6006 | 1.6409 | 1.6395 | 1.6357 | 1.5618 | 2.1295 | 2.1495 | 2.12 | 2.0702 | 2.1019 | 1.9112 | 1.9206 | 1.9517 | 1.9125 | 2.0008 | 1.9838 | 2.0326 | 2.1119 | 2.0729 | 2.0828 | 1.4195 | 1.3253 | 1.4245 | 1.3919 | 1.3706 | 1.7371 | 1.7724 | 1.7809 | 1.7419 | 1.7123 | 1.828 | 1.7887 | 1.8105 | 1.8598 | 1.985 | 1.6511 | 1.8041 | 1.6117 | 1.6595 | 1.5754 | 1.5647 | 1.1657 | 1.4026 | 1.4681 | 0.7411 | 2.0493 | 1.9774 | 2.0019 | 2.1399 | 1.9896 | 2.0038 | 2.0007 | 1.9927 | 2.0301 | 2.0298 | 2.0112 | 2.0794 | 2.0565 | 1.9939 | 2.1259 | 1.9645 | 2.1841 | 1.9608 | 1.9041 | 1.9674 | 2.0419 | 2.1865 | 2.1243 | 2.0292 | 2.0012 | 2.0418 | 2.0524 | 2.0032 | 2.1057 | 2.0374 | 2.0477 | 2.0752 | 2.0568 | 2.0706 | 2.2321 | 2.0521 | 2.0464 | 2.1943 | 2.0625 | 2.0312 | 2.0404 | 2.178 | 2.224 | 2.0621 | 2.0746 | 2.1715 | 2.0848 | 2.0577 | 2.0956 | 2.1967 | 2.0578 | 2.0514 | 2.1218 | 2.1405 | 2.1726 | 2.1913 | 2.037 | 2.0552 | 2.2281 | 2.0482 | 2.0201 | 1.8593 | 2.1039 | 2.0792 | 2.1061 | 2.2677 | 2.2948 | 2.0941 | 2.094 | 2.2578 | 2.1982 | 2.1435 | 2.0569 | 2.0616 | 2.1232 | 2.2481 | 2.0965 | 2.0562 | 2.0491 | 2.0615 | 2.2425 | 2.1861 | 2.2132 | 2.0784 | 2.1101 | 2.1331 | 2.1367 | 2.1348 | 2.0623 | 2.0817 | 2.0954 | 2.0998 | 2.112 | 2.083 | 2.1384 | 2.1672 | 2.0955 | 1.8776 | 1.8877 | 1.871 | 1.8836 | 1.8457 | 1.7667 | 1.77 | 1.7847 | 1.7324 | 1.779 | 1.7709 | 1.8698 | 1.8889 | 1.8589 | 1.8765 | 1.8652 | 1.5269 | 1.4782 | 1.5065 | 1.5143 | 1.5059 | 1.9961 | 1.9473 | 1.9567 | 1.9243 | 1.6371 | 1.6645 | 1.6352 | 1.681 | 1.632 | 1.6693 | 1.6945 | 1.6743 | 1.6408 | 1.6528 | 1.7546 | 1.7506 | 1.7702 | 1.7289 | 1.7932 | 1.7322 | 1.6386 | 1.6163 | 1.5738 | 1.6258 | 1.5986 | 1.5628 | 1.5527 | 1.5548 | 1.5522 | 1.5625 | 1.5531 | 2.0358 | 2.0865 | 2.0165 | 2.0854 | 2.0286 | 1.9857 | 1.9646 | 1.9452 | 1.9519 | 1.9343 | 1.8474 | 1.7432 | 1.823 | 1.7884 | 1.8479 | 1.7828 | 1.7826 | 2.0399 | 2.087 | 2.1434 | 2.0316 | 2.0906 | 1.8128 | 1.8314 | 1.7906 | 1.8391 | 1.7867 | 1.7538 | 2.0314 | 2.0507 | 2.0684 | 1.4343 | 1.4718 | 1.4481 | 1.4188 | 1.4177 | 1.4714 | 1.4759 | 1.4427 | 2.0136 | 2.0346 | 2.0388 | 2.0026 | 1.9861 | 1.9416 | 1.9431 | 1.9638 | 1.9245 | 1.951 | 1.9224 | 1.8397 | 1.7915 | 1.6697 | 1.6856 | 1.6796 | 1.6934 | 1.6639 | 1.8037 | 1.801 | 1.8062 | 1.7689 | 1.7342 | 1.7597 | 2.0144 | 2.0215 | 2.0035 | 2.0266 | 2.0373 | 2.1275 | 2.0645 | 2.0249 | 2.0328 | 1.9902 | 2.0376 | 2.023 | 2.0268 | 2.0005 | 1.8739 | 1.859 | 1.8388 | 1.8846 | 1.8192 | 1.8245 | 1.5133 | 1.4846 | 1.5113 | 1.5253 | 2.0427 | 1.9816 | 1.9159 | 1.9619 | 1.915 | 2.0086 | 1.929 | 1.9639 | 2.019 | 2.007 | 1.9676 | 1.8765 | 1.9268 | 1.8378 | 1.8727
568 | 2.092133 | 2.029033 | 2.072 | 2.061433 | 2.034233 | 2.031867 | 2.043867 | 1.970367 | 2.0009 | 2.053 | 1.989667 | 2.068467 | 2.0069 | 2.0241 | 2.0675 | 2.0275 | 2.0117 | 2.052 | 1.960567 | 2.0825 | 2.116 | 1.996567 | 2.0942 | 2.091833 | 2.164367 | 2.2619 | 2.3164 | 2.148333 | 2.198367 | 2.26 | 2.254467 | 2.2697 | 2.337533 | 2.185833 | 2.2812 | 2.3059 | 2.2784 | 2.3927 | 2.357333 | 2.280967 | 2.274633 | 2.339667 | 2.197067 | 2.214667 | 2.237133 | 2.148333 | 2.181233 | 2.195967 | 2.217533 | 2.310167 | 2.347533 | 2.193833 | 2.189867 | 2.244667 | 2.283133 | 2.149933 | 2.177367 | 2.2179 | 1.950367 | 2.204333 | 2.317967 | 2.077 | 2.164933 | 2.278233 | 2.325367 | 2.3737 | 2.256133 | 2.326267 | 2.3383 | 2.2021 | 2.2467 | 2.295467 | 1.893433 | 1.992367 | 2.247733 | 2.2324 | 2.2893 | 2.1975 | 2.2919 | 2.2959 | 2.0519 | 2.0414 | 2.0766 | 2.064433 | 2.0589 | 2.0362 | 1.925167 | 2.0801 | 2.1374 | 2.035967 | 2.061 | 2.188467 | 2.0657 | 2.108833 | 2.1317 | 2.065967 | 2.107967 | 2.109967 | 2.042933 | 2.1062 | 2.137167 | 2.0036 | 2.097667 | 2.138 | 1.903033 | 2.1372 | 2.1679 | 1.8975 | 2.123067 | 2.177233 | 2.1004 | 2.156767 | 2.1955 | 2.114233 | 2.136633 | 2.195667 | 2.2729 | 2.309467 | 2.2025 | 2.244367 | 2.2 | 2.079733 | 2.140267 | 2.178067 | 2.024633 | 2.106633 | 2.139967 | 1.865233 | 1.889 | 2.1283 | 2.161 | 2.156733 | 2.1514 | 1.8865 | 2.193933 | 2.244067 | 1.888067 | 2.1737 | 2.150367 | 2.222233 | 2.254467 | 1.8835 | 2.189667 | 2.2351 | 2.2011 | 2.242633 | 2.256 | 2.159933 | 2.232933 | 2.179767 | 2.1561 | 2.227633 | 2.289133 | 2.130033 | 2.2234 | 2.234867 | 2.032067 | 2.2064 | 2.294 | 1.874167 | 1.9472 | 2.171967 | 2.184267 | 2.205533 | 2.2482 | 2.112767 | 2.212433 | 2.276933 | 2.1434 | 2.202567 | 2.241467 | 2.109267 | 2.152633 | 2.165833 | 1.9472 | 1.945067 | 1.924667 | 1.9063 | 1.8739 | 1.860467 | 1.8524 | 1.920267 | 1.896967 | 1.924567 | 2.0103 | 1.9877 | 2.0764 | 1.99 | 1.956267 | 1.9615 | 1.8993 | 2.022333 | 1.915433 | 1.943 | 1.993933 | 1.978767 | 2.0703 | 1.944133 | 1.926933 | 1.772233 | 1.763067 | 1.796733 | 1.824733 | 1.8498 | 1.948133 | 2 | 1.9589 | 1.9926 | 1.932367 | 1.913933 | 1.8903 | 1.953133 | 1.985567 | 1.925267 | 1.955733 | 1.905467 | 1.999533 | 1.9218 | 2.000733 | 1.837167 | 1.896667 | 1.851967 | 1.982167 | 2.054367 | 1.928867 | 1.9681 | 1.961367 | 1.880967 | 1.950267 | 1.8838 | 1.8128 | 1.9024 | 1.865233 | 1.8394 | 1.8261 | 1.886133 | 1.810033 | 1.9154 | 1.905533 | 1.590933 | 1.581467 | 1.581133 | 1.535833 | 1.625233 | 0.9900667 | 0.9961 | 0.9298667 | 0.9162333 | 0.9382667 | 2.060733 | 2.003733 | 1.9248 | 1.941967 | 1.999967 | 1.9451 | 1.9411 | 2.0593 | 2.070133 | 2.0917 | 1.916367 | 2.029933 | 1.988033 | 1.8933 | 2.0155 | 1.916933 | 1.939633 | 1.9851 | 2.046 | 2.040167 | 1.992033 | 1.980233 | 1.900733 | 1.915967 | 1.909 | 1.905067 | 1.8546 | 2.540733 | 2.121367 | 2.121933 | 1.574533 | 1.614567 | 1.6119 | 1.608433 | 1.5368 | 2.0955 | 2.1145 | 2.082467 | 2.035 | 2.068567 | 1.882533 | 1.891667 | 1.918833 | 1.881233 | 1.968333 | 1.954133 | 2.000133 | 2.073567 | 2.037633 | 2.051333 | 1.3933 | 1.302633 | 1.396567 | 1.3671 | 1.347867 | 1.713233 | 1.746933 | 1.753367 | 1.716633 | 1.687833 | 1.8012 | 1.763633 | 1.782633 | 1.831333 | 1.955 | 1.627833 | 1.775567 | 1.5867 | 1.634167 | 1.555933 | 1.525367 | 1.151633 | 1.373267 | 1.436167 | 0.7363667 | 2.018033 | 1.947933 | 1.970833 | 2.104367 | 1.958933 | 1.972333 | 1.9701 | 1.964833 | 1.998233 | 1.997133 | 1.9796 | 2.046533 | 2.025833 | 1.966367 | 2.0973 | 1.934567 | 2.1495 | 1.933533 | 1.875433 | 1.9368 | 2.008167 | 2.1499 | 2.088033 | 2.002733 | 1.972067 | 2.011933 | 2.023067 | 1.974867 | 2.075367 | 2.010867 | 2.0173 | 2.044067 | 2.025733 | 2.038867 | 2.197167 | 2.0233 | 2.015867 | 2.157633 | 2.033033 | 1.9996 | 2.007 | 2.144067 | 2.190667 | 2.031167 | 2.040467 | 2.139233 | 2.0508 | 2.027167 | 2.063333 | 2.166167 | 2.0222 | 2.018733 | 2.085067 | 2.107967 | 2.141933 | 2.1543 | 2.005067 | 2.026933 | 2.192033 | 2.0166 | 1.990167 | 1.832367 | 2.067433 | 2.0472 | 2.074967 | 2.235767 | 2.256667 | 2.0605 | 2.061933 | 2.224667 | 2.1658 | 2.109633 | 2.024967 | 2.031867 | 2.089933 | 2.210967 | 2.065233 | 2.0252 | 2.0163 | 2.0295 | 2.2047 | 2.153033 | 2.179733 | 2.046067 | 2.081967 | 2.099633 | 2.1039 | 2.1048 | 2.033833 | 2.0503 | 2.063267 | 2.065533 | 2.0814 | 2.0526 | 2.1052 | 2.132533 | 2.0617 | 1.848533 | 1.8577 | 1.839467 | 1.851867 | 1.816967 | 1.737167 | 1.739267 | 1.7541 | 1.7034 | 1.7508 | 1.741633 | 1.839267 | 1.855967 | 1.828033 | 1.844633 | 1.834533 | 1.4945 | 1.447867 | 1.472567 | 1.482433 | 1.473033 | 1.963767 | 1.917167 | 1.928567 | 1.895367 | 1.609567 | 1.635367 | 1.607467 | 1.6534 | 1.606133 | 1.637633 | 1.661567 | 1.6399 | 1.609067 | 1.621 | 1.7248 | 1.7204 | 1.738467 | 1.700167 | 1.762533 | 1.7038 | 1.609 | 1.584433 | 1.5416 | 1.5922 | 1.569067 | 1.536 | 1.524233 | 1.525133 | 1.523933 | 1.5335 | 1.522167 | 2.008267 | 2.057567 | 1.9853 | 2.057933 | 1.997333 | 1.953833 | 1.9328 | 1.918 | 1.920233 | 1.9043 | 1.821333 | 1.725267 | 1.796533 | 1.761467 | 1.819567 | 1.755533 | 1.7554 | 2.0091 | 2.0586 | 2.109133 | 2.002867 | 2.058467 | 1.787133 | 1.806 | 1.764733 | 1.8119 | 1.7595 | 1.7274 | 2.003667 | 2.019233 | 2.036267 | 1.4025 | 1.4396 | 1.4139 | 1.3848 | 1.3853 | 1.440067 | 1.443167 | 1.4101 | 1.983133 | 2.003067 | 2.006267 | 1.970467 | 1.9563 | 1.911933 | 1.9099 | 1.93 | 1.8945 | 1.915467 | 1.891267 | 1.812367 | 1.762167 | 1.638233 | 1.653533 | 1.6482 | 1.657867 | 1.631367 | 1.774833 | 1.769933 | 1.7756 | 1.7399 | 1.7024 | 1.7305 | 1.983867 | 1.9903 | 1.9729 | 1.992533 | 2.006167 | 2.0965 | 2.0335 | 1.995767 | 2.004267 | 1.961267 | 2.008333 | 1.9952 | 1.9982 | 1.970967 | 1.844767 | 1.83 | 1.8088 | 1.855867 | 1.788267 | 1.795233 | 1.4865 | 1.4578 | 1.484767 | 1.497167 | 2.0145 | 1.953533 | 1.8887 | 1.9339 | 1.889 | 1.9808 | 1.903 | 1.938567 | 1.991 | 1.977133 | 1.9394 | 1.854967 | 1.903 | 1.816533 | 1.849833
570 | 2.0602 | 1.9983 | 2.041033 | 2.029833 | 2.003 | 2.000967 | 2.013867 | 1.941233 | 1.9712 | 2.022167 | 1.9601 | 2.036067 | 1.976833 | 1.9933 | 2.036633 | 1.9972 | 1.981333 | 2.020533 | 1.9329 | 2.049933 | 2.082467 | 1.966733 | 2.063333 | 2.060367 | 2.128733 | 2.224467 | 2.279267 | 2.116133 | 2.1639 | 2.224767 | 2.217967 | 2.232233 | 2.301733 | 2.1501 | 2.245 | 2.2704 | 2.2436 | 2.352433 | 2.3217 | 2.244933 | 2.2388 | 2.301467 | 2.162233 | 2.1783 | 2.200933 | 2.1142 | 2.145667 | 2.160733 | 2.1816 | 2.275233 | 2.310767 | 2.160833 | 2.153567 | 2.211233 | 2.2481 | 2.117067 | 2.1419 | 2.1834 | 1.9224 | 2.171567 | 2.280233 | 2.0487 | 2.131033 | 2.241667 | 2.2914 | 2.336 | 2.2206 | 2.2887 | 2.301733 | 2.167233 | 2.211667 | 2.259033 | 1.8681 | 1.963367 | 2.209833 | 2.195533 | 2.254567 | 2.165633 | 2.2548 | 2.261033 | 2.019833 | 2.0106 | 2.0436 | 2.033767 | 2.026567 | 2.0036 | 1.897467 | 2.0485 | 2.104633 | 2.005933 | 2.030733 | 2.152667 | 2.0343 | 2.0756 | 2.0972 | 2.033933 | 2.075233 | 2.0747 | 2.009767 | 2.072767 | 2.103667 | 1.974267 | 2.0644 | 2.1041 | 1.874967 | 2.104467 | 2.132667 | 1.871367 | 2.089933 | 2.140767 | 2.067467 | 2.1217 | 2.161067 | 2.081333 | 2.100967 | 2.1612 | 2.2395 | 2.274 | 2.168867 | 2.209533 | 2.1642 | 2.045767 | 2.105567 | 2.1444 | 1.994033 | 2.073267 | 2.104767 | 1.838467 | 1.862833 | 2.095933 | 2.1274 | 2.121533 | 2.116433 | 1.859467 | 2.1611 | 2.208967 | 1.8616 | 2.138667 | 2.114 | 2.1897 | 2.220233 | 1.857767 | 2.154233 | 2.198233 | 2.1656 | 2.210167 | 2.2222 | 2.125933 | 2.197167 | 2.144367 | 2.1226 | 2.193533 | 2.255833 | 2.097867 | 2.1896 | 2.198467 | 2.002467 | 2.170733 | 2.2589 | 1.8497 | 1.919267 | 2.1353 | 2.148633 | 2.169733 | 2.212933 | 2.082133 | 2.177233 | 2.2393 | 2.107433 | 2.168433 | 2.2063 | 2.0777 | 2.1178 | 2.131 | 1.918433 | 1.916567 | 1.8958 | 1.8775 | 1.8465 | 1.833767 | 1.826 | 1.890533 | 1.8688 | 1.895767 | 1.981533 | 1.958367 | 2.042533 | 1.959233 | 1.9258 | 1.9327 | 1.870733 | 1.988667 | 1.887567 | 1.913633 | 1.963833 | 1.949333 | 2.0364 | 1.9145 | 1.898367 | 1.748433 | 1.7381 | 1.770967 | 1.798967 | 1.8241 | 1.919367 | 1.970633 | 1.927867 | 1.9616 | 1.903567 | 1.885733 | 1.862367 | 1.922 | 1.953467 | 1.896433 | 1.925467 | 1.8773 | 1.9691 | 1.893667 | 1.969967 | 1.811033 | 1.8673 | 1.824867 | 1.9508 | 2.022667 | 1.898967 | 1.938167 | 1.932633 | 1.854533 | 1.919933 | 1.855167 | 1.786367 | 1.873067 | 1.8386 | 1.812167 | 1.7987 | 1.856733 | 1.7838 | 1.886733 | 1.8761 | 1.5632 | 1.552567 | 1.552833 | 1.5094 | 1.5964 | 0.9406333 | 0.9410333 | 0.8895333 | 0.8726333 | 0.8944 | 2.028033 | 1.9729 | 1.8961 | 1.912667 | 1.969367 | 1.916767 | 1.911133 | 2.0272 | 2.038333 | 2.060333 | 1.888333 | 1.999267 | 1.957333 | 1.865533 | 1.984667 | 1.888767 | 1.9094 | 1.9545 | 2.013967 | 2.008867 | 1.9614 | 1.948267 | 1.872233 | 1.886533 | 1.879967 | 1.876867 | 1.8274 | 2.509567 | 2.089 | 2.0892 | 1.5504 | 1.589833 | 1.5873 | 1.583667 | 1.513167 | 2.0635 | 2.080333 | 2.047733 | 2.0024 | 2.036667 | 1.855033 | 1.863467 | 1.888567 | 1.852267 | 1.9372 | 1.926067 | 1.968667 | 2.0398 | 2.0044 | 2.019967 | 1.370033 | 1.282667 | 1.3725 | 1.344867 | 1.3269 | 1.690333 | 1.722167 | 1.7277 | 1.692767 | 1.664367 | 1.776167 | 1.738633 | 1.7561 | 1.805367 | 1.924667 | 1.606233 | 1.748433 | 1.5646 | 1.610933 | 1.535433 | 1.491733 | 1.138767 | 1.3475 | 1.408467 | 0.7315 | 1.988267 | 1.9203 | 1.9422 | 2.0716 | 1.9297 | 1.944 | 1.940333 | 1.937367 | 1.967867 | 1.966833 | 1.949033 | 2.017567 | 1.9967 | 1.9391 | 2.071033 | 1.906233 | 2.1187 | 1.9058 | 1.8489 | 1.9083 | 1.977233 | 2.115867 | 2.055033 | 1.9746 | 1.944433 | 1.982767 | 1.993867 | 1.945733 | 2.045533 | 1.983933 | 1.9883 | 2.014267 | 1.995667 | 2.0091 | 2.162467 | 1.9955 | 1.9866 | 2.125467 | 2.002367 | 1.9708 | 1.976167 | 2.111733 | 2.158067 | 2.0016 | 2.009467 | 2.108033 | 2.0184 | 1.998767 | 2.0336 | 2.134033 | 1.99 | 1.988267 | 2.053933 | 2.076933 | 2.110733 | 2.1202 | 1.975733 | 1.997567 | 2.157467 | 1.9869 | 1.9611 | 1.808633 | 2.034667 | 2.016267 | 2.044867 | 2.2023 | 2.2207 | 2.029567 | 2.030667 | 2.192733 | 2.1338 | 2.0788 | 1.995133 | 2.001833 | 2.0588 | 2.178267 | 2.034933 | 1.995433 | 1.9869 | 1.9988 | 2.172467 | 2.1211 | 2.1483 | 2.0147 | 2.053233 | 2.068 | 2.0736 | 2.074367 | 2.0054 | 2.019767 | 2.0326 | 2.034867 | 2.0508 | 2.023867 | 2.074333 | 2.100533 | 2.032167 | 1.8212 | 1.8307 | 1.810467 | 1.823367 | 1.790633 | 1.709867 | 1.712267 | 1.726833 | 1.676733 | 1.723933 | 1.7144 | 1.810267 | 1.8268 | 1.800133 | 1.815 | 1.806233 | 1.465833 | 1.420833 | 1.443167 | 1.4538 | 1.4434 | 1.934167 | 1.8903 | 1.9001 | 1.8679 | 1.584533 | 1.6093 | 1.582433 | 1.627267 | 1.581233 | 1.608433 | 1.632133 | 1.6093 | 1.580333 | 1.592767 | 1.697067 | 1.692633 | 1.709933 | 1.672233 | 1.7337 | 1.676767 | 1.5817 | 1.555567 | 1.5135 | 1.562267 | 1.5414 | 1.510533 | 1.497967 | 1.4988 | 1.497533 | 1.506567 | 1.494733 | 1.979933 | 2.027767 | 1.9578 | 2.028367 | 1.968167 | 1.925333 | 1.903933 | 1.889033 | 1.891167 | 1.8751 | 1.7949 | 1.709967 | 1.769967 | 1.7357 | 1.7917 | 1.728667 | 1.729067 | 1.979833 | 2.028733 | 2.077567 | 1.974033 | 2.028667 | 1.760867 | 1.7804 | 1.740233 | 1.785233 | 1.733033 | 1.702667 | 1.974933 | 1.9886 | 2.0069 | 1.3752 | 1.411167 | 1.3837 | 1.355933 | 1.356733 | 1.412667 | 1.415267 | 1.382333 | 1.954767 | 1.9743 | 1.976267 | 1.940833 | 1.927733 | 1.8834 | 1.880567 | 1.9001 | 1.865433 | 1.885667 | 1.861667 | 1.7863 | 1.7352 | 1.610367 | 1.6257 | 1.6202 | 1.627267 | 1.601867 | 1.748033 | 1.742833 | 1.747567 | 1.7126 | 1.674433 | 1.704067 | 1.955833 | 1.961133 | 1.943633 | 1.962267 | 1.975967 | 2.0661 | 2.004 | 1.966933 | 1.975233 | 1.933833 | 1.9811 | 1.9674 | 1.970133 | 1.942967 | 1.817467 | 1.802467 | 1.781067 | 1.828033 | 1.760433 | 1.768267 | 1.462067 | 1.4337 | 1.459433 | 1.470733 | 1.9868 | 1.927133 | 1.863733 | 1.907 | 1.8638 | 1.953767 | 1.877567 | 1.912667 | 1.9625 | 1.947933 | 1.912533 | 1.833867 | 1.880633 | 1.795967 | 1.8272
572 | 2.0278 | 1.9693 | 2.0107 | 2.0015 | 1.9748 | 1.9705 | 1.9856 | 1.9141 | 1.9426 | 1.9909 | 1.9329 | 2.0016 | 1.9473 | 1.9655 | 2.0051 | 1.967 | 1.9536 | 1.9902 | 1.9065 | 2.0198 | 2.0494 | 1.939 | 2.0318 | 2.0293 | 2.097 | 2.191 | 2.2466 | 2.087 | 2.1311 | 2.1891 | 2.1825 | 2.1965 | 2.2652 | 2.1167 | 2.2104 | 2.232 | 2.2114 | 2.3167 | 2.2903 | 2.21 | 2.2028 | 2.2616 | 2.1269 | 2.1459 | 2.1672 | 2.0814 | 2.1116 | 2.126 | 2.1456 | 2.2425 | 2.2735 | 2.1349 | 2.1225 | 2.1801 | 2.2119 | 2.0858 | 2.1137 | 2.148 | 1.897 | 2.1379 | 2.2441 | 2.0197 | 2.1013 | 2.2016 | 2.261 | 2.3006 | 2.1864 | 2.2583 | 2.2648 | 2.1363 | 2.177 | 2.2251 | 1.8439 | 1.9383 | 2.1685 | 2.1598 | 2.2227 | 2.1333 | 2.2242 | 2.2253 | 1.9885 | 1.9806 | 2.0136 | 2.0069 | 1.9965 | 1.9728 | 1.8708 | 2.0187 | 2.0761 | 1.9784 | 2.0008 | 2.1176 | 2.0033 | 2.0462 | 2.0634 | 2.0038 | 2.0439 | 2.0409 | 1.9769 | 2.0431 | 2.0738 | 1.948 | 2.0316 | 2.0723 | 1.8473 | 2.073 | 2.1026 | 1.8463 | 2.0598 | 2.1067 | 2.0342 | 2.0887 | 2.1306 | 2.0508 | 2.0673 | 2.127 | 2.2111 | 2.2452 | 2.1398 | 2.1764 | 2.1268 | 2.0107 | 2.0755 | 2.116 | 1.9661 | 2.0434 | 2.0719 | 1.8138 | 1.8383 | 2.0678 | 2.095 | 2.0874 | 2.0813 | 1.8344 | 2.1337 | 2.1805 | 1.8366 | 2.1054 | 2.0788 | 2.1591 | 2.1903 | 1.8331 | 2.1167 | 2.1631 | 2.1326 | 2.1797 | 2.193 | 2.093 | 2.1651 | 2.1091 | 2.088 | 2.1634 | 2.2267 | 2.0686 | 2.1536 | 2.1616 | 1.9764 | 2.1392 | 2.2291 | 1.8267 | 1.891 | 2.1003 | 2.1167 | 2.1406 | 2.1818 | 2.0538 | 2.1441 | 2.2017 | 2.0743 | 2.1377 | 2.1721 | 2.0471 | 2.0834 | 2.0968 | 1.8923 | 1.8923 | 1.8712 | 1.8503 | 1.8211 | 1.8095 | 1.8028 | 1.8646 | 1.843 | 1.8677 | 1.9562 | 1.9305 | 2.013 | 1.9315 | 1.8972 | 1.9079 | 1.8462 | 1.9596 | 1.8623 | 1.8877 | 1.9365 | 1.9212 | 2.0074 | 1.8855 | 1.8719 | 1.7265 | 1.7147 | 1.7473 | 1.7743 | 1.7995 | 1.8929 | 1.9437 | 1.9008 | 1.9338 | 1.8769 | 1.8612 | 1.8371 | 1.8954 | 1.9228 | 1.8691 | 1.898 | 1.8497 | 1.9407 | 1.8652 | 1.9405 | 1.7863 | 1.8383 | 1.7982 | 1.9194 | 1.9914 | 1.8721 | 1.9075 | 1.9061 | 1.8282 | 1.8908 | 1.8273 | 1.7603 | 1.8448 | 1.8124 | 1.7863 | 1.7737 | 1.8274 | 1.759 | 1.856 | 1.8489 | 1.5404 | 1.5265 | 1.5281 | 1.4852 | 1.571 | 0.9017 | 0.8985 | 0.8572 | 0.8375 | 0.8598 | 1.9967 | 1.9461 | 1.8693 | 1.8848 | 1.9431 | 1.8913 | 1.882 | 1.9968 | 2.0086 | 2.035 | 1.8616 | 1.9682 | 1.9286 | 1.8394 | 1.9556 | 1.8637 | 1.8784 | 1.9259 | 1.9827 | 1.9818 | 1.9348 | 1.9182 | 1.8443 | 1.8578 | 1.8533 | 1.8512 | 1.8004 | 2.4807 | 2.0598 | 2.0602 | 1.5282 | 1.5667 | 1.5657 | 1.5614 | 1.4909 | 2.0335 | 2.047 | 2.0158 | 1.9724 | 2.0062 | 1.8287 | 1.836 | 1.8609 | 1.8256 | 1.9074 | 1.8996 | 1.9382 | 2.0106 | 1.9732 | 1.9887 | 1.3497 | 1.2654 | 1.3523 | 1.3252 | 1.3077 | 1.6684 | 1.6981 | 1.7039 | 1.6703 | 1.6419 | 1.7529 | 1.7137 | 1.7309 | 1.7819 | 1.894 | 1.5863 | 1.7227 | 1.5454 | 1.5898 | 1.5139 | 1.4638 | 1.1271 | 1.3253 | 1.385 | 0.7265 | 1.96 | 1.8945 | 1.916 | 2.0416 | 1.9019 | 1.9188 | 1.9114 | 1.9103 | 1.939 | 1.9389 | 1.9195 | 1.9925 | 1.9691 | 1.9121 | 2.0471 | 1.8795 | 2.0917 | 1.8776 | 1.8245 | 1.8819 | 1.9491 | 2.0844 | 2.0253 | 1.9448 | 1.9183 | 1.9543 | 1.9648 | 1.9158 | 2.0162 | 1.9566 | 1.9607 | 1.9858 | 1.9666 | 1.9813 | 2.128 | 1.9687 | 1.9586 | 2.0978 | 1.9705 | 1.9448 | 1.9479 | 2.081 | 2.1262 | 1.9734 | 1.9816 | 2.0779 | 1.9876 | 1.9725 | 2.0064 | 2.1003 | 1.9612 | 1.96 | 2.0284 | 2.0474 | 2.079 | 2.089 | 1.949 | 1.9671 | 2.1244 | 1.9591 | 1.9329 | 1.7881 | 2.0056 | 1.9864 | 2.0158 | 2.1673 | 2.1869 | 2.0013 | 2.0002 | 2.162 | 2.1022 | 2.051 | 1.9674 | 1.9715 | 2.0298 | 2.15 | 2.0056 | 1.9669 | 1.9609 | 1.9694 | 2.1458 | 2.0903 | 2.1189 | 1.9843 | 2.0239 | 2.0382 | 2.0458 | 2.0435 | 1.977 | 1.9901 | 2.0034 | 2.0078 | 2.0202 | 1.9968 | 2.0458 | 2.0712 | 2.0069 | 1.7956 | 1.8067 | 1.784 | 1.7981 | 1.7667 | 1.6848 | 1.689 | 1.7029 | 1.6524 | 1.6984 | 1.6892 | 1.7828 | 1.8014 | 1.7752 | 1.7876 | 1.7803 | 1.4409 | 1.3971 | 1.4183 | 1.4284 | 1.417 | 1.9073 | 1.8667 | 1.8713 | 1.8419 | 1.562 | 1.5863 | 1.5601 | 1.6026 | 1.5573 | 1.5817 | 1.6062 | 1.5825 | 1.5546 | 1.5681 | 1.6714 | 1.6673 | 1.6846 | 1.6451 | 1.7067 | 1.6511 | 1.5567 | 1.5297 | 1.4895 | 1.536 | 1.5156 | 1.4864 | 1.4739 | 1.4758 | 1.473 | 1.4817 | 1.4708 | 1.9508 | 1.9971 | 1.934 | 1.9967 | 1.9411 | 1.9002 | 1.878 | 1.8583 | 1.8647 | 1.8467 | 1.7681 | 1.6973 | 1.7433 | 1.7111 | 1.7643 | 1.7022 | 1.7036 | 1.9521 | 1.9974 | 2.0487 | 1.9451 | 2.0012 | 1.734 | 1.7546 | 1.7171 | 1.7591 | 1.7073 | 1.6796 | 1.9452 | 1.9588 | 1.9803 | 1.3524 | 1.3865 | 1.3575 | 1.3322 | 1.332 | 1.3892 | 1.3922 | 1.3594 | 1.9285 | 1.9483 | 1.9488 | 1.9137 | 1.9004 | 1.856 | 1.8551 | 1.8741 | 1.8373 | 1.8616 | 1.8336 | 1.7615 | 1.7106 | 1.5861 | 1.6021 | 1.5956 | 1.6016 | 1.5754 | 1.7233 | 1.7197 | 1.7221 | 1.687 | 1.6503 | 1.6804 | 1.9303 | 1.934 | 1.9157 | 1.9358 | 1.9467 | 2.0363 | 1.976 | 1.9384 | 1.9457 | 1.9079 | 1.9559 | 1.9396 | 1.9426 | 1.9165 | 1.792 | 1.7764 | 1.7556 | 1.8011 | 1.7357 | 1.7436 | 1.44 | 1.4123 | 1.4353 | 1.446 | 1.9596 | 1.9024 | 1.841 | 1.8812 | 1.8394 | 1.9275 | 1.8527 | 1.8862 | 1.9335 | 1.9194 | 1.887 | 1.8132 | 1.8597 | 1.7761 | 1.8048
574 | 1.9984 | 1.9411 | 1.980433 | 1.970967 | 1.944467 | 1.9441 | 1.955867 | 1.8895 | 1.916067 | 1.961433 | 1.906433 | 1.975933 | 1.920033 | 1.937833 | 1.977833 | 1.937733 | 1.9258 | 1.9648 | 1.880167 | 1.991133 | 2.0206 | 1.9124 | 2.003333 | 2.003033 | 2.0656 | 2.160067 | 2.2156 | 2.053667 | 2.098633 | 2.1559 | 2.1485 | 2.166433 | 2.229333 | 2.083967 | 2.1782 | 2.1996 | 2.175533 | 2.282633 | 2.2559 | 2.175467 | 2.1708 | 2.233667 | 2.094633 | 2.1149 | 2.136 | 2.047933 | 2.079333 | 2.096867 | 2.114 | 2.2059 | 2.238833 | 2.102567 | 2.089033 | 2.1431 | 2.177833 | 2.054467 | 2.0821 | 2.112 | 1.870333 | 2.105767 | 2.2105 | 1.989433 | 2.071967 | 2.165733 | 2.220133 | 2.265733 | 2.151 | 2.222167 | 2.227133 | 2.1009 | 2.143733 | 2.191233 | 1.817567 | 1.912633 | 2.1357 | 2.127267 | 2.185433 | 2.0977 | 2.188133 | 2.191833 | 1.9599 | 1.951067 | 1.9834 | 1.975567 | 1.968767 | 1.946667 | 1.8454 | 1.988433 | 2.044833 | 1.9476 | 1.9742 | 2.089933 | 1.972967 | 2.013867 | 2.035733 | 1.974533 | 2.015433 | 2.012367 | 1.9487 | 2.011167 | 2.043267 | 1.918333 | 2.004133 | 2.0427 | 1.8249 | 2.041467 | 2.0694 | 1.820833 | 2.031267 | 2.0743 | 2.002867 | 2.057167 | 2.097867 | 2.0218 | 2.038233 | 2.097 | 2.1737 | 2.210533 | 2.105667 | 2.147267 | 2.098133 | 1.981633 | 2.043967 | 2.083533 | 1.935833 | 2.012867 | 2.041367 | 1.788867 | 1.813233 | 2.0354 | 2.0604 | 2.056333 | 2.048967 | 1.8104 | 2.095567 | 2.144367 | 1.812267 | 2.074733 | 2.048733 | 2.1223 | 2.155967 | 1.808233 | 2.0879 | 2.1303 | 2.0976 | 2.1435 | 2.1566 | 2.063133 | 2.133167 | 2.0785 | 2.057133 | 2.130067 | 2.1897 | 2.0354 | 2.121867 | 2.129333 | 1.946667 | 2.104867 | 2.1951 | 1.8021 | 1.865867 | 2.0711 | 2.0831 | 2.106333 | 2.149267 | 2.0228 | 2.1129 | 2.1703 | 2.0433 | 2.103367 | 2.1425 | 2.0167 | 2.054 | 2.066467 | 1.862767 | 1.863367 | 1.8432 | 1.8233 | 1.793367 | 1.781767 | 1.776267 | 1.8356 | 1.815333 | 1.8403 | 1.9258 | 1.9005 | 1.982333 | 1.9017 | 1.869133 | 1.878567 | 1.818867 | 1.929333 | 1.834033 | 1.8587 | 1.9069 | 1.893 | 1.975733 | 1.858967 | 1.843967 | 1.7033 | 1.6913 | 1.7243 | 1.749167 | 1.774033 | 1.863767 | 1.915367 | 1.872533 | 1.9024 | 1.848433 | 1.832867 | 1.8097 | 1.8656 | 1.894467 | 1.840633 | 1.869733 | 1.823367 | 1.911633 | 1.836933 | 1.912433 | 1.761033 | 1.809833 | 1.772067 | 1.8914 | 1.962667 | 1.8451 | 1.878767 | 1.8763 | 1.800867 | 1.861467 | 1.800967 | 1.735167 | 1.8162 | 1.784067 | 1.760567 | 1.7485 | 1.799467 | 1.731733 | 1.8268 | 1.821433 | 1.516467 | 1.502767 | 1.5049 | 1.461667 | 1.546467 | 0.8735 | 0.8659 | 0.8338667 | 0.8123667 | 0.8342 | 1.967967 | 1.9151 | 1.841433 | 1.859067 | 1.914167 | 1.8617 | 1.855 | 1.9664 | 1.9778 | 2.0022 | 1.833667 | 1.937333 | 1.898733 | 1.812533 | 1.926 | 1.836567 | 1.853 | 1.897567 | 1.9531 | 1.951333 | 1.903 | 1.888067 | 1.8165 | 1.829667 | 1.825433 | 1.8222 | 1.773667 | 2.4483 | 2.028467 | 2.027067 | 1.5066 | 1.5435 | 1.542567 | 1.539067 | 1.4699 | 2.001833 | 2.0154 | 1.986667 | 1.943533 | 1.975467 | 1.802367 | 1.809933 | 1.833167 | 1.798133 | 1.878 | 1.871867 | 1.910133 | 1.977133 | 1.942667 | 1.956967 | 1.329967 | 1.247333 | 1.3319 | 1.306533 | 1.288833 | 1.645067 | 1.6737 | 1.679433 | 1.646433 | 1.6193 | 1.726233 | 1.689233 | 1.7063 | 1.755233 | 1.865133 | 1.564567 | 1.698367 | 1.5236 | 1.568067 | 1.4927 | 1.4394 | 1.117233 | 1.306433 | 1.364667 | 0.7226333 | 1.934133 | 1.868167 | 1.8902 | 2.0144 | 1.875967 | 1.891333 | 1.885533 | 1.884167 | 1.911867 | 1.914033 | 1.8929 | 1.9617 | 1.942033 | 1.886367 | 2.023967 | 1.8541 | 2.0609 | 1.852667 | 1.799433 | 1.855367 | 1.922567 | 2.0532 | 1.995167 | 1.917667 | 1.889567 | 1.926767 | 1.939933 | 1.890667 | 1.987867 | 1.9272 | 1.933433 | 1.959933 | 1.940533 | 1.953367 | 2.099267 | 1.940233 | 1.931133 | 2.066467 | 1.9435 | 1.9186 | 1.920033 | 2.047733 | 2.092467 | 1.9454 | 1.952733 | 2.046633 | 1.963133 | 1.943833 | 1.975933 | 2.072367 | 1.934733 | 1.931667 | 1.994933 | 2.018 | 2.050733 | 2.061733 | 1.919267 | 1.939033 | 2.0908 | 1.930233 | 1.906233 | 1.765167 | 1.979933 | 1.960267 | 1.986333 | 2.134033 | 2.154967 | 1.9731 | 1.9714 | 2.126267 | 2.070933 | 2.0218 | 1.9394 | 1.944167 | 1.9992 | 2.116333 | 1.976533 | 1.938833 | 1.933367 | 1.941867 | 2.1132 | 2.058967 | 2.087033 | 1.957567 | 1.997167 | 2.009933 | 2.015067 | 2.0163 | 1.9498 | 1.963367 | 1.973733 | 1.980333 | 1.992133 | 1.964733 | 2.0172 | 2.0422 | 1.978633 | 1.771 | 1.779367 | 1.758533 | 1.770567 | 1.739233 | 1.661267 | 1.6634 | 1.677633 | 1.628 | 1.671533 | 1.6634 | 1.756133 | 1.773733 | 1.747133 | 1.759267 | 1.7519 | 1.418633 | 1.374567 | 1.394567 | 1.403667 | 1.392933 | 1.880567 | 1.836233 | 1.843633 | 1.814967 | 1.538533 | 1.562167 | 1.5361 | 1.576667 | 1.533367 | 1.5569 | 1.580067 | 1.5561 | 1.528133 | 1.5411 | 1.6456 | 1.6395 | 1.657733 | 1.617433 | 1.679033 | 1.624033 | 1.5313 | 1.503433 | 1.4637 | 1.510733 | 1.490133 | 1.4614 | 1.4487 | 1.4494 | 1.4486 | 1.4563 | 1.444933 | 1.922533 | 1.9687 | 1.904133 | 1.967367 | 1.911167 | 1.872533 | 1.847867 | 1.832033 | 1.834567 | 1.818833 | 1.7429 | 1.679167 | 1.7151 | 1.684633 | 1.735767 | 1.676067 | 1.677733 | 1.924167 | 1.967533 | 2.0153 | 1.914967 | 1.969 | 1.7064 | 1.726267 | 1.689233 | 1.730767 | 1.679367 | 1.6528 | 1.915 | 1.929 | 1.948233 | 1.3298 | 1.3637 | 1.334833 | 1.309467 | 1.3092 | 1.365733 | 1.3686 | 1.336267 | 1.900367 | 1.9173 | 1.919 | 1.8851 | 1.872667 | 1.827667 | 1.8259 | 1.8463 | 1.8099 | 1.832133 | 1.808067 | 1.7359 | 1.685333 | 1.5601 | 1.574433 | 1.568133 | 1.574533 | 1.550333 | 1.697967 | 1.691833 | 1.6959 | 1.661133 | 1.626033 | 1.654333 | 1.8993 | 1.903533 | 1.8857 | 1.9064 | 1.919233 | 2.0069 | 1.9476 | 1.908267 | 1.920433 | 1.881567 | 1.925633 | 1.913333 | 1.915067 | 1.8889 | 1.764667 | 1.7486 | 1.726667 | 1.771633 | 1.707767 | 1.715267 | 1.415467 | 1.3869 | 1.409433 | 1.4202 | 1.9308 | 1.8758 | 1.8144 | 1.856 | 1.812933 | 1.899033 | 1.825767 | 1.856733 | 1.905233 | 1.893533 | 1.8582 | 1.787467 | 1.8305 | 1.750233 | 1.780067
576 | 1.9689 | 1.9114 | 1.9501 | 1.940867 | 1.9156 | 1.917167 | 1.9269 | 1.8628 | 1.888333 | 1.9329 | 1.8794 | 1.948933 | 1.8924 | 1.909633 | 1.9499 | 1.910067 | 1.898333 | 1.9381 | 1.854067 | 1.961767 | 1.9908 | 1.8852 | 1.9746 | 1.975333 | 2.034267 | 2.128133 | 2.1807 | 2.0224 | 2.0665 | 2.124433 | 2.1148 | 2.133767 | 2.195267 | 2.0519 | 2.145167 | 2.168267 | 2.143067 | 2.2486 | 2.220267 | 2.142533 | 2.1386 | 2.2043 | 2.063033 | 2.081133 | 2.1034 | 2.015067 | 2.047233 | 2.0668 | 2.082967 | 2.171233 | 2.204733 | 2.0704 | 2.056067 | 2.108233 | 2.143367 | 2.021433 | 2.047967 | 2.078567 | 1.844667 | 2.0741 | 2.1762 | 1.959367 | 2.040633 | 2.132233 | 2.1844 | 2.2304 | 2.115233 | 2.185933 | 2.192033 | 2.067367 | 2.1109 | 2.157833 | 1.792167 | 1.8859 | 2.1022 | 2.0945 | 2.1505 | 2.063433 | 2.151967 | 2.157467 | 1.9303 | 1.920933 | 1.9531 | 1.944933 | 1.939533 | 1.917967 | 1.820133 | 1.958267 | 2.012 | 1.918033 | 1.945933 | 2.058033 | 1.943 | 1.982933 | 2.006167 | 1.9449 | 1.984933 | 1.9816 | 1.919133 | 1.9795 | 2.011967 | 1.889967 | 1.9743 | 2.0119 | 1.800867 | 2.010433 | 2.036767 | 1.795033 | 2.000933 | 2.0415 | 1.9717 | 2.0249 | 2.0651 | 1.991 | 2.0067 | 2.064967 | 2.1385 | 2.177267 | 2.072233 | 2.114433 | 2.0678 | 1.951267 | 2.011033 | 2.051033 | 1.9064 | 1.982167 | 2.009267 | 1.764133 | 1.788267 | 2.003033 | 2.0272 | 2.023533 | 2.016867 | 1.786067 | 2.060033 | 2.109233 | 1.787633 | 2.042467 | 2.018967 | 2.088033 | 2.121367 | 1.783233 | 2.055967 | 2.097 | 2.064033 | 2.107433 | 2.119933 | 2.031233 | 2.099233 | 2.046967 | 2.0261 | 2.096067 | 2.154 | 2.0044 | 2.088633 | 2.0969 | 1.9179 | 2.070933 | 2.158933 | 1.777533 | 1.8405 | 2.039733 | 2.049967 | 2.0732 | 2.1143 | 1.9923 | 2.079767 | 2.1383 | 2.011733 | 2.07 | 2.109567 | 1.9868 | 2.023033 | 2.034133 | 1.8335 | 1.834767 | 1.814833 | 1.796367 | 1.7656 | 1.754333 | 1.7499 | 1.807467 | 1.787733 | 1.811767 | 1.8949 | 1.871867 | 1.9509 | 1.8725 | 1.841033 | 1.848167 | 1.7909 | 1.898667 | 1.806133 | 1.830133 | 1.8771 | 1.8649 | 1.9455 | 1.831967 | 1.816 | 1.6794 | 1.6677 | 1.701367 | 1.7244 | 1.748633 | 1.835267 | 1.8869 | 1.8449 | 1.8733 | 1.8203 | 1.8043 | 1.782433 | 1.835867 | 1.865767 | 1.812533 | 1.841233 | 1.796833 | 1.8804 | 1.8089 | 1.882833 | 1.734833 | 1.7824 | 1.745167 | 1.863033 | 1.9323 | 1.8167 | 1.850233 | 1.8454 | 1.773333 | 1.832033 | 1.773433 | 1.709333 | 1.787467 | 1.756733 | 1.734367 | 1.7216 | 1.771533 | 1.704033 | 1.7979 | 1.792667 | 1.4915 | 1.478733 | 1.4797 | 1.437467 | 1.520433 | 0.8473667 | 0.8357333 | 0.8116667 | 0.7891 | 0.8106333 | 1.937733 | 1.884733 | 1.813467 | 1.831333 | 1.885567 | 1.833233 | 1.827367 | 1.936133 | 1.946233 | 1.969667 | 1.805367 | 1.9075 | 1.869233 | 1.785467 | 1.8961 | 1.8092 | 1.8256 | 1.868067 | 1.922233 | 1.9198 | 1.872133 | 1.8586 | 1.788333 | 1.800733 | 1.796467 | 1.793233 | 1.7464 | 2.4107 | 1.9983 | 1.994 | 1.483333 | 1.519267 | 1.5194 | 1.515833 | 1.447767 | 1.9698 | 1.983333 | 1.956367 | 1.913967 | 1.9441 | 1.775367 | 1.7834 | 1.805 | 1.769667 | 1.848533 | 1.8427 | 1.880767 | 1.9458 | 1.911633 | 1.925567 | 1.308467 | 1.227767 | 1.310467 | 1.286267 | 1.268633 | 1.619433 | 1.648067 | 1.653733 | 1.6216 | 1.5955 | 1.698467 | 1.664 | 1.681033 | 1.7278 | 1.8352 | 1.540567 | 1.6714 | 1.501133 | 1.544567 | 1.4701 | 1.4167 | 1.107267 | 1.288467 | 1.345467 | 0.7186667 | 1.9075 | 1.842067 | 1.863933 | 1.9851 | 1.8502 | 1.864367 | 1.8592 | 1.856567 | 1.884667 | 1.886633 | 1.8662 | 1.9324 | 1.9147 | 1.860033 | 1.999533 | 1.829067 | 2.031233 | 1.827833 | 1.773967 | 1.828433 | 1.8951 | 2.022933 | 1.966 | 1.890867 | 1.862133 | 1.899267 | 1.9129 | 1.865067 | 1.9602 | 1.8989 | 1.9056 | 1.932533 | 1.913267 | 1.925633 | 2.068767 | 1.911767 | 1.903733 | 2.035467 | 1.9166 | 1.891833 | 1.893033 | 2.0164 | 2.061233 | 1.9178 | 1.925133 | 2.016033 | 1.935967 | 1.916167 | 1.9455 | 2.043433 | 1.907833 | 1.9034 | 1.965 | 1.9887 | 2.022767 | 2.032167 | 1.8912 | 1.911 | 2.057967 | 1.901933 | 1.879733 | 1.743033 | 1.952 | 1.9327 | 1.957233 | 2.1005 | 2.122333 | 1.944367 | 1.943533 | 2.094033 | 2.041167 | 1.9936 | 1.9115 | 1.916767 | 1.971167 | 2.083233 | 1.948333 | 1.9125 | 1.905467 | 1.915067 | 2.081567 | 2.027633 | 2.055233 | 1.9321 | 1.969433 | 1.9822 | 1.9864 | 1.9875 | 1.9219 | 1.9352 | 1.9452 | 1.9516 | 1.962933 | 1.935067 | 1.9888 | 2.013167 | 1.950533 | 1.7427 | 1.749767 | 1.7305 | 1.7417 | 1.710433 | 1.634033 | 1.636033 | 1.649167 | 1.6018 | 1.643433 | 1.635533 | 1.727733 | 1.744367 | 1.716633 | 1.7291 | 1.7219 | 1.3931 | 1.3491 | 1.368367 | 1.376567 | 1.367267 | 1.850933 | 1.805333 | 1.814233 | 1.7857 | 1.512167 | 1.535367 | 1.509367 | 1.549967 | 1.507333 | 1.529267 | 1.551333 | 1.5275 | 1.499667 | 1.512933 | 1.617233 | 1.610133 | 1.628433 | 1.589067 | 1.6498 | 1.5957 | 1.503233 | 1.4748 | 1.435933 | 1.482467 | 1.462633 | 1.434733 | 1.4211 | 1.421067 | 1.421567 | 1.4293 | 1.4166 | 1.8928 | 1.937633 | 1.872767 | 1.937067 | 1.880933 | 1.842067 | 1.8178 | 1.803067 | 1.804433 | 1.7902 | 1.716933 | 1.659767 | 1.685533 | 1.656067 | 1.706167 | 1.6476 | 1.648567 | 1.895267 | 1.935467 | 1.981233 | 1.885067 | 1.937933 | 1.6767 | 1.695467 | 1.659367 | 1.699267 | 1.6497 | 1.6235 | 1.883467 | 1.8982 | 1.913967 | 1.305667 | 1.3387 | 1.310167 | 1.285167 | 1.2852 | 1.339967 | 1.342567 | 1.3112 | 1.870367 | 1.885767 | 1.887767 | 1.855167 | 1.8422 | 1.7986 | 1.795333 | 1.8154 | 1.7806 | 1.801067 | 1.7789 | 1.707433 | 1.657033 | 1.532367 | 1.545467 | 1.539233 | 1.545533 | 1.5221 | 1.669133 | 1.661967 | 1.6659 | 1.6333 | 1.5987 | 1.625733 | 1.8679 | 1.871733 | 1.8557 | 1.875167 | 1.8886 | 1.9748 | 1.916233 | 1.8773 | 1.891567 | 1.852933 | 1.894433 | 1.883733 | 1.885633 | 1.859133 | 1.7345 | 1.7177 | 1.696 | 1.7404 | 1.677533 | 1.684233 | 1.387033 | 1.358333 | 1.3807 | 1.391033 | 1.9007 | 1.846467 | 1.786333 | 1.8272 | 1.7844 | 1.869967 | 1.7973 | 1.827367 | 1.875 | 1.864833 | 1.8285 | 1.758233 | 1.798567 | 1.720833 | 1.750233
578 | 1.9393 | 1.8802 | 1.9197 | 1.9112 | 1.8882 | 1.8897 | 1.8987 | 1.834 | 1.8594 | 1.9053 | 1.8518 | 1.9206 | 1.8644 | 1.8809 | 1.9213 | 1.884 | 1.8712 | 1.9101 | 1.8282 | 1.9317 | 1.96 | 1.8574 | 1.9456 | 1.9462 | 2.003 | 2.0952 | 2.1419 | 1.9932 | 2.0347 | 2.0947 | 2.0814 | 2.0985 | 2.163 | 2.0205 | 2.1113 | 2.138 | 2.114 | 2.2146 | 2.1834 | 2.1112 | 2.1062 | 2.1735 | 2.0321 | 2.0446 | 2.0694 | 1.9828 | 2.0153 | 2.0358 | 2.0525 | 2.1385 | 2.1712 | 2.0384 | 2.0236 | 2.0755 | 2.1085 | 1.9867 | 2.0113 | 2.0477 | 1.82 | 2.0429 | 2.1412 | 1.9295 | 2.0073 | 2.1011 | 2.1538 | 2.1946 | 2.0791 | 2.1496 | 2.1595 | 2.0357 | 2.0785 | 2.1249 | 1.7677 | 1.8581 | 2.068 | 2.0615 | 2.1179 | 2.0305 | 2.1157 | 2.1222 | 1.8997 | 1.8902 | 1.9227 | 1.915 | 1.9088 | 1.8867 | 1.795 | 1.9282 | 1.9776 | 1.8897 | 1.916 | 2.0219 | 1.9134 | 1.9534 | 1.9747 | 1.9149 | 1.9524 | 1.9486 | 1.8882 | 1.9481 | 1.9799 | 1.8629 | 1.9421 | 1.9799 | 1.7752 | 1.9799 | 2.0047 | 1.7689 | 1.9688 | 2.0083 | 1.9407 | 1.9919 | 2.0323 | 1.9584 | 1.9727 | 2.0309 | 2.1055 | 2.1454 | 2.0395 | 2.0779 | 2.0358 | 1.9196 | 1.9767 | 2.0185 | 1.8778 | 1.9513 | 1.9756 | 1.7396 | 1.7634 | 1.9707 | 1.9954 | 1.989 | 1.985 | 1.7614 | 2.0271 | 2.0751 | 1.7627 | 2.0086 | 1.9895 | 2.0563 | 2.0865 | 1.7581 | 2.0209 | 2.0632 | 2.0319 | 2.0715 | 2.083 | 1.9973 | 2.0633 | 2.0145 | 1.9949 | 2.0614 | 2.1196 | 1.9756 | 2.0539 | 2.0643 | 1.8901 | 2.0374 | 2.1206 | 1.753 | 1.8149 | 2.0062 | 2.0173 | 2.0412 | 2.0769 | 1.9623 | 2.0447 | 2.1057 | 1.9796 | 2.0376 | 2.0733 | 1.9574 | 1.9905 | 1.9998 | 1.8045 | 1.8065 | 1.7861 | 1.7695 | 1.7378 | 1.7272 | 1.7237 | 1.7802 | 1.7602 | 1.7821 | 1.8635 | 1.8446 | 1.9187 | 1.8439 | 1.8129 | 1.8167 | 1.7623 | 1.8676 | 1.7786 | 1.802 | 1.8471 | 1.8369 | 1.9167 | 1.8045 | 1.788 | 1.6548 | 1.6439 | 1.6785 | 1.7 | 1.7233 | 1.8074 | 1.8583 | 1.8179 | 1.8465 | 1.7925 | 1.7755 | 1.7553 | 1.8062 | 1.8367 | 1.7848 | 1.8125 | 1.7701 | 1.847 | 1.7811 | 1.8517 | 1.7077 | 1.756 | 1.7175 | 1.8343 | 1.9003 | 1.7869 | 1.8219 | 1.8134 | 1.7456 | 1.8025 | 1.7447 | 1.6828 | 1.7586 | 1.7304 | 1.7077 | 1.693 | 1.7436 | 1.6759 | 1.7693 | 1.7626 | 1.4655 | 1.4544 | 1.4525 | 1.4126 | 1.4929 | 0.8233 | 0.808 | 0.7906 | 0.7677 | 0.7891 | 1.906 | 1.855 | 1.7854 | 1.8016 | 1.8573 | 1.8059 | 1.7991 | 1.906 | 1.9139 | 1.9374 | 1.7767 | 1.8787 | 1.8401 | 1.7582 | 1.8659 | 1.7816 | 1.7962 | 1.8374 | 1.8901 | 1.8872 | 1.8422 | 1.8298 | 1.7598 | 1.771 | 1.7664 | 1.7643 | 1.7186 | 2.3679 | 1.9693 | 1.961 | 1.4584 | 1.494 | 1.4962 | 1.4917 | 1.4245 | 1.9374 | 1.9508 | 1.9249 | 1.8837 | 1.9121 | 1.7477 | 1.7564 | 1.7764 | 1.7402 | 1.819 | 1.8121 | 1.8501 | 1.9166 | 1.8801 | 1.8945 | 1.2852 | 1.2067 | 1.288 | 1.2644 | 1.2471 | 1.5915 | 1.6212 | 1.6268 | 1.5958 | 1.5705 | 1.6696 | 1.638 | 1.6551 | 1.6996 | 1.8042 | 1.5143 | 1.6418 | 1.478 | 1.5193 | 1.4461 | 1.3957 | 1.0972 | 1.2714 | 1.3274 | 0.7146 | 1.8801 | 1.8162 | 1.8372 | 1.9537 | 1.8246 | 1.8379 | 1.8324 | 1.8275 | 1.8574 | 1.8567 | 1.8394 | 1.9046 | 1.8871 | 1.8331 | 1.9738 | 1.8044 | 2.0027 | 1.8031 | 1.7481 | 1.8011 | 1.8667 | 1.9936 | 1.9378 | 1.8644 | 1.836 | 1.8718 | 1.8837 | 1.839 | 1.9332 | 1.8717 | 1.8772 | 1.9036 | 1.8848 | 1.8981 | 2.0365 | 1.8833 | 1.8764 | 2.0048 | 1.8898 | 1.8645 | 1.8669 | 1.987 | 2.0325 | 1.8906 | 1.8988 | 1.9861 | 1.9061 | 1.8895 | 1.9151 | 2.0135 | 1.8805 | 1.8752 | 1.9386 | 1.9595 | 1.9951 | 2.0003 | 1.8648 | 1.883 | 2.0259 | 1.8742 | 1.8534 | 1.7217 | 1.9218 | 1.9037 | 1.9285 | 2.0667 | 2.089 | 1.9151 | 1.9166 | 2.0653 | 2.0129 | 1.9664 | 1.8837 | 1.8893 | 1.9457 | 2.0507 | 1.921 | 1.8879 | 1.8772 | 1.889 | 2.0509 | 1.9963 | 2.0235 | 1.9079 | 1.9407 | 1.955 | 1.9598 | 1.9571 | 1.8933 | 1.9056 | 1.9178 | 1.9216 | 1.9326 | 1.9078 | 1.9606 | 1.9841 | 1.9226 | 1.7107 | 1.7179 | 1.6999 | 1.7115 | 1.6803 | 1.6031 | 1.6069 | 1.6175 | 1.5738 | 1.6141 | 1.6056 | 1.6976 | 1.7133 | 1.6837 | 1.6971 | 1.6903 | 1.3643 | 1.3207 | 1.3397 | 1.3471 | 1.34 | 1.8184 | 1.774 | 1.7831 | 1.7541 | 1.4829 | 1.5059 | 1.4799 | 1.5225 | 1.4792 | 1.4988 | 1.52 | 1.4967 | 1.4692 | 1.4836 | 1.5863 | 1.5792 | 1.5967 | 1.56 | 1.619 | 1.5661 | 1.4725 | 1.4438 | 1.4062 | 1.4512 | 1.4331 | 1.4064 | 1.3911 | 1.3908 | 1.3919 | 1.4007 | 1.3858 | 1.8616 | 1.9039 | 1.8399 | 1.9058 | 1.8504 | 1.8088 | 1.7878 | 1.7714 | 1.7743 | 1.7608 | 1.6902 | 1.6391 | 1.6546 | 1.6254 | 1.6755 | 1.6168 | 1.6161 | 1.8654 | 1.9012 | 1.9465 | 1.8554 | 1.908 | 1.6449 | 1.6622 | 1.6275 | 1.6646 | 1.6183 | 1.5917 | 1.8506 | 1.8664 | 1.8775 | 1.28 | 1.3115 | 1.2835 | 1.2593 | 1.26 | 1.3119 | 1.3141 | 1.2842 | 1.8385 | 1.8537 | 1.8551 | 1.8239 | 1.809 | 1.7688 | 1.7634 | 1.7814 | 1.7494 | 1.7684 | 1.7461 | 1.6761 | 1.6257 | 1.5029 | 1.5152 | 1.5089 | 1.5146 | 1.4907 | 1.6368 | 1.6301 | 1.6321 | 1.6035 | 1.5683 | 1.5946 | 1.8361 | 1.8386 | 1.8257 | 1.8421 | 1.8548 | 1.94 | 1.8819 | 1.8455 | 1.8591 | 1.822 | 1.8623 | 1.8508 | 1.8543 | 1.8272 | 1.7015 | 1.6837 | 1.6636 | 1.7074 | 1.645 | 1.6505 | 1.3547 | 1.3266 | 1.3491 | 1.3585 | 1.8693 | 1.8144 | 1.7568 | 1.7948 | 1.7538 | 1.8403 | 1.7673 | 1.7981 | 1.8428 | 1.8333 | 1.7979 | 1.7255 | 1.7639 | 1.6879 | 1.7153
580 | 1.909967 | 1.851667 | 1.890233 | 1.8822 | 1.86 | 1.860567 | 1.8679 | 1.806133 | 1.8322 | 1.876233 | 1.8254 | 1.891067 | 1.835867 | 1.8525 | 1.891033 | 1.853733 | 1.8442 | 1.879633 | 1.800067 | 1.899767 | 1.928733 | 1.829133 | 1.9182 | 1.917667 | 1.968733 | 2.0584 | 2.111233 | 1.9608 | 2.002433 | 2.059433 | 2.047667 | 2.067033 | 2.129733 | 1.986233 | 2.081033 | 2.100333 | 2.074467 | 2.1798 | 2.148733 | 2.0764 | 2.074467 | 2.1359 | 1.9969 | 2.013133 | 2.036267 | 1.950267 | 1.981833 | 2.000267 | 2.018033 | 2.1019 | 2.1368 | 2.005733 | 1.990067 | 2.040767 | 2.074833 | 1.954033 | 1.9783 | 2.014167 | 1.793733 | 2.0111 | 2.104867 | 1.8999 | 1.977967 | 2.066567 | 2.1162 | 2.160933 | 2.043633 | 2.115933 | 2.127233 | 2.007567 | 2.042967 | 2.089433 | 1.742167 | 1.830633 | 2.034533 | 2.027633 | 2.0821 | 1.9939 | 2.082767 | 2.088733 | 1.8695 | 1.863133 | 1.891433 | 1.884267 | 1.878667 | 1.8565 | 1.7676 | 1.8978 | 1.9486 | 1.859833 | 1.886933 | 1.993033 | 1.8834 | 1.923467 | 1.942033 | 1.883567 | 1.920333 | 1.919133 | 1.855333 | 1.916833 | 1.9471 | 1.8327 | 1.910433 | 1.950233 | 1.746867 | 1.948367 | 1.9711 | 1.7433 | 1.934533 | 1.9765 | 1.9077 | 1.9619 | 1.9981 | 1.924733 | 1.940967 | 1.998167 | 2.074767 | 2.111 | 2.0043 | 2.043967 | 2.003067 | 1.8876 | 1.947967 | 1.9863 | 1.848333 | 1.9179 | 1.944533 | 1.7156 | 1.736933 | 1.9409 | 1.961067 | 1.957 | 1.951267 | 1.735933 | 1.991433 | 2.0443 | 1.7371 | 1.977733 | 1.956433 | 2.0215 | 2.0533 | 1.732167 | 1.986833 | 2.0292 | 1.998033 | 2.038967 | 2.050267 | 1.964167 | 2.030633 | 1.9817 | 1.961967 | 2.029067 | 2.0854 | 1.942733 | 2.019033 | 2.031233 | 1.861633 | 2.004733 | 2.0916 | 1.727533 | 1.788767 | 1.9706 | 1.9851 | 2.005867 | 2.0441 | 1.930633 | 2.012833 | 2.071633 | 1.9478 | 2.003667 | 2.040967 | 1.925 | 1.9575 | 1.967933 | 1.7743 | 1.776033 | 1.7567 | 1.739567 | 1.7092 | 1.6996 | 1.695967 | 1.750867 | 1.732867 | 1.751833 | 1.8343 | 1.8152 | 1.888367 | 1.812633 | 1.781833 | 1.7889 | 1.7361 | 1.8362 | 1.7518 | 1.771 | 1.818033 | 1.807567 | 1.883633 | 1.7769 | 1.76 | 1.631467 | 1.619233 | 1.652567 | 1.676 | 1.6963 | 1.779467 | 1.831167 | 1.7883 | 1.819233 | 1.764433 | 1.7475 | 1.7271 | 1.777 | 1.806633 | 1.7544 | 1.7819 | 1.740967 | 1.817267 | 1.750367 | 1.821767 | 1.680233 | 1.7264 | 1.6893 | 1.801633 | 1.868967 | 1.7583 | 1.7933 | 1.784067 | 1.717333 | 1.7719 | 1.717033 | 1.6556 | 1.7288 | 1.7016 | 1.6781 | 1.664867 | 1.713533 | 1.647567 | 1.738967 | 1.733333 | 1.435433 | 1.4244 | 1.4231 | 1.384267 | 1.461167 | 0.7965667 | 0.78 | 0.7683333 | 0.7457 | 0.7668333 | 1.874667 | 1.8236 | 1.755867 | 1.773267 | 1.825767 | 1.7763 | 1.7695 | 1.872267 | 1.883633 | 1.905267 | 1.747767 | 1.845167 | 1.807233 | 1.728867 | 1.832767 | 1.750933 | 1.765333 | 1.806267 | 1.859633 | 1.854867 | 1.810067 | 1.796933 | 1.728267 | 1.7412 | 1.735867 | 1.7337 | 1.6898 | 2.342367 | 1.9351 | 1.930267 | 1.430733 | 1.465733 | 1.468 | 1.4643 | 1.397633 | 1.903333 | 1.920267 | 1.892567 | 1.851767 | 1.880233 | 1.7181 | 1.727733 | 1.7468 | 1.7128 | 1.7892 | 1.7811 | 1.819567 | 1.883067 | 1.849567 | 1.862833 | 1.256467 | 1.178967 | 1.259867 | 1.236467 | 1.2193 | 1.562567 | 1.593533 | 1.5966 | 1.5662 | 1.5423 | 1.64 | 1.609867 | 1.625833 | 1.671133 | 1.771733 | 1.4843 | 1.6088 | 1.449133 | 1.4885 | 1.4167 | 1.372033 | 1.087067 | 1.253467 | 1.308267 | 0.7106 | 1.8507 | 1.789067 | 1.808467 | 1.925233 | 1.7952 | 1.809833 | 1.804067 | 1.8021 | 1.8296 | 1.830167 | 1.810267 | 1.8734 | 1.8591 | 1.806033 | 1.945267 | 1.776533 | 1.971967 | 1.7745 | 1.722633 | 1.774633 | 1.8387 | 1.9604 | 1.907333 | 1.8374 | 1.808733 | 1.843667 | 1.855367 | 1.810333 | 1.900933 | 1.844367 | 1.848133 | 1.875933 | 1.856867 | 1.869767 | 2.002967 | 1.854367 | 1.846333 | 1.973533 | 1.86 | 1.835833 | 1.8409 | 1.956533 | 1.997767 | 1.861333 | 1.867933 | 1.9561 | 1.877567 | 1.861433 | 1.8893 | 1.980767 | 1.8519 | 1.847 | 1.905133 | 1.931233 | 1.9625 | 1.9699 | 1.8368 | 1.8554 | 1.991233 | 1.8456 | 1.823533 | 1.695633 | 1.893133 | 1.874233 | 1.9019 | 2.0381 | 2.052467 | 1.886567 | 1.886733 | 2.030633 | 1.979433 | 1.936467 | 1.8557 | 1.859233 | 1.9123 | 2.018767 | 1.891933 | 1.8599 | 1.8484 | 1.8582 | 2.019633 | 1.966967 | 1.992633 | 1.874633 | 1.910567 | 1.922267 | 1.929067 | 1.928367 | 1.866367 | 1.875067 | 1.886733 | 1.8918 | 1.903733 | 1.879467 | 1.929867 | 1.952967 | 1.894467 | 1.6759 | 1.6833 | 1.6637 | 1.675033 | 1.6447 | 1.569033 | 1.571367 | 1.582033 | 1.5382 | 1.579033 | 1.570667 | 1.6582 | 1.673833 | 1.6477 | 1.658967 | 1.652567 | 1.330833 | 1.283433 | 1.304433 | 1.308633 | 1.3054 | 1.781667 | 1.7404 | 1.7453 | 1.7197 | 1.448767 | 1.471367 | 1.4461 | 1.487233 | 1.445133 | 1.461333 | 1.482733 | 1.4591 | 1.433467 | 1.445467 | 1.550233 | 1.5442 | 1.5621 | 1.5248 | 1.582533 | 1.531767 | 1.433233 | 1.406733 | 1.370133 | 1.411733 | 1.395367 | 1.3692 | 1.356233 | 1.3542 | 1.3555 | 1.3637 | 1.349667 | 1.8256 | 1.868633 | 1.804767 | 1.868667 | 1.8164 | 1.775533 | 1.753933 | 1.7374 | 1.740433 | 1.7274 | 1.660333 | 1.6199 | 1.6198 | 1.588667 | 1.638167 | 1.5818 | 1.5805 | 1.831267 | 1.8684 | 1.9115 | 1.823533 | 1.876267 | 1.6049 | 1.624267 | 1.590033 | 1.625733 | 1.582367 | 1.5549 | 1.816733 | 1.832 | 1.841433 | 1.247467 | 1.2777 | 1.2495 | 1.227633 | 1.228133 | 1.278967 | 1.2791 | 1.251333 | 1.801967 | 1.815567 | 1.8167 | 1.7879 | 1.772733 | 1.732067 | 1.726667 | 1.744267 | 1.712933 | 1.733667 | 1.710233 | 1.638633 | 1.590033 | 1.466767 | 1.478067 | 1.4713 | 1.477333 | 1.4539 | 1.599133 | 1.5905 | 1.5925 | 1.565567 | 1.531433 | 1.557067 | 1.800633 | 1.8024 | 1.789833 | 1.808967 | 1.818267 | 1.901533 | 1.845033 | 1.810033 | 1.823367 | 1.787333 | 1.8279 | 1.8162 | 1.8193 | 1.793267 | 1.659233 | 1.6439 | 1.624 | 1.664933 | 1.606667 | 1.612233 | 1.3155 | 1.287467 | 1.309167 | 1.317567 | 1.8315 | 1.7806 | 1.723933 | 1.7614 | 1.720867 | 1.8033 | 1.735033 | 1.7663 | 1.809267 | 1.798633 | 1.764433 | 1.6813 | 1.720833 | 1.645433 | 1.6735
582 | 1.8807 | 1.823667 | 1.860567 | 1.852667 | 1.831133 | 1.831333 | 1.8395 | 1.7793 | 1.805533 | 1.8469 | 1.798133 | 1.862133 | 1.808633 | 1.824033 | 1.862333 | 1.824533 | 1.8165 | 1.8506 | 1.773067 | 1.868833 | 1.8971 | 1.8015 | 1.8896 | 1.889033 | 1.935567 | 2.024967 | 2.079067 | 1.928933 | 1.9704 | 2.025467 | 2.014433 | 2.033967 | 2.096367 | 1.9515 | 2.0473 | 2.065167 | 2.039833 | 2.1451 | 2.115267 | 2.041833 | 2.040167 | 2.100333 | 1.9638 | 1.981867 | 2.003567 | 1.917733 | 1.948833 | 1.966133 | 1.9846 | 2.066967 | 2.102267 | 1.973467 | 1.9568 | 2.0061 | 2.041267 | 1.9225 | 1.9458 | 1.9814 | 1.7676 | 1.9786 | 2.069567 | 1.871667 | 1.947567 | 2.0323 | 2.080633 | 2.126733 | 2.010267 | 2.0817 | 2.092933 | 1.975767 | 2.009267 | 2.054733 | 1.717833 | 1.804133 | 2.002067 | 1.993233 | 2.047633 | 1.960333 | 2.0501 | 2.054967 | 1.8402 | 1.8352 | 1.861967 | 1.854733 | 1.849333 | 1.8272 | 1.741533 | 1.868233 | 1.919067 | 1.831 | 1.859133 | 1.962267 | 1.853033 | 1.893367 | 1.9121 | 1.853967 | 1.8892 | 1.889067 | 1.824867 | 1.886467 | 1.916233 | 1.803567 | 1.880233 | 1.9194 | 1.7206 | 1.9169 | 1.939267 | 1.717967 | 1.903133 | 1.944967 | 1.875733 | 1.930833 | 1.9655 | 1.892867 | 1.9096 | 1.965667 | 2.042667 | 2.077967 | 1.970867 | 2.0103 | 1.969533 | 1.856367 | 1.917833 | 1.954433 | 1.819133 | 1.885367 | 1.913733 | 1.691167 | 1.7117 | 1.9104 | 1.927433 | 1.924767 | 1.9175 | 1.711533 | 1.959667 | 2.010867 | 1.711567 | 1.946167 | 1.925033 | 1.9892 | 2.019967 | 1.707 | 1.9536 | 1.9951 | 1.966733 | 2.0077 | 2.0176 | 1.9318 | 1.9974 | 1.9481 | 1.930867 | 1.998267 | 2.050867 | 1.911 | 1.985633 | 1.996967 | 1.8336 | 1.973267 | 2.0582 | 1.702533 | 1.7627 | 1.936533 | 1.953733 | 1.973967 | 2.0113 | 1.8994 | 1.980233 | 2.036767 | 1.916567 | 1.9718 | 2.008433 | 1.893767 | 1.9253 | 1.934967 | 1.745167 | 1.7473 | 1.727967 | 1.7114 | 1.6813 | 1.672467 | 1.668667 | 1.722233 | 1.704567 | 1.7229 | 1.805167 | 1.786167 | 1.857567 | 1.782367 | 1.752467 | 1.7607 | 1.709333 | 1.805967 | 1.724533 | 1.741467 | 1.789867 | 1.779033 | 1.851467 | 1.7492 | 1.7321 | 1.6081 | 1.595333 | 1.6279 | 1.652067 | 1.6705 | 1.7519 | 1.803567 | 1.760067 | 1.791867 | 1.737033 | 1.719933 | 1.699733 | 1.747467 | 1.777033 | 1.726767 | 1.7516 | 1.711767 | 1.7872 | 1.720567 | 1.790567 | 1.6526 | 1.6971 | 1.660933 | 1.770867 | 1.837667 | 1.7295 | 1.7635 | 1.754467 | 1.689233 | 1.7412 | 1.687967 | 1.627533 | 1.699167 | 1.6735 | 1.649533 | 1.6361 | 1.683 | 1.619033 | 1.707867 | 1.702967 | 1.404067 | 1.393767 | 1.391733 | 1.354967 | 1.4285 | 0.7683667 | 0.7508 | 0.7449667 | 0.7227667 | 0.7437 | 1.8432 | 1.792467 | 1.7276 | 1.743767 | 1.795533 | 1.747367 | 1.740933 | 1.840833 | 1.852333 | 1.8729 | 1.719233 | 1.814033 | 1.775533 | 1.7001 | 1.801333 | 1.722067 | 1.736067 | 1.776267 | 1.8281 | 1.8231 | 1.779633 | 1.7662 | 1.6985 | 1.711067 | 1.705833 | 1.704 | 1.661967 | 2.311667 | 1.902333 | 1.899033 | 1.402567 | 1.436467 | 1.440867 | 1.4372 | 1.3714 | 1.871967 | 1.888567 | 1.861033 | 1.819967 | 1.848333 | 1.690067 | 1.6993 | 1.7178 | 1.685267 | 1.759533 | 1.751467 | 1.7888 | 1.850633 | 1.817833 | 1.8314 | 1.226033 | 1.1501 | 1.2294 | 1.206567 | 1.189667 | 1.5339 | 1.564633 | 1.566467 | 1.536433 | 1.513633 | 1.611333 | 1.5814 | 1.596967 | 1.6419 | 1.740567 | 1.4546 | 1.575733 | 1.419767 | 1.4576 | 1.387333 | 1.348467 | 1.075967 | 1.2344 | 1.288167 | 0.7064667 | 1.822867 | 1.762733 | 1.782067 | 1.8969 | 1.7682 | 1.7832 | 1.7774 | 1.775533 | 1.802167 | 1.8032 | 1.7839 | 1.844833 | 1.8312 | 1.7796 | 1.919867 | 1.7503 | 1.942767 | 1.747333 | 1.697433 | 1.748933 | 1.8113 | 1.929567 | 1.878233 | 1.810333 | 1.7817 | 1.816967 | 1.8278 | 1.783867 | 1.871433 | 1.816733 | 1.821267 | 1.848267 | 1.829967 | 1.8417 | 1.970867 | 1.826533 | 1.818767 | 1.942233 | 1.832133 | 1.808433 | 1.8137 | 1.926233 | 1.965367 | 1.832867 | 1.840233 | 1.926767 | 1.850733 | 1.8337 | 1.862967 | 1.9503 | 1.8241 | 1.819333 | 1.875467 | 1.902933 | 1.933367 | 1.940533 | 1.809167 | 1.827933 | 1.959067 | 1.818267 | 1.7953 | 1.672167 | 1.864967 | 1.845233 | 1.873733 | 2.0082 | 2.018167 | 1.859167 | 1.858233 | 1.999367 | 1.948967 | 1.907833 | 1.828133 | 1.831367 | 1.882033 | 1.987933 | 1.863467 | 1.832067 | 1.820967 | 1.829933 | 1.9901 | 1.9382 | 1.9615 | 1.845033 | 1.882067 | 1.892867 | 1.9011 | 1.901467 | 1.838967 | 1.845967 | 1.858267 | 1.863967 | 1.876567 | 1.8519 | 1.899967 | 1.923433 | 1.867367 | 1.638267 | 1.6462 | 1.625967 | 1.636867 | 1.607233 | 1.5328 | 1.5348 | 1.545533 | 1.502167 | 1.542867 | 1.534667 | 1.618733 | 1.633867 | 1.609733 | 1.619833 | 1.6133 | 1.294167 | 1.244333 | 1.266933 | 1.267733 | 1.2691 | 1.744067 | 1.7046 | 1.708333 | 1.684 | 1.413133 | 1.435033 | 1.410467 | 1.450267 | 1.409267 | 1.423 | 1.4445 | 1.420567 | 1.396367 | 1.4076 | 1.5139 | 1.508433 | 1.526133 | 1.489067 | 1.545567 | 1.496067 | 1.392333 | 1.3672 | 1.3318 | 1.371033 | 1.3564 | 1.331367 | 1.319 | 1.316667 | 1.318067 | 1.3257 | 1.312533 | 1.7906 | 1.8328 | 1.7703 | 1.8332 | 1.781833 | 1.743033 | 1.72 | 1.7032 | 1.705933 | 1.693967 | 1.629567 | 1.6001 | 1.5835 | 1.553633 | 1.601233 | 1.5465 | 1.5454 | 1.7985 | 1.835 | 1.876267 | 1.791767 | 1.843567 | 1.5651 | 1.585633 | 1.5532 | 1.586233 | 1.545033 | 1.518667 | 1.782733 | 1.798033 | 1.807833 | 1.212733 | 1.2427 | 1.214 | 1.1936 | 1.194533 | 1.243067 | 1.242167 | 1.215967 | 1.7643 | 1.777733 | 1.7787 | 1.751333 | 1.736833 | 1.695567 | 1.690667 | 1.708167 | 1.676867 | 1.698533 | 1.674167 | 1.599967 | 1.553267 | 1.4281 | 1.439667 | 1.433367 | 1.439267 | 1.4165 | 1.5593 | 1.550733 | 1.552533 | 1.5271 | 1.493933 | 1.518967 | 1.765933 | 1.767733 | 1.7546 | 1.774667 | 1.7822 | 1.862033 | 1.807933 | 1.773633 | 1.7884 | 1.7526 | 1.793 | 1.782033 | 1.7844 | 1.759967 | 1.6164 | 1.603 | 1.583767 | 1.6228 | 1.567633 | 1.5734 | 1.274167 | 1.247467 | 1.267967 | 1.275833 | 1.794333 | 1.7464 | 1.6912 | 1.727233 | 1.687767 | 1.768667 | 1.7025 | 1.733767 | 1.775267 | 1.7645 | 1.7317 | 1.6369 | 1.675733 | 1.602567 | 1.630133
584 | 1.8515 | 1.7962 | 1.8307 | 1.8226 | 1.8016 | 1.802 | 1.8135 | 1.7535 | 1.7794 | 1.8173 | 1.77 | 1.8338 | 1.7827 | 1.7955 | 1.8352 | 1.7964 | 1.7881 | 1.823 | 1.7472 | 1.8389 | 1.8651 | 1.7745 | 1.8598 | 1.8603 | 1.9035 | 1.9949 | 2.0454 | 1.8976 | 1.9386 | 1.9928 | 1.9817 | 1.9993 | 2.0629 | 1.9163 | 2.0101 | 2.0325 | 2.0101 | 2.1105 | 2.083 | 2.0075 | 2.0033 | 2.0668 | 1.9328 | 1.9508 | 1.9713 | 1.8852 | 1.9163 | 1.9334 | 1.9522 | 2.0337 | 2.0676 | 1.9416 | 1.9238 | 1.9715 | 2.0078 | 1.8921 | 1.9138 | 1.9494 | 1.7416 | 1.9454 | 2.0353 | 1.8448 | 1.9161 | 1.9983 | 2.0471 | 2.092 | 1.979 | 2.0469 | 2.0566 | 1.9403 | 1.9774 | 2.0208 | 1.6947 | 1.7786 | 1.9706 | 1.9583 | 2.0145 | 1.9298 | 2.0177 | 2.0209 | 1.8118 | 1.8064 | 1.8343 | 1.8264 | 1.8208 | 1.7988 | 1.7168 | 1.8395 | 1.889 | 1.8032 | 1.8326 | 1.9296 | 1.8223 | 1.8631 | 1.8849 | 1.8261 | 1.859 | 1.8584 | 1.7968 | 1.857 | 1.8873 | 1.7755 | 1.8515 | 1.8874 | 1.6964 | 1.8855 | 1.9092 | 1.6929 | 1.8746 | 1.9137 | 1.8448 | 1.8987 | 1.9345 | 1.8628 | 1.8786 | 1.9334 | 2.0092 | 2.0463 | 1.9392 | 1.9769 | 1.9352 | 1.8259 | 1.8863 | 1.9229 | 1.7902 | 1.8537 | 1.8832 | 1.6663 | 1.6877 | 1.8792 | 1.8945 | 1.8923 | 1.8837 | 1.6882 | 1.9318 | 1.9748 | 1.6861 | 1.9139 | 1.8953 | 1.9594 | 1.9865 | 1.6826 | 1.9212 | 1.9609 | 1.938 | 1.9777 | 1.985 | 1.9002 | 1.9636 | 1.9137 | 1.9016 | 1.969 | 2.016 | 1.8804 | 1.9537 | 1.9615 | 1.806 | 1.943 | 2.0204 | 1.678 | 1.7367 | 1.904 | 1.9232 | 1.9455 | 1.9785 | 1.8686 | 1.9469 | 2.0011 | 1.8859 | 1.942 | 1.9757 | 1.8637 | 1.8939 | 1.9009 | 1.7171 | 1.7203 | 1.6999 | 1.685 | 1.6541 | 1.6458 | 1.6418 | 1.6943 | 1.6753 | 1.6953 | 1.7761 | 1.7575 | 1.8263 | 1.7531 | 1.7248 | 1.7321 | 1.682 | 1.7769 | 1.6968 | 1.7134 | 1.7626 | 1.7513 | 1.8202 | 1.7214 | 1.7043 | 1.5847 | 1.5722 | 1.6045 | 1.6282 | 1.6459 | 1.7247 | 1.7755 | 1.7332 | 1.7644 | 1.7103 | 1.6928 | 1.6732 | 1.7176 | 1.7479 | 1.7019 | 1.7216 | 1.6825 | 1.7568 | 1.6917 | 1.7581 | 1.6248 | 1.6681 | 1.6324 | 1.742 | 1.8064 | 1.7005 | 1.7325 | 1.7246 | 1.6613 | 1.7104 | 1.6575 | 1.5986 | 1.6697 | 1.6461 | 1.622 | 1.6067 | 1.652 | 1.5903 | 1.676 | 1.6715 | 1.3714 | 1.3625 | 1.3584 | 1.3247 | 1.3949 | 0.7387 | 0.7204 | 0.7205 | 0.6989 | 0.7197 | 1.8116 | 1.7616 | 1.7006 | 1.7131 | 1.7666 | 1.7191 | 1.7134 | 1.8117 | 1.82 | 1.8403 | 1.6911 | 1.7853 | 1.745 | 1.6719 | 1.7716 | 1.695 | 1.7084 | 1.7474 | 1.7955 | 1.7919 | 1.7509 | 1.7376 | 1.6705 | 1.6806 | 1.6763 | 1.6752 | 1.6351 | 2.2758 | 1.871 | 1.8673 | 1.3739 | 1.4062 | 1.4148 | 1.4104 | 1.3458 | 1.8433 | 1.8557 | 1.8303 | 1.7883 | 1.8164 | 1.6636 | 1.6711 | 1.6894 | 1.6576 | 1.73 | 1.7232 | 1.7578 | 1.8193 | 1.7849 | 1.8002 | 1.1939 | 1.1201 | 1.1966 | 1.1747 | 1.1582 | 1.5055 | 1.5345 | 1.5364 | 1.5065 | 1.4845 | 1.5836 | 1.5526 | 1.5685 | 1.6119 | 1.7107 | 1.4252 | 1.5426 | 1.3899 | 1.4266 | 1.358 | 1.325 | 1.0639 | 1.2142 | 1.2671 | 0.7022 | 1.7966 | 1.7372 | 1.758 | 1.8687 | 1.7436 | 1.758 | 1.7524 | 1.7478 | 1.7751 | 1.7758 | 1.7603 | 1.8189 | 1.8034 | 1.7538 | 1.8976 | 1.7257 | 1.9151 | 1.7216 | 1.6725 | 1.724 | 1.7845 | 1.9011 | 1.8505 | 1.7832 | 1.7549 | 1.7917 | 1.801 | 1.7596 | 1.8447 | 1.7888 | 1.7966 | 1.8206 | 1.8041 | 1.8139 | 1.9402 | 1.7998 | 1.7937 | 1.9109 | 1.8062 | 1.7823 | 1.7853 | 1.8961 | 1.9353 | 1.8052 | 1.8157 | 1.8981 | 1.8256 | 1.8063 | 1.8361 | 1.9221 | 1.7971 | 1.7922 | 1.8496 | 1.8746 | 1.9077 | 1.9122 | 1.7819 | 1.8006 | 1.9294 | 1.7922 | 1.7687 | 1.6513 | 1.8373 | 1.8167 | 1.844 | 1.977 | 1.9861 | 1.8329 | 1.8311 | 1.9715 | 1.9215 | 1.8805 | 1.801 | 1.8057 | 1.8549 | 1.9582 | 1.8356 | 1.8044 | 1.7949 | 1.8042 | 1.9623 | 1.91 | 1.9301 | 1.8191 | 1.8552 | 1.8668 | 1.8759 | 1.8764 | 1.8111 | 1.8183 | 1.8324 | 1.8381 | 1.8511 | 1.8251 | 1.8709 | 1.8955 | 1.8413 | 1.5978 | 1.6066 | 1.5867 | 1.597 | 1.5679 | 1.4944 | 1.4972 | 1.508 | 1.4657 | 1.5056 | 1.4976 | 1.5792 | 1.5934 | 1.5698 | 1.5797 | 1.5725 | 1.2543 | 1.2034 | 1.2272 | 1.2244 | 1.2311 | 1.7056 | 1.6666 | 1.6722 | 1.647 | 1.376 | 1.3969 | 1.373 | 1.4116 | 1.3716 | 1.3838 | 1.4053 | 1.3811 | 1.3579 | 1.37 | 1.4773 | 1.4719 | 1.4888 | 1.4528 | 1.5081 | 1.459 | 1.3498 | 1.3252 | 1.2912 | 1.3291 | 1.3162 | 1.2929 | 1.2794 | 1.2782 | 1.2796 | 1.2867 | 1.2744 | 1.7566 | 1.7964 | 1.7365 | 1.7994 | 1.7467 | 1.7113 | 1.686 | 1.6688 | 1.6708 | 1.6605 | 1.5979 | 1.5797 | 1.5457 | 1.5203 | 1.5647 | 1.5109 | 1.5108 | 1.7671 | 1.801 | 1.8408 | 1.7601 | 1.8099 | 1.5255 | 1.5463 | 1.517 | 1.5461 | 1.5063 | 1.483 | 1.7486 | 1.7645 | 1.7767 | 1.1758 | 1.2065 | 1.177 | 1.1572 | 1.1592 | 1.2042 | 1.2033 | 1.1781 | 1.7255 | 1.7402 | 1.7411 | 1.7142 | 1.7013 | 1.6593 | 1.6554 | 1.6731 | 1.6412 | 1.663 | 1.6379 | 1.5601 | 1.5154 | 1.3869 | 1.4 | 1.3951 | 1.4004 | 1.3785 | 1.5173 | 1.5108 | 1.5122 | 1.4881 | 1.4558 | 1.4803 | 1.732 | 1.7346 | 1.72 | 1.7392 | 1.7466 | 1.8215 | 1.7706 | 1.7363 | 1.7542 | 1.7178 | 1.7576 | 1.7483 | 1.7496 | 1.7273 | 1.573 | 1.561 | 1.5429 | 1.581 | 1.5279 | 1.534 | 1.2307 | 1.2066 | 1.2255 | 1.2333 | 1.7578 | 1.7118 | 1.6586 | 1.6923 | 1.6545 | 1.7364 | 1.6697 | 1.7005 | 1.7408 | 1.7309 | 1.6997 | 1.5923 | 1.6286 | 1.5593 | 1.5852
586 | 1.824033 | 1.771467 | 1.804433 | 1.7972 | 1.775467 | 1.777933 | 1.7869 | 1.729633 | 1.753533 | 1.792167 | 1.745933 | 1.8052 | 1.756633 | 1.771967 | 1.808133 | 1.772533 | 1.763567 | 1.7968 | 1.722133 | 1.811967 | 1.838033 | 1.750233 | 1.8334 | 1.8331 | 1.8751 | 1.9643 | 2.014333 | 1.869133 | 1.908533 | 1.962733 | 1.947167 | 1.9695 | 2.029367 | 1.8883 | 1.980167 | 2.0013 | 1.9777 | 2.078833 | 2.050533 | 1.9767 | 1.973233 | 2.035067 | 1.9018 | 1.922133 | 1.939767 | 1.856667 | 1.887367 | 1.902933 | 1.924067 | 2.003033 | 2.036533 | 1.914467 | 1.892733 | 1.941367 | 1.980267 | 1.8627 | 1.884733 | 1.9184 | 1.718333 | 1.917933 | 2.008367 | 1.818867 | 1.888833 | 1.9681 | 2.0165 | 2.061067 | 1.947667 | 2.015233 | 2.0262 | 1.911433 | 1.949067 | 1.994133 | 1.671633 | 1.7538 | 1.939533 | 1.929567 | 1.985433 | 1.9002 | 1.983967 | 1.9895 | 1.7856 | 1.781133 | 1.807433 | 1.800867 | 1.794467 | 1.774067 | 1.694733 | 1.812433 | 1.8604 | 1.7786 | 1.805267 | 1.902133 | 1.7969 | 1.8339 | 1.857033 | 1.800367 | 1.831067 | 1.831467 | 1.770333 | 1.827933 | 1.858633 | 1.750033 | 1.8235 | 1.859133 | 1.674667 | 1.858033 | 1.8788 | 1.671567 | 1.847067 | 1.8851 | 1.817667 | 1.868433 | 1.9071 | 1.834 | 1.850067 | 1.9036 | 1.9778 | 2.014567 | 1.911133 | 1.946433 | 1.9066 | 1.7989 | 1.856967 | 1.893767 | 1.7648 | 1.827367 | 1.854667 | 1.643967 | 1.6649 | 1.850867 | 1.867833 | 1.863167 | 1.855433 | 1.665533 | 1.898933 | 1.944933 | 1.665767 | 1.883433 | 1.8665 | 1.926667 | 1.956233 | 1.661467 | 1.891 | 1.932633 | 1.906133 | 1.9445 | 1.954733 | 1.872467 | 1.933267 | 1.886033 | 1.872467 | 1.936067 | 1.985533 | 1.854867 | 1.9237 | 1.930633 | 1.780933 | 1.911733 | 1.990533 | 1.6556 | 1.712767 | 1.875867 | 1.8918 | 1.910633 | 1.947767 | 1.842867 | 1.9173 | 1.971167 | 1.856967 | 1.908933 | 1.944633 | 1.838633 | 1.866433 | 1.871367 | 1.690433 | 1.6935 | 1.673833 | 1.6574 | 1.629433 | 1.620067 | 1.617333 | 1.668433 | 1.649967 | 1.668167 | 1.748033 | 1.732767 | 1.796633 | 1.725433 | 1.698467 | 1.704767 | 1.656333 | 1.7481 | 1.6714 | 1.6872 | 1.734867 | 1.724433 | 1.791133 | 1.6958 | 1.6781 | 1.563633 | 1.549667 | 1.5835 | 1.604667 | 1.6219 | 1.7003 | 1.749633 | 1.708267 | 1.7388 | 1.6847 | 1.666933 | 1.648267 | 1.6932 | 1.7203 | 1.674967 | 1.694933 | 1.657433 | 1.728867 | 1.666833 | 1.730433 | 1.599267 | 1.641567 | 1.608 | 1.7148 | 1.779333 | 1.671833 | 1.7061 | 1.698667 | 1.635367 | 1.683933 | 1.630367 | 1.574 | 1.643367 | 1.619367 | 1.5968 | 1.580567 | 1.624333 | 1.5647 | 1.649333 | 1.6463 | 1.338467 | 1.332367 | 1.328733 | 1.295833 | 1.362567 | 0.7081667 | 0.6888 | 0.6944333 | 0.6745 | 0.6935667 | 1.782067 | 1.734133 | 1.674267 | 1.687833 | 1.740533 | 1.693633 | 1.686 | 1.781767 | 1.790733 | 1.813167 | 1.665167 | 1.7571 | 1.716267 | 1.646633 | 1.744533 | 1.669467 | 1.681867 | 1.718867 | 1.767767 | 1.764167 | 1.723367 | 1.709333 | 1.6427 | 1.655333 | 1.6501 | 1.649333 | 1.608967 | 2.243333 | 1.843067 | 1.8397 | 1.346167 | 1.3788 | 1.388867 | 1.3848 | 1.319133 | 1.8131 | 1.8279 | 1.802033 | 1.761233 | 1.788333 | 1.637 | 1.646567 | 1.6628 | 1.631933 | 1.7028 | 1.695733 | 1.731533 | 1.7909 | 1.7561 | 1.7726 | 1.161033 | 1.090233 | 1.164733 | 1.1431 | 1.125733 | 1.4783 | 1.507167 | 1.508067 | 1.479967 | 1.458167 | 1.556267 | 1.5274 | 1.5429 | 1.585367 | 1.6817 | 1.395733 | 1.511933 | 1.361967 | 1.399133 | 1.330667 | 1.2992 | 1.0507 | 1.193933 | 1.244833 | 0.6970667 | 1.771 | 1.712667 | 1.733533 | 1.841367 | 1.7204 | 1.733533 | 1.7268 | 1.723733 | 1.7507 | 1.751533 | 1.7353 | 1.792767 | 1.779 | 1.729333 | 1.874267 | 1.702433 | 1.888433 | 1.697533 | 1.650033 | 1.6992 | 1.758833 | 1.8715 | 1.822967 | 1.757867 | 1.7319 | 1.766967 | 1.7778 | 1.7352 | 1.819367 | 1.764733 | 1.770867 | 1.7962 | 1.778633 | 1.789633 | 1.909667 | 1.774333 | 1.769033 | 1.884767 | 1.780867 | 1.757767 | 1.760433 | 1.868567 | 1.907633 | 1.7822 | 1.7887 | 1.870033 | 1.799067 | 1.7803 | 1.8095 | 1.894567 | 1.771767 | 1.767733 | 1.823133 | 1.847467 | 1.881233 | 1.8856 | 1.757567 | 1.774467 | 1.899533 | 1.767267 | 1.7451 | 1.628967 | 1.8123 | 1.793833 | 1.818533 | 1.946333 | 1.956633 | 1.8069 | 1.8075 | 1.940967 | 1.8941 | 1.853233 | 1.774467 | 1.780567 | 1.828967 | 1.927267 | 1.81 | 1.778 | 1.770967 | 1.779533 | 1.9293 | 1.8822 | 1.9037 | 1.794833 | 1.8304 | 1.842067 | 1.8481 | 1.849933 | 1.788433 | 1.794033 | 1.804867 | 1.8103 | 1.824167 | 1.799233 | 1.845167 | 1.868567 | 1.8141 | 1.5618 | 1.570867 | 1.5499 | 1.5606 | 1.5319 | 1.460733 | 1.4618 | 1.473333 | 1.431367 | 1.470067 | 1.461867 | 1.5404 | 1.557333 | 1.533133 | 1.5409 | 1.535367 | 1.2167 | 1.162533 | 1.189733 | 1.183533 | 1.192767 | 1.671 | 1.6344 | 1.638533 | 1.6142 | 1.339933 | 1.361767 | 1.3372 | 1.375867 | 1.3372 | 1.346333 | 1.367767 | 1.343967 | 1.321167 | 1.3326 | 1.444033 | 1.4387 | 1.456267 | 1.419067 | 1.4743 | 1.4274 | 1.309333 | 1.285667 | 1.253133 | 1.289567 | 1.277467 | 1.256167 | 1.243667 | 1.242467 | 1.244333 | 1.250367 | 1.238133 | 1.724267 | 1.764733 | 1.704633 | 1.7648 | 1.7165 | 1.679967 | 1.654733 | 1.638667 | 1.641533 | 1.628833 | 1.5697 | 1.5573 | 1.5119 | 1.4867 | 1.5293 | 1.476567 | 1.4774 | 1.737167 | 1.770867 | 1.808533 | 1.7305 | 1.7787 | 1.490433 | 1.5117 | 1.482933 | 1.5083 | 1.472633 | 1.449333 | 1.719933 | 1.734233 | 1.7459 | 1.1396 | 1.170833 | 1.140867 | 1.123867 | 1.124733 | 1.165733 | 1.1661 | 1.142233 | 1.690367 | 1.7048 | 1.705633 | 1.680533 | 1.6663 | 1.6249 | 1.621467 | 1.639033 | 1.6072 | 1.628533 | 1.6051 | 1.524167 | 1.478933 | 1.349167 | 1.3632 | 1.3569 | 1.362667 | 1.340233 | 1.478367 | 1.4718 | 1.474267 | 1.4517 | 1.419333 | 1.442367 | 1.699333 | 1.7012 | 1.689467 | 1.7072 | 1.7144 | 1.786567 | 1.735133 | 1.7029 | 1.722067 | 1.687 | 1.725267 | 1.7171 | 1.717933 | 1.694633 | 1.534133 | 1.522533 | 1.505367 | 1.5432 | 1.490167 | 1.4976 | 1.189833 | 1.1668 | 1.1865 | 1.192967 | 1.7248 | 1.679733 | 1.627467 | 1.6597 | 1.622633 | 1.704667 | 1.6411 | 1.6699 | 1.710067 | 1.7019 | 1.669767 | 1.550167 | 1.5854 | 1.517967 | 1.543467
588 | 1.7978 | 1.7461 | 1.7793 | 1.7719 | 1.750033 | 1.7533 | 1.761333 | 1.705733 | 1.7294 | 1.7672 | 1.722233 | 1.779233 | 1.7325 | 1.747733 | 1.782133 | 1.748367 | 1.739367 | 1.770567 | 1.699 | 1.785067 | 1.811967 | 1.726667 | 1.8074 | 1.8069 | 1.847 | 1.9343 | 1.984433 | 1.841067 | 1.8794 | 1.933033 | 1.916767 | 1.940233 | 1.9998 | 1.860467 | 1.9504 | 1.970533 | 1.946967 | 2.0474 | 2.02 | 1.946633 | 1.944167 | 2.0042 | 1.873133 | 1.893033 | 1.9109 | 1.828633 | 1.858967 | 1.873367 | 1.896033 | 1.973 | 2.006267 | 1.8887 | 1.8639 | 1.911867 | 1.9515 | 1.834133 | 1.8569 | 1.8895 | 1.695667 | 1.890533 | 1.9799 | 1.794467 | 1.8622 | 1.938733 | 1.986167 | 2.031133 | 1.918033 | 1.9855 | 1.996633 | 1.883033 | 1.9198 | 1.965 | 1.649933 | 1.731 | 1.9101 | 1.900867 | 1.955633 | 1.872733 | 1.9545 | 1.959567 | 1.7604 | 1.755967 | 1.780433 | 1.7752 | 1.769267 | 1.749833 | 1.6729 | 1.786167 | 1.832867 | 1.753933 | 1.779567 | 1.875667 | 1.7723 | 1.806933 | 1.829133 | 1.7754 | 1.804167 | 1.805367 | 1.744267 | 1.800767 | 1.831133 | 1.724633 | 1.796367 | 1.832467 | 1.652833 | 1.8308 | 1.849767 | 1.650233 | 1.820367 | 1.857933 | 1.791233 | 1.840333 | 1.878633 | 1.805967 | 1.8226 | 1.874833 | 1.947833 | 1.984233 | 1.883133 | 1.9172 | 1.8791 | 1.7726 | 1.828667 | 1.864433 | 1.739733 | 1.800567 | 1.827167 | 1.622133 | 1.642833 | 1.823933 | 1.840233 | 1.835067 | 1.827867 | 1.643467 | 1.8686 | 1.915733 | 1.6443 | 1.8544 | 1.839433 | 1.895967 | 1.9265 | 1.6404 | 1.862 | 1.903167 | 1.8756 | 1.9143 | 1.925333 | 1.843433 | 1.904467 | 1.858667 | 1.844333 | 1.905 | 1.955867 | 1.8287 | 1.894067 | 1.9019 | 1.756167 | 1.882167 | 1.962233 | 1.6342 | 1.689567 | 1.848367 | 1.8621 | 1.8803 | 1.917767 | 1.817167 | 1.8885 | 1.942167 | 1.8287 | 1.879267 | 1.9155 | 1.811967 | 1.8393 | 1.842767 | 1.664667 | 1.667333 | 1.6484 | 1.631667 | 1.605067 | 1.5959 | 1.592933 | 1.6431 | 1.624967 | 1.6426 | 1.7224 | 1.707067 | 1.768867 | 1.699233 | 1.6731 | 1.678533 | 1.631267 | 1.7212 | 1.6468 | 1.662233 | 1.708933 | 1.698467 | 1.7634 | 1.6708 | 1.653767 | 1.5428 | 1.527767 | 1.562733 | 1.5827 | 1.599867 | 1.6766 | 1.723633 | 1.684267 | 1.713367 | 1.660533 | 1.642433 | 1.623633 | 1.668633 | 1.693833 | 1.649933 | 1.6683 | 1.632767 | 1.701533 | 1.641733 | 1.703433 | 1.5745 | 1.616067 | 1.583667 | 1.688567 | 1.7526 | 1.645567 | 1.6801 | 1.672567 | 1.610267 | 1.6581 | 1.604233 | 1.549233 | 1.617933 | 1.593733 | 1.571833 | 1.5546 | 1.5975 | 1.539433 | 1.622933 | 1.620833 | 1.307267 | 1.3032 | 1.299967 | 1.267533 | 1.331267 | 0.6775 | 0.6577 | 0.668 | 0.6493667 | 0.6667 | 1.7544 | 1.708033 | 1.648533 | 1.663333 | 1.714333 | 1.668733 | 1.660667 | 1.753633 | 1.7634 | 1.785867 | 1.6403 | 1.729933 | 1.6888 | 1.6221 | 1.7177 | 1.644667 | 1.6562 | 1.691667 | 1.741133 | 1.736733 | 1.6963 | 1.6819 | 1.616667 | 1.629667 | 1.6245 | 1.623867 | 1.584 | 2.214633 | 1.815433 | 1.812467 | 1.320167 | 1.352767 | 1.363867 | 1.360067 | 1.293933 | 1.784633 | 1.800067 | 1.773633 | 1.734533 | 1.7602 | 1.6119 | 1.621567 | 1.6367 | 1.606467 | 1.6757 | 1.669767 | 1.704933 | 1.762667 | 1.728967 | 1.744967 | 1.129167 | 1.060867 | 1.133467 | 1.112467 | 1.094133 | 1.4521 | 1.481067 | 1.481033 | 1.454533 | 1.4326 | 1.530433 | 1.502667 | 1.517567 | 1.5602 | 1.653867 | 1.367933 | 1.482 | 1.335467 | 1.3722 | 1.304367 | 1.2735 | 1.036767 | 1.172867 | 1.221933 | 0.6915667 | 1.7462 | 1.689733 | 1.709733 | 1.815133 | 1.697833 | 1.710133 | 1.7028 | 1.700767 | 1.726867 | 1.727933 | 1.711567 | 1.767933 | 1.755067 | 1.706133 | 1.851067 | 1.680633 | 1.862967 | 1.673933 | 1.627933 | 1.675867 | 1.7348 | 1.8443 | 1.7969 | 1.733967 | 1.708967 | 1.7427 | 1.753833 | 1.711667 | 1.794 | 1.741933 | 1.7465 | 1.772833 | 1.755 | 1.765767 | 1.881767 | 1.750967 | 1.7452 | 1.858967 | 1.7571 | 1.733967 | 1.7363 | 1.8424 | 1.8797 | 1.758167 | 1.7635 | 1.8436 | 1.7736 | 1.755467 | 1.7848 | 1.8674 | 1.7478 | 1.7439 | 1.797933 | 1.821833 | 1.855333 | 1.8591 | 1.7335 | 1.7505 | 1.869967 | 1.742667 | 1.721767 | 1.608967 | 1.7877 | 1.7693 | 1.7941 | 1.917633 | 1.9276 | 1.7815 | 1.782367 | 1.9126 | 1.867333 | 1.827867 | 1.7499 | 1.756233 | 1.803633 | 1.898733 | 1.784867 | 1.753667 | 1.7474 | 1.754433 | 1.900833 | 1.855067 | 1.877 | 1.770667 | 1.806767 | 1.817633 | 1.823 | 1.824333 | 1.765133 | 1.769567 | 1.779133 | 1.7845 | 1.797933 | 1.774467 | 1.820367 | 1.8425 | 1.789233 | 1.526533 | 1.5363 | 1.515167 | 1.5253 | 1.497567 | 1.427167 | 1.4283 | 1.439267 | 1.398533 | 1.436367 | 1.4278 | 1.5036 | 1.521833 | 1.497833 | 1.5047 | 1.499967 | 1.180933 | 1.124367 | 1.153633 | 1.145033 | 1.156933 | 1.638267 | 1.602433 | 1.605567 | 1.5828 | 1.306167 | 1.3285 | 1.303267 | 1.341767 | 1.304 | 1.310667 | 1.3322 | 1.309167 | 1.2866 | 1.297233 | 1.4125 | 1.4079 | 1.425067 | 1.3878 | 1.441967 | 1.396967 | 1.270833 | 1.248667 | 1.217467 | 1.251567 | 1.2417 | 1.221767 | 1.209467 | 1.208467 | 1.2107 | 1.216933 | 1.203967 | 1.693467 | 1.7343 | 1.6749 | 1.733267 | 1.6872 | 1.650133 | 1.6244 | 1.609233 | 1.612433 | 1.5992 | 1.543033 | 1.536333 | 1.481167 | 1.455667 | 1.496567 | 1.445433 | 1.4462 | 1.709 | 1.7423 | 1.777667 | 1.702133 | 1.750933 | 1.4568 | 1.4791 | 1.4514 | 1.4739 | 1.4405 | 1.4182 | 1.692667 | 1.706633 | 1.7167 | 1.104933 | 1.137333 | 1.106667 | 1.091867 | 1.092667 | 1.1297 | 1.129833 | 1.1083 | 1.6575 | 1.670867 | 1.6728 | 1.6482 | 1.6331 | 1.5928 | 1.589667 | 1.605867 | 1.575867 | 1.596133 | 1.574167 | 1.489467 | 1.445767 | 1.313533 | 1.327833 | 1.321433 | 1.326967 | 1.304767 | 1.441667 | 1.4351 | 1.438133 | 1.416933 | 1.385067 | 1.407467 | 1.669167 | 1.67 | 1.659767 | 1.6763 | 1.683867 | 1.7531 | 1.701933 | 1.670633 | 1.691267 | 1.6581 | 1.694067 | 1.687433 | 1.687967 | 1.6643 | 1.497633 | 1.4864 | 1.469933 | 1.506233 | 1.455 | 1.462533 | 1.1521 | 1.130033 | 1.149867 | 1.155167 | 1.692933 | 1.649233 | 1.597833 | 1.628667 | 1.592833 | 1.6757 | 1.613767 | 1.642033 | 1.681 | 1.673433 | 1.641833 | 1.5115 | 1.5456 | 1.479967 | 1.505167
590 | 1.7728 | 1.7201 | 1.7553 | 1.7467 | 1.7253 | 1.7281 | 1.7368 | 1.6818 | 1.707 | 1.7424 | 1.6989 | 1.7559 | 1.7103 | 1.7228 | 1.7572 | 1.7239 | 1.7155 | 1.7443 | 1.6778 | 1.7582 | 1.7869 | 1.7038 | 1.7818 | 1.7817 | 1.8192 | 1.9049 | 1.9557 | 1.8134 | 1.8512 | 1.9037 | 1.8905 | 1.9115 | 1.9742 | 1.8328 | 1.9208 | 1.9402 | 1.9179 | 2.0162 | 1.9914 | 1.9173 | 1.9161 | 1.9742 | 1.8468 | 1.8635 | 1.8847 | 1.8011 | 1.8311 | 1.8447 | 1.8681 | 1.9436 | 1.9768 | 1.8643 | 1.8373 | 1.883 | 1.9215 | 1.8064 | 1.8303 | 1.8627 | 1.6736 | 1.8632 | 1.9499 | 1.7716 | 1.8362 | 1.9102 | 1.9561 | 2.0022 | 1.8901 | 1.9577 | 1.9679 | 1.8551 | 1.8896 | 1.9334 | 1.6296 | 1.7102 | 1.8823 | 1.8722 | 1.9251 | 1.8474 | 1.9293 | 1.9311 | 1.7362 | 1.7309 | 1.7533 | 1.7494 | 1.7452 | 1.7261 | 1.6513 | 1.7607 | 1.8064 | 1.7292 | 1.7555 | 1.8502 | 1.7485 | 1.7822 | 1.8012 | 1.7512 | 1.7783 | 1.7801 | 1.7186 | 1.7755 | 1.8048 | 1.6993 | 1.7701 | 1.8074 | 1.6309 | 1.8038 | 1.8221 | 1.6289 | 1.7945 | 1.8322 | 1.7655 | 1.8144 | 1.8491 | 1.7787 | 1.7962 | 1.8471 | 1.9193 | 1.9553 | 1.8552 | 1.8892 | 1.8527 | 1.747 | 1.8014 | 1.8349 | 1.715 | 1.7733 | 1.8007 | 1.6008 | 1.6215 | 1.7984 | 1.8117 | 1.808 | 1.801 | 1.622 | 1.8408 | 1.8872 | 1.6217 | 1.8268 | 1.8141 | 1.8673 | 1.8973 | 1.6194 | 1.8342 | 1.8725 | 1.8464 | 1.8871 | 1.8968 | 1.8131 | 1.8772 | 1.8316 | 1.8172 | 1.8758 | 1.927 | 1.8019 | 1.8648 | 1.8753 | 1.7317 | 1.8543 | 1.9355 | 1.6138 | 1.6671 | 1.8215 | 1.8341 | 1.8545 | 1.8885 | 1.7915 | 1.8605 | 1.9141 | 1.8011 | 1.853 | 1.8883 | 1.7837 | 1.8125 | 1.8151 | 1.6398 | 1.6418 | 1.6236 | 1.6078 | 1.581 | 1.5733 | 1.5686 | 1.6183 | 1.6003 | 1.6186 | 1.6992 | 1.6804 | 1.743 | 1.6745 | 1.6487 | 1.6534 | 1.6068 | 1.6962 | 1.623 | 1.6385 | 1.6848 | 1.6734 | 1.737 | 1.6464 | 1.6313 | 1.5222 | 1.5065 | 1.5422 | 1.5623 | 1.5798 | 1.6536 | 1.6975 | 1.6612 | 1.6881 | 1.6378 | 1.6193 | 1.5993 | 1.6439 | 1.6685 | 1.6268 | 1.6417 | 1.6085 | 1.6748 | 1.6164 | 1.6771 | 1.5505 | 1.5916 | 1.5594 | 1.6633 | 1.7262 | 1.6217 | 1.6545 | 1.6463 | 1.586 | 1.6329 | 1.5791 | 1.5243 | 1.5934 | 1.5692 | 1.5471 | 1.5288 | 1.5715 | 1.5145 | 1.5968 | 1.5951 | 1.2778 | 1.275 | 1.2721 | 1.2398 | 1.301 | 0.6467 | 0.6271 | 0.6412 | 0.6235 | 0.6391 | 1.7286 | 1.6833 | 1.6234 | 1.6396 | 1.688 | 1.6444 | 1.6374 | 1.7273 | 1.738 | 1.7584 | 1.6165 | 1.7038 | 1.6626 | 1.5983 | 1.6911 | 1.6206 | 1.6314 | 1.6658 | 1.7156 | 1.7096 | 1.6697 | 1.6553 | 1.5924 | 1.6036 | 1.5995 | 1.5988 | 1.5602 | 2.1897 | 1.7881 | 1.7856 | 1.2959 | 1.3281 | 1.3398 | 1.3362 | 1.2702 | 1.7579 | 1.7722 | 1.7451 | 1.7082 | 1.732 | 1.5883 | 1.5961 | 1.6111 | 1.5812 | 1.6487 | 1.6453 | 1.678 | 1.7346 | 1.7035 | 1.7173 | 1.0983 | 1.032 | 1.1028 | 1.0828 | 1.0634 | 1.4269 | 1.4562 | 1.4553 | 1.4302 | 1.4078 | 1.5061 | 1.4784 | 1.4925 | 1.5364 | 1.6272 | 1.3418 | 1.4528 | 1.3104 | 1.3458 | 1.2791 | 1.2479 | 1.0221 | 1.151 | 1.1984 | 0.6857 | 1.7222 | 1.6684 | 1.6866 | 1.79 | 1.6759 | 1.6878 | 1.6804 | 1.6789 | 1.7036 | 1.705 | 1.6891 | 1.7444 | 1.7316 | 1.6842 | 1.828 | 1.6603 | 1.8387 | 1.6508 | 1.6062 | 1.654 | 1.7124 | 1.8195 | 1.7723 | 1.7115 | 1.6861 | 1.7189 | 1.7291 | 1.689 | 1.7686 | 1.7204 | 1.7235 | 1.7505 | 1.7332 | 1.7423 | 1.8565 | 1.7297 | 1.7222 | 1.8335 | 1.7349 | 1.7109 | 1.7129 | 1.8176 | 1.8515 | 1.7331 | 1.7401 | 1.8188 | 1.7492 | 1.7318 | 1.762 | 1.8406 | 1.7252 | 1.7207 | 1.774 | 1.7977 | 1.83 | 1.8327 | 1.7097 | 1.7287 | 1.8407 | 1.7184 | 1.6987 | 1.5913 | 1.7635 | 1.7431 | 1.7707 | 1.8909 | 1.899 | 1.7567 | 1.7557 | 1.8864 | 1.8412 | 1.8044 | 1.7273 | 1.7327 | 1.7789 | 1.8726 | 1.7602 | 1.7314 | 1.7242 | 1.7289 | 1.8769 | 1.8286 | 1.85 | 1.7466 | 1.7843 | 1.7935 | 1.8006 | 1.7996 | 1.7412 | 1.7449 | 1.7552 | 1.7607 | 1.7724 | 1.7508 | 1.7965 | 1.8173 | 1.7667 | 1.492 | 1.5029 | 1.4825 | 1.4911 | 1.4649 | 1.3937 | 1.3967 | 1.4058 | 1.3672 | 1.4045 | 1.3954 | 1.4688 | 1.4869 | 1.4639 | 1.4711 | 1.4663 | 1.147 | 1.0889 | 1.1189 | 1.1089 | 1.1236 | 1.6074 | 1.5707 | 1.5733 | 1.5528 | 1.2747 | 1.2971 | 1.2712 | 1.3093 | 1.272 | 1.2768 | 1.2986 | 1.2767 | 1.2542 | 1.2639 | 1.3827 | 1.3795 | 1.3952 | 1.359 | 1.4111 | 1.3677 | 1.2343 | 1.2142 | 1.1842 | 1.2151 | 1.2089 | 1.1897 | 1.1768 | 1.1762 | 1.1787 | 1.1864 | 1.1719 | 1.6642 | 1.7051 | 1.6473 | 1.7048 | 1.6588 | 1.6218 | 1.595 | 1.5805 | 1.5835 | 1.5716 | 1.5179 | 1.5168 | 1.4535 | 1.4272 | 1.4665 | 1.4175 | 1.4172 | 1.6826 | 1.7153 | 1.7482 | 1.675 | 1.7266 | 1.4246 | 1.4485 | 1.4224 | 1.4429 | 1.4099 | 1.3896 | 1.6668 | 1.6817 | 1.6891 | 1.0718 | 1.106 | 1.0744 | 1.0612 | 1.063 | 1.0961 | 1.0945 | 1.0763 | 1.6269 | 1.6384 | 1.6426 | 1.6172 | 1.6017 | 1.563 | 1.56 | 1.5736 | 1.5472 | 1.5658 | 1.5451 | 1.456 | 1.4159 | 1.28 | 1.2939 | 1.2887 | 1.2933 | 1.2721 | 1.4072 | 1.4007 | 1.4038 | 1.3838 | 1.353 | 1.3756 | 1.6415 | 1.641 | 1.6309 | 1.6465 | 1.655 | 1.7211 | 1.671 | 1.6395 | 1.6618 | 1.6311 | 1.664 | 1.6593 | 1.6597 | 1.6363 | 1.4635 | 1.4526 | 1.4366 | 1.4701 | 1.4224 | 1.4288 | 1.1175 | 1.0963 | 1.1156 | 1.1199 | 1.6622 | 1.6203 | 1.5697 | 1.5992 | 1.5651 | 1.6495 | 1.5877 | 1.6169 | 1.6536 | 1.6455 | 1.6159 | 1.4763 | 1.5092 | 1.4453 | 1.4703
592 | 1.746467 | 1.6961 | 1.731233 | 1.722367 | 1.701233 | 1.705167 | 1.7126 | 1.660733 | 1.684733 | 1.717867 | 1.676767 | 1.731633 | 1.685967 | 1.700333 | 1.732333 | 1.7007 | 1.6921 | 1.7199 | 1.654133 | 1.733333 | 1.760567 | 1.680933 | 1.756667 | 1.758433 | 1.792867 | 1.878567 | 1.9295 | 1.7872 | 1.823733 | 1.877167 | 1.860167 | 1.883167 | 1.943133 | 1.804533 | 1.893133 | 1.913467 | 1.888633 | 1.986667 | 1.962267 | 1.888367 | 1.8853 | 1.945867 | 1.8178 | 1.835433 | 1.856433 | 1.773167 | 1.802633 | 1.8181 | 1.839433 | 1.9184 | 1.948467 | 1.835433 | 1.8081 | 1.857 | 1.8905 | 1.780267 | 1.801033 | 1.8343 | 1.652 | 1.838467 | 1.9203 | 1.7474 | 1.809467 | 1.882267 | 1.9299 | 1.972933 | 1.861033 | 1.9277 | 1.939167 | 1.8279 | 1.863933 | 1.904 | 1.609 | 1.685667 | 1.853833 | 1.844933 | 1.898967 | 1.820867 | 1.898833 | 1.902033 | 1.7122 | 1.7071 | 1.729767 | 1.726267 | 1.7212 | 1.700767 | 1.630567 | 1.735833 | 1.7816 | 1.705333 | 1.7313 | 1.822133 | 1.723033 | 1.757467 | 1.778133 | 1.7266 | 1.753967 | 1.752967 | 1.694733 | 1.7497 | 1.7794 | 1.6755 | 1.745233 | 1.7806 | 1.6103 | 1.7786 | 1.7971 | 1.607967 | 1.769633 | 1.803333 | 1.739633 | 1.7888 | 1.824233 | 1.753633 | 1.767933 | 1.820767 | 1.8923 | 1.929567 | 1.826733 | 1.862 | 1.824833 | 1.721667 | 1.776333 | 1.8119 | 1.692667 | 1.748167 | 1.774033 | 1.581 | 1.6013 | 1.770267 | 1.784967 | 1.779467 | 1.7744 | 1.601733 | 1.813933 | 1.8602 | 1.601967 | 1.799467 | 1.7877 | 1.840767 | 1.8707 | 1.598533 | 1.806133 | 1.846767 | 1.820933 | 1.8603 | 1.8684 | 1.7875 | 1.8504 | 1.8052 | 1.792333 | 1.849333 | 1.8988 | 1.7773 | 1.836733 | 1.847567 | 1.708967 | 1.827633 | 1.907567 | 1.593733 | 1.6459 | 1.7939 | 1.8089 | 1.828633 | 1.8627 | 1.766633 | 1.834967 | 1.885967 | 1.775367 | 1.826067 | 1.860433 | 1.7589 | 1.7851 | 1.7883 | 1.617133 | 1.617867 | 1.600333 | 1.583467 | 1.557533 | 1.549567 | 1.547133 | 1.5943 | 1.575767 | 1.5948 | 1.673933 | 1.656467 | 1.7162 | 1.6489 | 1.6251 | 1.629533 | 1.584533 | 1.67 | 1.5992 | 1.614567 | 1.660933 | 1.650933 | 1.711667 | 1.622933 | 1.607633 | 1.503333 | 1.488233 | 1.522333 | 1.541633 | 1.558133 | 1.6296 | 1.675633 | 1.637 | 1.664233 | 1.614333 | 1.596033 | 1.5773 | 1.617967 | 1.643567 | 1.6026 | 1.619367 | 1.584167 | 1.6504 | 1.592867 | 1.652167 | 1.5293 | 1.568733 | 1.536667 | 1.637633 | 1.7012 | 1.5973 | 1.629567 | 1.6219 | 1.5628 | 1.608767 | 1.556567 | 1.5021 | 1.569 | 1.546333 | 1.525167 | 1.506 | 1.546967 | 1.491433 | 1.571733 | 1.5697 | 1.251933 | 1.249933 | 1.247767 | 1.2162 | 1.274667 | 0.6193667 | 0.5981667 | 0.6173333 | 0.5997 | 0.6127667 | 1.703 | 1.657433 | 1.599533 | 1.616267 | 1.662533 | 1.620733 | 1.614 | 1.700033 | 1.712267 | 1.732333 | 1.5937 | 1.679733 | 1.6376 | 1.576433 | 1.665433 | 1.5972 | 1.6082 | 1.641733 | 1.689267 | 1.682733 | 1.645233 | 1.6311 | 1.567267 | 1.5798 | 1.574433 | 1.575867 | 1.537533 | 2.158367 | 1.760233 | 1.758467 | 1.272967 | 1.3047 | 1.318133 | 1.3146 | 1.249333 | 1.730567 | 1.7464 | 1.718833 | 1.682733 | 1.707 | 1.565633 | 1.5739 | 1.5867 | 1.558067 | 1.625367 | 1.6203 | 1.653933 | 1.707533 | 1.677167 | 1.692967 | 1.070833 | 1.006867 | 1.0764 | 1.055867 | 1.037067 | 1.404567 | 1.434667 | 1.431767 | 1.407 | 1.386467 | 1.482633 | 1.4568 | 1.4695 | 1.512133 | 1.602333 | 1.318333 | 1.427867 | 1.2878 | 1.322067 | 1.257967 | 1.2207 | 1.007833 | 1.128467 | 1.1746 | 0.6803 | 1.7008 | 1.645333 | 1.664267 | 1.7654 | 1.652233 | 1.6666 | 1.658467 | 1.656233 | 1.6808 | 1.681933 | 1.666233 | 1.720867 | 1.71 | 1.662667 | 1.805333 | 1.637633 | 1.814767 | 1.629667 | 1.5852 | 1.6326 | 1.6888 | 1.7919 | 1.749033 | 1.690033 | 1.664033 | 1.696633 | 1.7069 | 1.6666 | 1.747133 | 1.697733 | 1.700567 | 1.7269 | 1.709933 | 1.7203 | 1.832033 | 1.705567 | 1.6992 | 1.807233 | 1.710167 | 1.6893 | 1.691567 | 1.7916 | 1.825633 | 1.710767 | 1.7177 | 1.7928 | 1.726333 | 1.709667 | 1.738133 | 1.816533 | 1.7008 | 1.698167 | 1.749133 | 1.774833 | 1.806933 | 1.808567 | 1.687833 | 1.705767 | 1.815633 | 1.6962 | 1.676633 | 1.571967 | 1.7397 | 1.720433 | 1.7479 | 1.864567 | 1.871267 | 1.7337 | 1.7345 | 1.8596 | 1.8152 | 1.781 | 1.7041 | 1.7103 | 1.755833 | 1.846667 | 1.736867 | 1.707667 | 1.7016 | 1.708033 | 1.851633 | 1.805 | 1.825933 | 1.723467 | 1.7601 | 1.769833 | 1.7784 | 1.777667 | 1.7184 | 1.7221 | 1.732133 | 1.737433 | 1.7502 | 1.727067 | 1.771833 | 1.793367 | 1.744633 | 1.464067 | 1.473967 | 1.4519 | 1.461433 | 1.437367 | 1.365967 | 1.3689 | 1.378067 | 1.338533 | 1.376033 | 1.3686 | 1.439733 | 1.456967 | 1.4343 | 1.441167 | 1.4375 | 1.118667 | 1.057833 | 1.089633 | 1.0777 | 1.0958 | 1.579867 | 1.544033 | 1.545633 | 1.5254 | 1.2471 | 1.268367 | 1.243 | 1.281633 | 1.244933 | 1.249533 | 1.271067 | 1.246433 | 1.225733 | 1.237567 | 1.358233 | 1.354433 | 1.371133 | 1.333133 | 1.386033 | 1.343633 | 1.202833 | 1.184333 | 1.154067 | 1.184833 | 1.179633 | 1.161567 | 1.150933 | 1.149133 | 1.152433 | 1.158667 | 1.144233 | 1.6392 | 1.678233 | 1.621833 | 1.678867 | 1.633733 | 1.596667 | 1.571 | 1.556167 | 1.557967 | 1.548133 | 1.495833 | 1.498333 | 1.4261 | 1.402 | 1.4405 | 1.392233 | 1.3908 | 1.6572 | 1.688167 | 1.722267 | 1.6516 | 1.700533 | 1.398667 | 1.422633 | 1.3968 | 1.4157 | 1.384567 | 1.364733 | 1.642533 | 1.656633 | 1.6639 | 1.044067 | 1.078267 | 1.045533 | 1.034667 | 1.036933 | 1.0673 | 1.0651 | 1.0487 | 1.5967 | 1.610533 | 1.612133 | 1.5884 | 1.574833 | 1.5364 | 1.5338 | 1.548133 | 1.5204 | 1.5392 | 1.519233 | 1.4276 | 1.3867 | 1.251067 | 1.2657 | 1.260167 | 1.265567 | 1.2443 | 1.3774 | 1.371767 | 1.374667 | 1.355133 | 1.3252 | 1.346467 | 1.613233 | 1.614067 | 1.6027 | 1.6205 | 1.629067 | 1.689433 | 1.643533 | 1.6121 | 1.636067 | 1.605567 | 1.637133 | 1.632567 | 1.633967 | 1.6105 | 1.434367 | 1.424267 | 1.407867 | 1.4409 | 1.395 | 1.400667 | 1.088167 | 1.067833 | 1.086533 | 1.091633 | 1.635067 | 1.595233 | 1.5455 | 1.575267 | 1.5411 | 1.624767 | 1.564367 | 1.592033 | 1.6284 | 1.621167 | 1.591967 | 1.446433 | 1.477733 | 1.415833 | 1.439767
594 | 1.723533 | 1.6737 | 1.7085 | 1.699767 | 1.6789 | 1.683433 | 1.6908 | 1.6406 | 1.6638 | 1.6957 | 1.6562 | 1.709467 | 1.664967 | 1.679467 | 1.7097 | 1.6787 | 1.6712 | 1.697767 | 1.6334 | 1.709867 | 1.7368 | 1.660133 | 1.734433 | 1.736533 | 1.7685 | 1.853433 | 1.903967 | 1.762733 | 1.799833 | 1.853167 | 1.834033 | 1.8574 | 1.9166 | 1.7792 | 1.867633 | 1.888267 | 1.8628 | 1.960033 | 1.935567 | 1.862333 | 1.8597 | 1.919933 | 1.793233 | 1.8107 | 1.830867 | 1.748567 | 1.778233 | 1.793567 | 1.814267 | 1.892 | 1.9217 | 1.810133 | 1.783167 | 1.831867 | 1.864 | 1.756333 | 1.7759 | 1.809267 | 1.632633 | 1.8139 | 1.8942 | 1.7254 | 1.786033 | 1.8561 | 1.903433 | 1.945833 | 1.835433 | 1.901133 | 1.9123 | 1.803833 | 1.838533 | 1.8777 | 1.59 | 1.6646 | 1.828667 | 1.8194 | 1.873167 | 1.796733 | 1.872267 | 1.876033 | 1.689733 | 1.6853 | 1.707567 | 1.7043 | 1.6991 | 1.678333 | 1.6112 | 1.712867 | 1.758267 | 1.683033 | 1.7092 | 1.798233 | 1.699767 | 1.7342 | 1.7555 | 1.703733 | 1.7307 | 1.729567 | 1.672033 | 1.726033 | 1.755667 | 1.653633 | 1.721767 | 1.756833 | 1.590833 | 1.7551 | 1.773533 | 1.588467 | 1.745833 | 1.779367 | 1.715933 | 1.764367 | 1.801133 | 1.730133 | 1.744 | 1.796667 | 1.8674 | 1.904833 | 1.800933 | 1.836667 | 1.800033 | 1.698567 | 1.7528 | 1.7891 | 1.671 | 1.724567 | 1.7497 | 1.562667 | 1.582333 | 1.746367 | 1.7607 | 1.754233 | 1.751067 | 1.583 | 1.788733 | 1.836433 | 1.5832 | 1.774467 | 1.762833 | 1.816 | 1.846367 | 1.579733 | 1.781633 | 1.823 | 1.796667 | 1.835 | 1.8438 | 1.7642 | 1.8252 | 1.7812 | 1.7688 | 1.824433 | 1.874533 | 1.754667 | 1.8113 | 1.823 | 1.687833 | 1.802633 | 1.8819 | 1.575233 | 1.6261 | 1.769567 | 1.784867 | 1.803433 | 1.839033 | 1.743467 | 1.810133 | 1.8611 | 1.7512 | 1.8016 | 1.8361 | 1.735933 | 1.760467 | 1.7647 | 1.5951 | 1.596433 | 1.579233 | 1.562167 | 1.536167 | 1.5286 | 1.526967 | 1.5728 | 1.5546 | 1.573367 | 1.6515 | 1.6346 | 1.692867 | 1.626267 | 1.603233 | 1.607 | 1.5636 | 1.6468 | 1.578367 | 1.592467 | 1.639033 | 1.629867 | 1.6887 | 1.601967 | 1.586167 | 1.485367 | 1.470633 | 1.504333 | 1.5231 | 1.538467 | 1.6075 | 1.6542 | 1.615533 | 1.642967 | 1.593133 | 1.574933 | 1.557333 | 1.595233 | 1.621233 | 1.581 | 1.597567 | 1.563033 | 1.627533 | 1.571633 | 1.6299 | 1.5094 | 1.547067 | 1.516033 | 1.614533 | 1.678 | 1.575233 | 1.606833 | 1.5995 | 1.5414 | 1.586567 | 1.535467 | 1.4821 | 1.546533 | 1.5252 | 1.505233 | 1.485667 | 1.525033 | 1.470633 | 1.549133 | 1.5476 | 1.2292 | 1.227633 | 1.226033 | 1.195433 | 1.251367 | 0.5959 | 0.5737 | 0.5962333 | 0.5788333 | 0.5893333 | 1.679533 | 1.634133 | 1.5782 | 1.594767 | 1.639733 | 1.599267 | 1.5923 | 1.675633 | 1.688333 | 1.7078 | 1.572133 | 1.6567 | 1.614733 | 1.5555 | 1.641967 | 1.575667 | 1.5869 | 1.6194 | 1.664967 | 1.658733 | 1.6226 | 1.6085 | 1.545033 | 1.557767 | 1.5517 | 1.5544 | 1.516833 | 2.129 | 1.735667 | 1.734367 | 1.253233 | 1.283933 | 1.2985 | 1.294967 | 1.230133 | 1.7061 | 1.7222 | 1.695367 | 1.659533 | 1.683833 | 1.5447 | 1.5532 | 1.565133 | 1.537267 | 1.602967 | 1.598167 | 1.6316 | 1.6833 | 1.653667 | 1.669567 | 1.047267 | 0.9855333 | 1.053867 | 1.0331 | 1.0147 | 1.3845 | 1.4144 | 1.4106 | 1.3866 | 1.367 | 1.461867 | 1.436967 | 1.449133 | 1.491133 | 1.579 | 1.297533 | 1.4051 | 1.268267 | 1.3018 | 1.2389 | 1.1963 | 0.9945333 | 1.108367 | 1.1536 | 0.6753 | 1.6802 | 1.6251 | 1.643367 | 1.743033 | 1.631967 | 1.6463 | 1.637867 | 1.635567 | 1.659967 | 1.660833 | 1.6455 | 1.699233 | 1.689033 | 1.642833 | 1.785433 | 1.617333 | 1.7917 | 1.609433 | 1.565967 | 1.6124 | 1.667033 | 1.767267 | 1.726933 | 1.669633 | 1.643767 | 1.676033 | 1.685667 | 1.6463 | 1.7265 | 1.6764 | 1.6796 | 1.7055 | 1.688867 | 1.699367 | 1.808033 | 1.683867 | 1.678067 | 1.7832 | 1.688967 | 1.669167 | 1.670667 | 1.768067 | 1.8009 | 1.689767 | 1.696433 | 1.769267 | 1.705 | 1.688967 | 1.715767 | 1.7933 | 1.6796 | 1.676967 | 1.726333 | 1.753333 | 1.784667 | 1.786767 | 1.667133 | 1.684333 | 1.791267 | 1.675533 | 1.655767 | 1.553367 | 1.7187 | 1.699633 | 1.726267 | 1.840133 | 1.845933 | 1.712767 | 1.714233 | 1.835367 | 1.792267 | 1.7593 | 1.682633 | 1.688933 | 1.734567 | 1.8224 | 1.715267 | 1.6863 | 1.6807 | 1.687233 | 1.8271 | 1.782067 | 1.802533 | 1.702467 | 1.738167 | 1.7486 | 1.7571 | 1.756567 | 1.697967 | 1.700867 | 1.710533 | 1.715867 | 1.728867 | 1.705767 | 1.7498 | 1.771267 | 1.7234 | 1.4384 | 1.448433 | 1.426 | 1.4359 | 1.412433 | 1.341533 | 1.3444 | 1.353533 | 1.314133 | 1.351733 | 1.3447 | 1.4139 | 1.431167 | 1.408633 | 1.415133 | 1.411833 | 1.094233 | 1.031433 | 1.064 | 1.050567 | 1.0718 | 1.554967 | 1.52 | 1.5215 | 1.501767 | 1.223767 | 1.243733 | 1.218967 | 1.257633 | 1.220933 | 1.225433 | 1.2469 | 1.221133 | 1.201733 | 1.213933 | 1.335867 | 1.332067 | 1.349233 | 1.3106 | 1.364233 | 1.321833 | 1.176967 | 1.158733 | 1.129333 | 1.1589 | 1.154333 | 1.138 | 1.127567 | 1.125333 | 1.129133 | 1.1349 | 1.120367 | 1.616067 | 1.654 | 1.5987 | 1.6556 | 1.610533 | 1.574033 | 1.5493 | 1.534033 | 1.535567 | 1.526667 | 1.475333 | 1.481933 | 1.402633 | 1.3796 | 1.4172 | 1.369833 | 1.367833 | 1.6347 | 1.664333 | 1.6985 | 1.629867 | 1.677 | 1.376233 | 1.400067 | 1.3745 | 1.3919 | 1.361933 | 1.342567 | 1.6209 | 1.633867 | 1.641 | 1.020833 | 1.054667 | 1.0218 | 1.012167 | 1.014667 | 1.0433 | 1.040233 | 1.025 | 1.570767 | 1.585267 | 1.586067 | 1.563133 | 1.550833 | 1.5131 | 1.510467 | 1.5248 | 1.497733 | 1.515733 | 1.496533 | 1.403233 | 1.362 | 1.2269 | 1.241267 | 1.2356 | 1.240733 | 1.2206 | 1.3522 | 1.346367 | 1.3492 | 1.330567 | 1.3008 | 1.3219 | 1.5885 | 1.5905 | 1.5787 | 1.597167 | 1.604933 | 1.6627 | 1.6186 | 1.587967 | 1.613233 | 1.582467 | 1.613267 | 1.609233 | 1.6106 | 1.587333 | 1.409267 | 1.399633 | 1.3826 | 1.415567 | 1.3708 | 1.3766 | 1.0635 | 1.0439 | 1.061733 | 1.066733 | 1.6108 | 1.5727 | 1.5238 | 1.5529 | 1.519633 | 1.6024 | 1.543467 | 1.569833 | 1.606167 | 1.5986 | 1.570533 | 1.420467 | 1.450767 | 1.3906 | 1.413367
596 | 1.704 | 1.6529 | 1.6871 | 1.6789 | 1.6583 | 1.6629 | 1.6714 | 1.6214 | 1.6442 | 1.6759 | 1.6372 | 1.6894 | 1.6473 | 1.6602 | 1.6893 | 1.6579 | 1.6528 | 1.6779 | 1.6156 | 1.6878 | 1.7156 | 1.6414 | 1.7151 | 1.716 | 1.7461 | 1.8295 | 1.8791 | 1.74 | 1.7795 | 1.8317 | 1.8121 | 1.8342 | 1.8946 | 1.7568 | 1.8443 | 1.8646 | 1.8404 | 1.9363 | 1.9113 | 1.8392 | 1.8393 | 1.8964 | 1.7731 | 1.7893 | 1.808 | 1.7273 | 1.7579 | 1.7711 | 1.7926 | 1.8644 | 1.8965 | 1.7884 | 1.7625 | 1.8076 | 1.842 | 1.7346 | 1.7549 | 1.7876 | 1.6155 | 1.7895 | 1.8716 | 1.7056 | 1.7659 | 1.8317 | 1.8767 | 1.9209 | 1.8133 | 1.878 | 1.8873 | 1.7829 | 1.8134 | 1.8545 | 1.5726 | 1.647 | 1.8068 | 1.7956 | 1.8477 | 1.775 | 1.8496 | 1.8531 | 1.6688 | 1.6655 | 1.6867 | 1.6835 | 1.6789 | 1.6588 | 1.5932 | 1.6918 | 1.7364 | 1.6623 | 1.6892 | 1.7785 | 1.6787 | 1.7124 | 1.7333 | 1.6826 | 1.7085 | 1.7099 | 1.6505 | 1.7045 | 1.7336 | 1.6337 | 1.6997 | 1.7361 | 1.5725 | 1.7333 | 1.7514 | 1.5704 | 1.7231 | 1.7603 | 1.6944 | 1.7411 | 1.7798 | 1.7082 | 1.7244 | 1.7748 | 1.8446 | 1.8811 | 1.7778 | 1.8132 | 1.7783 | 1.6777 | 1.7308 | 1.7665 | 1.65 | 1.7025 | 1.7277 | 1.5458 | 1.5646 | 1.7267 | 1.7389 | 1.7323 | 1.731 | 1.5658 | 1.7652 | 1.8159 | 1.5654 | 1.7518 | 1.7395 | 1.793 | 1.8243 | 1.563 | 1.7607 | 1.8012 | 1.7736 | 1.8112 | 1.823 | 1.7432 | 1.8016 | 1.7596 | 1.7466 | 1.8011 | 1.8542 | 1.734 | 1.7885 | 1.8016 | 1.6683 | 1.7793 | 1.8585 | 1.5583 | 1.6077 | 1.7485 | 1.762 | 1.7789 | 1.8175 | 1.722 | 1.786 | 1.8395 | 1.7286 | 1.7796 | 1.8153 | 1.7148 | 1.7386 | 1.7443 | 1.5737 | 1.5775 | 1.5603 | 1.5439 | 1.5169 | 1.5104 | 1.5081 | 1.5538 | 1.5368 | 1.5543 | 1.6319 | 1.6148 | 1.673 | 1.6066 | 1.5831 | 1.5858 | 1.544 | 1.6266 | 1.5605 | 1.5722 | 1.6191 | 1.6102 | 1.6681 | 1.5835 | 1.5669 | 1.4683 | 1.4537 | 1.4882 | 1.5067 | 1.5208 | 1.5873 | 1.6332 | 1.5968 | 1.6243 | 1.5742 | 1.556 | 1.5394 | 1.5757 | 1.6015 | 1.562 | 1.5763 | 1.5451 | 1.6062 | 1.5527 | 1.6103 | 1.4908 | 1.5266 | 1.4975 | 1.594 | 1.6566 | 1.5555 | 1.5863 | 1.5791 | 1.5218 | 1.5663 | 1.5158 | 1.4643 | 1.526 | 1.5058 | 1.4873 | 1.4678 | 1.5057 | 1.4521 | 1.529 | 1.5288 | 1.2096 | 1.2081 | 1.2069 | 1.1775 | 1.2311 | 0.5763 | 0.5537 | 0.5779 | 0.5609 | 0.5688 | 1.6582 | 1.6134 | 1.5594 | 1.5751 | 1.6196 | 1.58 | 1.5723 | 1.6541 | 1.6662 | 1.6848 | 1.5518 | 1.6347 | 1.594 | 1.5355 | 1.6207 | 1.556 | 1.5675 | 1.5988 | 1.6427 | 1.6376 | 1.6018 | 1.5875 | 1.5257 | 1.5375 | 1.5313 | 1.5344 | 1.4981 | 2.1016 | 1.7144 | 1.7133 | 1.2367 | 1.2658 | 1.2809 | 1.2773 | 1.2126 | 1.6845 | 1.6996 | 1.6747 | 1.6386 | 1.6625 | 1.5255 | 1.534 | 1.5464 | 1.5188 | 1.5815 | 1.5789 | 1.611 | 1.6619 | 1.633 | 1.6471 | 1.0276 | 0.968 | 1.0352 | 1.0145 | 0.9963 | 1.3667 | 1.3954 | 1.3918 | 1.369 | 1.3494 | 1.4438 | 1.4189 | 1.4314 | 1.4734 | 1.5572 | 1.2794 | 1.3845 | 1.2518 | 1.285 | 1.2219 | 1.1747 | 0.9822 | 1.0907 | 1.1354 | 0.6707 | 1.6604 | 1.6077 | 1.6239 | 1.7229 | 1.6151 | 1.6269 | 1.6186 | 1.6169 | 1.6411 | 1.6417 | 1.6269 | 1.6795 | 1.6687 | 1.6247 | 1.7683 | 1.5994 | 1.7695 | 1.5901 | 1.5485 | 1.5934 | 1.6471 | 1.7456 | 1.706 | 1.6503 | 1.6253 | 1.6571 | 1.6654 | 1.6281 | 1.7067 | 1.6564 | 1.6606 | 1.6863 | 1.67 | 1.6795 | 1.7845 | 1.6646 | 1.6588 | 1.7614 | 1.6713 | 1.6505 | 1.6502 | 1.747 | 1.7773 | 1.6701 | 1.6763 | 1.7482 | 1.6852 | 1.6697 | 1.6949 | 1.7709 | 1.6616 | 1.6571 | 1.7056 | 1.7332 | 1.7632 | 1.7673 | 1.6476 | 1.6644 | 1.7676 | 1.6564 | 1.6361 | 1.5355 | 1.7005 | 1.6807 | 1.7058 | 1.8176 | 1.823 | 1.6939 | 1.6949 | 1.8137 | 1.7724 | 1.7393 | 1.6629 | 1.6686 | 1.7151 | 1.7998 | 1.6954 | 1.6673 | 1.6615 | 1.6665 | 1.8033 | 1.7598 | 1.7798 | 1.6836 | 1.7185 | 1.7298 | 1.7367 | 1.7363 | 1.6799 | 1.6812 | 1.6904 | 1.696 | 1.7084 | 1.6869 | 1.7304 | 1.751 | 1.703 | 1.415 | 1.4263 | 1.4048 | 1.4145 | 1.3901 | 1.3204 | 1.3232 | 1.3322 | 1.294 | 1.3316 | 1.3237 | 1.3913 | 1.4095 | 1.3869 | 1.393 | 1.3893 | 1.0737 | 1.0097 | 1.042 | 1.0275 | 1.0516 | 1.5327 | 1.4986 | 1.5009 | 1.4819 | 1.2047 | 1.2232 | 1.1991 | 1.2373 | 1.2 | 1.2045 | 1.2261 | 1.2008 | 1.1822 | 1.193 | 1.3156 | 1.3124 | 1.3295 | 1.2914 | 1.3457 | 1.3023 | 1.1567 | 1.1374 | 1.11 | 1.1373 | 1.133 | 1.119 | 1.1067 | 1.1048 | 1.1088 | 1.1151 | 1.1003 | 1.5948 | 1.6324 | 1.5779 | 1.635 | 1.5892 | 1.5539 | 1.5299 | 1.5141 | 1.5163 | 1.5072 | 1.4564 | 1.4676 | 1.3831 | 1.36 | 1.3966 | 1.3503 | 1.3483 | 1.6151 | 1.6438 | 1.6769 | 1.6098 | 1.656 | 1.3573 | 1.3808 | 1.3555 | 1.3715 | 1.342 | 1.3231 | 1.6019 | 1.6134 | 1.6204 | 1.0021 | 1.0352 | 1.0032 | 0.9937 | 0.9962 | 1.0241 | 1.0199 | 1.0052 | 1.5491 | 1.5626 | 1.5644 | 1.5414 | 1.5297 | 1.4931 | 1.49 | 1.5036 | 1.4792 | 1.4954 | 1.477 | 1.3829 | 1.3418 | 1.2075 | 1.2206 | 1.215 | 1.2188 | 1.201 | 1.3316 | 1.3245 | 1.3274 | 1.3101 | 1.2798 | 1.3019 | 1.5673 | 1.5703 | 1.5589 | 1.5765 | 1.5826 | 1.6409 | 1.5962 | 1.5671 | 1.5933 | 1.5618 | 1.5924 | 1.5893 | 1.5896 | 1.5668 | 1.3882 | 1.3787 | 1.3608 | 1.3941 | 1.3498 | 1.3566 | 1.0435 | 1.0245 | 1.0412 | 1.0452 | 1.5894 | 1.5527 | 1.5046 | 1.5321 | 1.5007 | 1.5824 | 1.525 | 1.5503 | 1.5869 | 1.5778 | 1.5516 | 1.3984 | 1.4283 | 1.3696 | 1.3911
598 | 1.683133 | 1.6329 | 1.665233 | 1.6577 | 1.637967 | 1.643433 | 1.6514 | 1.602 | 1.623533 | 1.654833 | 1.617733 | 1.668667 | 1.627033 | 1.639133 | 1.667367 | 1.638833 | 1.6318 | 1.657967 | 1.597 | 1.667133 | 1.6936 | 1.6214 | 1.693767 | 1.695133 | 1.724167 | 1.806967 | 1.855367 | 1.717867 | 1.754767 | 1.8061 | 1.789433 | 1.810067 | 1.867867 | 1.7348 | 1.822033 | 1.839667 | 1.8174 | 1.9129 | 1.886633 | 1.8156 | 1.814767 | 1.872667 | 1.748833 | 1.7657 | 1.7848 | 1.704367 | 1.733633 | 1.748633 | 1.770533 | 1.842267 | 1.8707 | 1.766333 | 1.7379 | 1.785133 | 1.815733 | 1.711267 | 1.7309 | 1.763333 | 1.596033 | 1.770233 | 1.844267 | 1.6844 | 1.7435 | 1.809767 | 1.8549 | 1.894233 | 1.7893 | 1.853933 | 1.8633 | 1.759167 | 1.791867 | 1.8287 | 1.5554 | 1.6288 | 1.782 | 1.7726 | 1.825367 | 1.749667 | 1.8254 | 1.829033 | 1.647733 | 1.644233 | 1.664433 | 1.662633 | 1.657567 | 1.638 | 1.575067 | 1.6716 | 1.714333 | 1.6425 | 1.6678 | 1.754233 | 1.657833 | 1.6904 | 1.709367 | 1.661133 | 1.686767 | 1.686833 | 1.629233 | 1.683567 | 1.7114 | 1.613233 | 1.677167 | 1.7131 | 1.5551 | 1.712167 | 1.727867 | 1.5524 | 1.701433 | 1.735833 | 1.6726 | 1.720233 | 1.754933 | 1.684867 | 1.7018 | 1.752533 | 1.821333 | 1.8567 | 1.7562 | 1.789733 | 1.755033 | 1.6565 | 1.709 | 1.742633 | 1.630267 | 1.679233 | 1.705033 | 1.529 | 1.546867 | 1.703967 | 1.7149 | 1.7105 | 1.7066 | 1.5488 | 1.7426 | 1.790633 | 1.547733 | 1.730733 | 1.717167 | 1.769867 | 1.7999 | 1.545 | 1.7377 | 1.776667 | 1.750533 | 1.788267 | 1.7986 | 1.7192 | 1.7796 | 1.735533 | 1.725333 | 1.7777 | 1.828867 | 1.7106 | 1.766567 | 1.7776 | 1.6489 | 1.757167 | 1.8339 | 1.5405 | 1.589033 | 1.724567 | 1.740467 | 1.7561 | 1.793167 | 1.6996 | 1.763067 | 1.8147 | 1.7072 | 1.755 | 1.791833 | 1.6928 | 1.718133 | 1.7207 | 1.5537 | 1.557367 | 1.540633 | 1.5245 | 1.4975 | 1.491867 | 1.4903 | 1.533667 | 1.5178 | 1.5337 | 1.611567 | 1.595133 | 1.651533 | 1.586267 | 1.563567 | 1.566267 | 1.524267 | 1.605667 | 1.541567 | 1.552667 | 1.5983 | 1.589733 | 1.646233 | 1.563833 | 1.5473 | 1.451433 | 1.4361 | 1.470133 | 1.489567 | 1.502533 | 1.5679 | 1.6126 | 1.577467 | 1.603833 | 1.554133 | 1.536467 | 1.519333 | 1.556567 | 1.581167 | 1.5424 | 1.555433 | 1.525167 | 1.5846 | 1.5323 | 1.588367 | 1.471467 | 1.5072 | 1.478367 | 1.573867 | 1.6348 | 1.5353 | 1.566767 | 1.558833 | 1.5032 | 1.546367 | 1.495667 | 1.445833 | 1.507267 | 1.488133 | 1.4683 | 1.448133 | 1.4853 | 1.433767 | 1.509133 | 1.509133 | 1.192467 | 1.1907 | 1.190167 | 1.1615 | 1.2123 | 0.5598333 | 0.5362333 | 0.5622333 | 0.5458333 | 0.5498 | 1.6366 | 1.592333 | 1.5406 | 1.5549 | 1.598733 | 1.5598 | 1.5523 | 1.634033 | 1.644333 | 1.663 | 1.532267 | 1.613167 | 1.573333 | 1.515167 | 1.599367 | 1.537067 | 1.546833 | 1.578733 | 1.6205 | 1.615867 | 1.581 | 1.565833 | 1.507567 | 1.517433 | 1.5109 | 1.515 | 1.477967 | 2.078133 | 1.691067 | 1.690833 | 1.220167 | 1.249 | 1.264833 | 1.261233 | 1.1956 | 1.6625 | 1.6784 | 1.652033 | 1.616533 | 1.6399 | 1.508433 | 1.514867 | 1.526333 | 1.498867 | 1.562033 | 1.5593 | 1.591067 | 1.639567 | 1.610333 | 1.6259 | 1.011067 | 0.9520667 | 1.017667 | 0.9978333 | 0.9783 | 1.349633 | 1.3774 | 1.374467 | 1.351467 | 1.332867 | 1.4256 | 1.400633 | 1.413267 | 1.454133 | 1.537733 | 1.262933 | 1.3653 | 1.234733 | 1.267333 | 1.205967 | 1.157433 | 0.9709333 | 1.075367 | 1.117667 | 0.6669667 | 1.641733 | 1.588633 | 1.6055 | 1.701567 | 1.595567 | 1.6073 | 1.600533 | 1.596967 | 1.6221 | 1.622967 | 1.608433 | 1.657567 | 1.649833 | 1.605767 | 1.749033 | 1.5818 | 1.748833 | 1.572367 | 1.5307 | 1.5748 | 1.627967 | 1.7254 | 1.684267 | 1.632233 | 1.606767 | 1.6381 | 1.647267 | 1.6097 | 1.686767 | 1.637267 | 1.642533 | 1.666967 | 1.651067 | 1.660433 | 1.764433 | 1.645133 | 1.639533 | 1.740533 | 1.6521 | 1.6309 | 1.631133 | 1.726867 | 1.754767 | 1.651567 | 1.656233 | 1.7278 | 1.665533 | 1.650367 | 1.676167 | 1.7491 | 1.6414 | 1.637433 | 1.685133 | 1.712533 | 1.7428 | 1.7465 | 1.6296 | 1.646 | 1.745267 | 1.636 | 1.6181 | 1.519833 | 1.6799 | 1.6607 | 1.686733 | 1.795867 | 1.798467 | 1.6743 | 1.6753 | 1.7909 | 1.752133 | 1.719167 | 1.6425 | 1.649333 | 1.695233 | 1.777933 | 1.674333 | 1.647033 | 1.641767 | 1.6477 | 1.7809 | 1.7388 | 1.756467 | 1.663933 | 1.698967 | 1.710333 | 1.715767 | 1.717033 | 1.659967 | 1.661067 | 1.671533 | 1.675867 | 1.688467 | 1.666967 | 1.709333 | 1.729933 | 1.683067 | 1.395333 | 1.4061 | 1.384267 | 1.393633 | 1.369833 | 1.3014 | 1.305133 | 1.313 | 1.274867 | 1.312267 | 1.3053 | 1.371833 | 1.389233 | 1.367233 | 1.3718 | 1.368433 | 1.056167 | 0.9915 | 1.025 | 1.008033 | 1.0332 | 1.5119 | 1.478533 | 1.4803 | 1.461433 | 1.1863 | 1.204867 | 1.180833 | 1.218367 | 1.181933 | 1.187233 | 1.2073 | 1.182267 | 1.163667 | 1.175333 | 1.298267 | 1.2942 | 1.3111 | 1.2728 | 1.325967 | 1.283567 | 1.1371 | 1.118533 | 1.0902 | 1.117833 | 1.114867 | 1.100867 | 1.0893 | 1.086333 | 1.0912 | 1.096167 | 1.0823 | 1.573133 | 1.6104 | 1.557367 | 1.613067 | 1.5686 | 1.533767 | 1.510767 | 1.494767 | 1.496967 | 1.4884 | 1.438267 | 1.4506 | 1.3631 | 1.341 | 1.376733 | 1.3301 | 1.329033 | 1.594367 | 1.623 | 1.654567 | 1.589933 | 1.634867 | 1.337433 | 1.360333 | 1.335567 | 1.3521 | 1.322333 | 1.304633 | 1.5805 | 1.5918 | 1.599933 | 0.9857667 | 1.0188 | 0.9860667 | 0.9782333 | 0.9798667 | 1.006033 | 1.0025 | 0.9886 | 1.527967 | 1.541533 | 1.5422 | 1.521933 | 1.508633 | 1.4731 | 1.469933 | 1.484267 | 1.457533 | 1.475467 | 1.456933 | 1.363367 | 1.3238 | 1.187567 | 1.2016 | 1.196533 | 1.2004 | 1.181133 | 1.311333 | 1.304433 | 1.307733 | 1.290967 | 1.261067 | 1.281633 | 1.546767 | 1.549567 | 1.537633 | 1.5553 | 1.561867 | 1.617633 | 1.5746 | 1.546033 | 1.5731 | 1.541067 | 1.572267 | 1.567967 | 1.5688 | 1.546333 | 1.368333 | 1.357967 | 1.3424 | 1.3731 | 1.330667 | 1.3362 | 1.026033 | 1.006633 | 1.022933 | 1.026333 | 1.5696 | 1.532433 | 1.485467 | 1.512633 | 1.4817 | 1.563067 | 1.5058 | 1.531767 | 1.5663 | 1.5576 | 1.5318 | 1.378133 | 1.4071 | 1.348533 | 1.369633
600 | 1.6612 | 1.612067 | 1.6429 | 1.635967 | 1.616667 | 1.6226 | 1.6306 | 1.5819 | 1.6028 | 1.633767 | 1.597467 | 1.647033 | 1.6065 | 1.618633 | 1.645233 | 1.6182 | 1.610467 | 1.636533 | 1.577833 | 1.6448 | 1.670767 | 1.601367 | 1.671733 | 1.673433 | 1.701667 | 1.7832 | 1.830567 | 1.695433 | 1.7308 | 1.781133 | 1.765467 | 1.785733 | 1.843 | 1.711367 | 1.797767 | 1.814333 | 1.793633 | 1.887933 | 1.861633 | 1.791367 | 1.7898 | 1.848 | 1.725 | 1.741733 | 1.7605 | 1.681233 | 1.709267 | 1.724767 | 1.7464 | 1.817967 | 1.845233 | 1.743333 | 1.713867 | 1.761233 | 1.790967 | 1.6874 | 1.7072 | 1.738633 | 1.5769 | 1.7473 | 1.818767 | 1.6631 | 1.720067 | 1.7853 | 1.8308 | 1.8691 | 1.7643 | 1.828733 | 1.8379 | 1.7349 | 1.768167 | 1.804067 | 1.537067 | 1.609367 | 1.756667 | 1.749267 | 1.801367 | 1.725267 | 1.800467 | 1.804067 | 1.625767 | 1.622333 | 1.6421 | 1.640833 | 1.635833 | 1.616833 | 1.5561 | 1.6497 | 1.6911 | 1.621533 | 1.645333 | 1.7305 | 1.636233 | 1.667633 | 1.686 | 1.639233 | 1.663767 | 1.664433 | 1.607067 | 1.6614 | 1.688867 | 1.5919 | 1.6542 | 1.690033 | 1.536433 | 1.689133 | 1.704133 | 1.534067 | 1.678867 | 1.712033 | 1.649933 | 1.697667 | 1.730867 | 1.6615 | 1.678567 | 1.729433 | 1.7965 | 1.831733 | 1.732767 | 1.765367 | 1.731267 | 1.6337 | 1.685767 | 1.719067 | 1.609067 | 1.655833 | 1.682 | 1.5111 | 1.5284 | 1.680667 | 1.691767 | 1.6878 | 1.6822 | 1.5304 | 1.719 | 1.765167 | 1.53 | 1.707333 | 1.6944 | 1.745433 | 1.774833 | 1.526533 | 1.7143 | 1.7523 | 1.726333 | 1.764267 | 1.773567 | 1.696233 | 1.7555 | 1.7117 | 1.702267 | 1.7536 | 1.803167 | 1.6877 | 1.742967 | 1.753567 | 1.6284 | 1.7333 | 1.8087 | 1.522733 | 1.5703 | 1.700867 | 1.716833 | 1.732433 | 1.768633 | 1.6772 | 1.7391 | 1.790133 | 1.683967 | 1.730567 | 1.766533 | 1.6705 | 1.695767 | 1.697 | 1.533 | 1.5364 | 1.5203 | 1.503933 | 1.4777 | 1.472267 | 1.4711 | 1.513233 | 1.4982 | 1.5128 | 1.5902 | 1.574267 | 1.6286 | 1.5653 | 1.543033 | 1.545633 | 1.503733 | 1.584267 | 1.521733 | 1.532 | 1.5773 | 1.568667 | 1.623667 | 1.5435 | 1.5276 | 1.433533 | 1.418033 | 1.451867 | 1.471567 | 1.483833 | 1.547167 | 1.591367 | 1.556533 | 1.582733 | 1.533467 | 1.516133 | 1.499067 | 1.535767 | 1.559867 | 1.522433 | 1.534333 | 1.5048 | 1.562433 | 1.511633 | 1.566433 | 1.451533 | 1.487033 | 1.458667 | 1.5528 | 1.612333 | 1.514033 | 1.546267 | 1.537733 | 1.4837 | 1.5262 | 1.475167 | 1.4262 | 1.487167 | 1.4689 | 1.448533 | 1.427967 | 1.464467 | 1.4143 | 1.488133 | 1.488867 | 1.174933 | 1.173433 | 1.173033 | 1.144933 | 1.1938 | 0.544 | 0.5202333 | 0.5476667 | 0.5307667 | 0.532 | 1.613933 | 1.570233 | 1.520433 | 1.533833 | 1.577533 | 1.538767 | 1.531867 | 1.612067 | 1.6211 | 1.640233 | 1.511633 | 1.591567 | 1.551367 | 1.4945 | 1.577533 | 1.517 | 1.525733 | 1.557467 | 1.598033 | 1.5932 | 1.558667 | 1.543633 | 1.487933 | 1.4966 | 1.490233 | 1.494 | 1.4588 | 2.0521 | 1.668 | 1.666967 | 1.203267 | 1.231767 | 1.248 | 1.2441 | 1.1793 | 1.6395 | 1.657133 | 1.6287 | 1.594 | 1.617067 | 1.489267 | 1.495333 | 1.5054 | 1.478967 | 1.5411 | 1.538867 | 1.570367 | 1.616633 | 1.587767 | 1.603767 | 0.9949 | 0.9369 | 1.000467 | 0.9813333 | 0.9608667 | 1.331967 | 1.359033 | 1.3556 | 1.333033 | 1.315167 | 1.406367 | 1.3823 | 1.3943 | 1.4347 | 1.5168 | 1.246033 | 1.345967 | 1.2173 | 1.2494 | 1.189333 | 1.139967 | 0.9605333 | 1.059867 | 1.101067 | 0.6627 | 1.621267 | 1.568967 | 1.5861 | 1.6798 | 1.575567 | 1.587867 | 1.580967 | 1.576967 | 1.602033 | 1.602967 | 1.589 | 1.636767 | 1.629667 | 1.586167 | 1.728333 | 1.562767 | 1.7273 | 1.5529 | 1.5123 | 1.554933 | 1.6085 | 1.702733 | 1.663 | 1.612267 | 1.5872 | 1.618067 | 1.6275 | 1.5896 | 1.6657 | 1.618267 | 1.623 | 1.647133 | 1.631267 | 1.640467 | 1.741267 | 1.625333 | 1.6198 | 1.7189 | 1.631967 | 1.6113 | 1.6111 | 1.704567 | 1.731133 | 1.631133 | 1.6353 | 1.706267 | 1.645133 | 1.629667 | 1.6556 | 1.7265 | 1.620667 | 1.617 | 1.664 | 1.6912 | 1.7216 | 1.725 | 1.6096 | 1.6255 | 1.7219 | 1.615733 | 1.5985 | 1.502867 | 1.658833 | 1.639733 | 1.665733 | 1.7726 | 1.774 | 1.6537 | 1.654467 | 1.767133 | 1.7298 | 1.698067 | 1.622167 | 1.629433 | 1.674133 | 1.7542 | 1.653067 | 1.627367 | 1.6219 | 1.628167 | 1.757633 | 1.717333 | 1.733 | 1.644433 | 1.679233 | 1.689533 | 1.694367 | 1.696267 | 1.639667 | 1.640333 | 1.651433 | 1.6548 | 1.667867 | 1.6465 | 1.688233 | 1.708667 | 1.6629 | 1.375033 | 1.385233 | 1.3637 | 1.373233 | 1.349467 | 1.282233 | 1.2858 | 1.2937 | 1.2555 | 1.292467 | 1.286333 | 1.351333 | 1.368033 | 1.3462 | 1.3509 | 1.347667 | 1.0382 | 0.9732667 | 1.007 | 0.9889 | 1.014867 | 1.4903 | 1.4574 | 1.459167 | 1.440667 | 1.167267 | 1.186033 | 1.162267 | 1.1992 | 1.163667 | 1.1688 | 1.1884 | 1.1641 | 1.144933 | 1.156667 | 1.2798 | 1.274833 | 1.291767 | 1.2541 | 1.306167 | 1.2646 | 1.1176 | 1.099667 | 1.0707 | 1.0985 | 1.095967 | 1.082333 | 1.070967 | 1.0678 | 1.072967 | 1.0769 | 1.063567 | 1.5517 | 1.5879 | 1.535667 | 1.590367 | 1.546767 | 1.512833 | 1.490467 | 1.474433 | 1.4766 | 1.468067 | 1.419333 | 1.4352 | 1.342667 | 1.320967 | 1.355767 | 1.309733 | 1.308867 | 1.573333 | 1.6009 | 1.630567 | 1.568567 | 1.612567 | 1.317233 | 1.339633 | 1.315 | 1.3313 | 1.3016 | 1.285233 | 1.558733 | 1.569633 | 1.578067 | 0.9700667 | 1.002433 | 0.9690333 | 0.9626 | 0.9637667 | 0.9889333 | 0.9854667 | 0.9722 | 1.506467 | 1.519833 | 1.519733 | 1.501 | 1.486767 | 1.453 | 1.449667 | 1.4641 | 1.436333 | 1.455367 | 1.436067 | 1.3434 | 1.304767 | 1.168667 | 1.182433 | 1.177667 | 1.181667 | 1.161467 | 1.2914 | 1.284333 | 1.287967 | 1.2716 | 1.241967 | 1.261133 | 1.525367 | 1.5281 | 1.5159 | 1.5336 | 1.5397 | 1.594267 | 1.552767 | 1.5245 | 1.551767 | 1.520267 | 1.551167 | 1.5471 | 1.5473 | 1.525767 | 1.3475 | 1.336767 | 1.3227 | 1.351633 | 1.310433 | 1.315567 | 1.007167 | 0.9875333 | 1.003633 | 1.006767 | 1.548667 | 1.5118 | 1.465867 | 1.492567 | 1.461833 | 1.542433 | 1.4864 | 1.511833 | 1.5452 | 1.536833 | 1.511067 | 1.3562 | 1.3841 | 1.3264 | 1.346633
602 | 1.6382 | 1.5904 | 1.6201 | 1.6137 | 1.5944 | 1.6004 | 1.609 | 1.5611 | 1.582 | 1.6127 | 1.5764 | 1.6245 | 1.5857 | 1.5987 | 1.6229 | 1.596 | 1.5888 | 1.6136 | 1.5581 | 1.6208 | 1.6471 | 1.5813 | 1.649 | 1.6509 | 1.6786 | 1.7582 | 1.8047 | 1.6727 | 1.7076 | 1.7568 | 1.7402 | 1.7612 | 1.82 | 1.6865 | 1.7715 | 1.7886 | 1.7691 | 1.8614 | 1.8363 | 1.7665 | 1.7644 | 1.8224 | 1.7016 | 1.7174 | 1.7351 | 1.6579 | 1.6848 | 1.6995 | 1.7202 | 1.7915 | 1.8201 | 1.7194 | 1.6904 | 1.7359 | 1.7677 | 1.663 | 1.6838 | 1.7135 | 1.5581 | 1.7207 | 1.7951 | 1.6417 | 1.6956 | 1.7583 | 1.8044 | 1.8455 | 1.7383 | 1.8024 | 1.8111 | 1.7101 | 1.7423 | 1.7806 | 1.5176 | 1.5887 | 1.7308 | 1.7256 | 1.7757 | 1.7018 | 1.7748 | 1.7782 | 1.6029 | 1.5998 | 1.6197 | 1.6181 | 1.6137 | 1.5953 | 1.5363 | 1.6261 | 1.6667 | 1.5994 | 1.6218 | 1.7073 | 1.6139 | 1.6441 | 1.6632 | 1.6169 | 1.6395 | 1.6427 | 1.584 | 1.638 | 1.666 | 1.5697 | 1.6308 | 1.6669 | 1.5165 | 1.6642 | 1.6802 | 1.5154 | 1.6554 | 1.6889 | 1.6264 | 1.6734 | 1.7076 | 1.6381 | 1.6547 | 1.7055 | 1.7701 | 1.8062 | 1.7075 | 1.7401 | 1.707 | 1.6093 | 1.6611 | 1.6958 | 1.5864 | 1.6323 | 1.6586 | 1.4921 | 1.5092 | 1.6568 | 1.6695 | 1.6642 | 1.6578 | 1.5106 | 1.6944 | 1.7395 | 1.5122 | 1.6816 | 1.6712 | 1.7197 | 1.7491 | 1.5076 | 1.6905 | 1.7281 | 1.701 | 1.7392 | 1.7479 | 1.6743 | 1.7293 | 1.6881 | 1.6774 | 1.7288 | 1.7771 | 1.6653 | 1.7177 | 1.7295 | 1.6068 | 1.7077 | 1.7829 | 1.505 | 1.5515 | 1.6774 | 1.6911 | 1.7079 | 1.7439 | 1.6548 | 1.7141 | 1.7658 | 1.6589 | 1.7063 | 1.7394 | 1.6479 | 1.6715 | 1.6732 | 1.5116 | 1.5146 | 1.4993 | 1.4822 | 1.4575 | 1.4516 | 1.4505 | 1.4925 | 1.478 | 1.4916 | 1.5678 | 1.5522 | 1.6042 | 1.5437 | 1.5215 | 1.5239 | 1.4824 | 1.5624 | 1.501 | 1.5102 | 1.5561 | 1.547 | 1.6004 | 1.5225 | 1.5078 | 1.4146 | 1.3995 | 1.4334 | 1.4527 | 1.4647 | 1.5251 | 1.5695 | 1.534 | 1.561 | 1.5122 | 1.495 | 1.4786 | 1.5133 | 1.5376 | 1.5021 | 1.513 | 1.484 | 1.5397 | 1.4907 | 1.5445 | 1.431 | 1.4661 | 1.4384 | 1.5308 | 1.5892 | 1.4917 | 1.5248 | 1.5158 | 1.4633 | 1.5058 | 1.4543 | 1.4054 | 1.4657 | 1.4481 | 1.428 | 1.4073 | 1.4432 | 1.3937 | 1.466 | 1.468 | 1.157 | 1.1563 | 1.1555 | 1.1278 | 1.1756 | 0.5288 | 0.5057 | 0.5342 | 0.5157 | 0.5154 | 1.5902 | 1.5471 | 1.4989 | 1.5119 | 1.556 | 1.5169 | 1.511 | 1.5882 | 1.5965 | 1.6165 | 1.4899 | 1.5699 | 1.5281 | 1.4735 | 1.5552 | 1.4958 | 1.5042 | 1.535 | 1.5753 | 1.5696 | 1.5348 | 1.5209 | 1.4668 | 1.475 | 1.4693 | 1.4714 | 1.4406 | 2.0235 | 1.6452 | 1.6417 | 1.186 | 1.2141 | 1.2304 | 1.2259 | 1.1637 | 1.6155 | 1.6358 | 1.6047 | 1.571 | 1.594 | 1.468 | 1.4754 | 1.4836 | 1.4591 | 1.5187 | 1.5176 | 1.5489 | 1.5931 | 1.5653 | 1.5807 | 0.9791 | 0.9225 | 0.9836 | 0.965 | 0.944 | 1.3137 | 1.3403 | 1.3352 | 1.3137 | 1.2963 | 1.3861 | 1.3639 | 1.3745 | 1.4151 | 1.4944 | 1.2287 | 1.3265 | 1.1995 | 1.2312 | 1.172 | 1.1223 | 0.951 | 1.0442 | 1.0856 | 0.6579 | 1.599 | 1.5487 | 1.5657 | 1.6576 | 1.5551 | 1.5686 | 1.5599 | 1.5569 | 1.5809 | 1.5817 | 1.5686 | 1.6171 | 1.6082 | 1.5659 | 1.7062 | 1.5423 | 1.7049 | 1.5317 | 1.4933 | 1.5338 | 1.5887 | 1.6776 | 1.6422 | 1.5904 | 1.5666 | 1.597 | 1.6061 | 1.5678 | 1.6435 | 1.5994 | 1.602 | 1.6268 | 1.6106 | 1.6196 | 1.715 | 1.6052 | 1.5996 | 1.6965 | 1.6109 | 1.5917 | 1.5901 | 1.6801 | 1.7064 | 1.6088 | 1.6135 | 1.6836 | 1.624 | 1.6076 | 1.6332 | 1.7031 | 1.5994 | 1.5958 | 1.6422 | 1.6692 | 1.6996 | 1.7028 | 1.5876 | 1.6029 | 1.6975 | 1.5956 | 1.5773 | 1.4846 | 1.6373 | 1.6178 | 1.6428 | 1.7478 | 1.7496 | 1.6321 | 1.6324 | 1.7424 | 1.7054 | 1.676 | 1.6019 | 1.6089 | 1.6518 | 1.7286 | 1.6316 | 1.6083 | 1.6019 | 1.6079 | 1.7335 | 1.6954 | 1.7094 | 1.6251 | 1.6593 | 1.6674 | 1.6725 | 1.674 | 1.619 | 1.619 | 1.6301 | 1.6328 | 1.6466 | 1.6255 | 1.6671 | 1.6872 | 1.6425 | 1.3541 | 1.3637 | 1.3431 | 1.3533 | 1.329 | 1.2629 | 1.2652 | 1.2743 | 1.2359 | 1.2722 | 1.2668 | 1.3298 | 1.3459 | 1.3238 | 1.3303 | 1.327 | 1.0198 | 0.955 | 0.988 | 0.9701 | 0.9966 | 1.4679 | 1.4352 | 1.4375 | 1.4196 | 1.1476 | 1.1667 | 1.1434 | 1.1798 | 1.1452 | 1.1492 | 1.1694 | 1.1463 | 1.126 | 1.137 | 1.2602 | 1.2543 | 1.2715 | 1.2353 | 1.2863 | 1.2454 | 1.0982 | 1.0808 | 1.0515 | 1.0793 | 1.0763 | 1.0634 | 1.0517 | 1.0492 | 1.0541 | 1.0573 | 1.0441 | 1.5305 | 1.5649 | 1.5128 | 1.5669 | 1.5237 | 1.4911 | 1.469 | 1.4531 | 1.4552 | 1.4462 | 1.3996 | 1.4214 | 1.3218 | 1.2999 | 1.3337 | 1.2892 | 1.2878 | 1.552 | 1.5775 | 1.6049 | 1.5457 | 1.5891 | 1.2967 | 1.3187 | 1.2938 | 1.3091 | 1.2798 | 1.2649 | 1.5366 | 1.5469 | 1.5548 | 0.955 | 0.9861 | 0.9521 | 0.9468 | 0.9479 | 0.9728 | 0.9688 | 0.956 | 1.4846 | 1.4975 | 1.497 | 1.4786 | 1.4641 | 1.4328 | 1.4292 | 1.4431 | 1.4156 | 1.4351 | 1.4144 | 1.323 | 1.2847 | 1.1508 | 1.1631 | 1.1584 | 1.1626 | 1.142 | 1.2718 | 1.2642 | 1.2681 | 1.252 | 1.2225 | 1.2404 | 1.5031 | 1.5059 | 1.4937 | 1.5114 | 1.5161 | 1.5708 | 1.5307 | 1.5025 | 1.5293 | 1.4994 | 1.5291 | 1.5267 | 1.5251 | 1.5051 | 1.3257 | 1.3151 | 1.3017 | 1.3297 | 1.2891 | 1.2947 | 0.9869 | 0.9672 | 0.9833 | 0.9865 | 1.5266 | 1.4908 | 1.4458 | 1.4719 | 1.4411 | 1.5205 | 1.4668 | 1.4905 | 1.5236 | 1.5155 | 1.4894 | 1.3326 | 1.3593 | 1.3032 | 1.3221
604 | 1.619467 | 1.5718 | 1.601633 | 1.596033 | 1.576667 | 1.5824 | 1.590267 | 1.544433 | 1.564733 | 1.594767 | 1.5594 | 1.607167 | 1.568033 | 1.5801 | 1.604767 | 1.5788 | 1.571933 | 1.594867 | 1.540633 | 1.600533 | 1.6273 | 1.563833 | 1.630333 | 1.6325 | 1.6576 | 1.7362 | 1.7825 | 1.6525 | 1.687667 | 1.736333 | 1.7184 | 1.741 | 1.7976 | 1.6665 | 1.749833 | 1.7684 | 1.748167 | 1.839 | 1.8153 | 1.745767 | 1.743733 | 1.801667 | 1.681533 | 1.696867 | 1.715767 | 1.6387 | 1.665533 | 1.679233 | 1.701133 | 1.770033 | 1.798567 | 1.698733 | 1.6704 | 1.714433 | 1.747367 | 1.6438 | 1.663467 | 1.692033 | 1.541033 | 1.7009 | 1.774433 | 1.6229 | 1.676933 | 1.7373 | 1.783333 | 1.823767 | 1.716633 | 1.7804 | 1.7881 | 1.690633 | 1.721433 | 1.7578 | 1.502667 | 1.571633 | 1.7096 | 1.704 | 1.7543 | 1.681733 | 1.752133 | 1.756333 | 1.5851 | 1.5822 | 1.600233 | 1.599833 | 1.595433 | 1.5775 | 1.5211 | 1.606833 | 1.647167 | 1.580533 | 1.6038 | 1.688367 | 1.594967 | 1.624433 | 1.6444 | 1.5975 | 1.620633 | 1.622367 | 1.565867 | 1.6184 | 1.645867 | 1.5515 | 1.611667 | 1.6469 | 1.5011 | 1.645333 | 1.660933 | 1.499267 | 1.635733 | 1.668567 | 1.608067 | 1.652467 | 1.687267 | 1.617967 | 1.6351 | 1.686167 | 1.7513 | 1.785067 | 1.687433 | 1.720233 | 1.687067 | 1.5913 | 1.641033 | 1.675533 | 1.568267 | 1.613833 | 1.638733 | 1.476567 | 1.492733 | 1.637667 | 1.648033 | 1.644333 | 1.638933 | 1.495533 | 1.673733 | 1.719633 | 1.495733 | 1.661867 | 1.651133 | 1.6999 | 1.728833 | 1.493133 | 1.669833 | 1.708633 | 1.6816 | 1.717667 | 1.728367 | 1.652167 | 1.709833 | 1.669167 | 1.6586 | 1.7084 | 1.7561 | 1.646567 | 1.696633 | 1.709033 | 1.5892 | 1.687167 | 1.761967 | 1.4882 | 1.5349 | 1.656667 | 1.671567 | 1.687633 | 1.723233 | 1.636067 | 1.694233 | 1.745267 | 1.639833 | 1.6867 | 1.721333 | 1.627833 | 1.651833 | 1.653867 | 1.4934 | 1.4968 | 1.482233 | 1.464867 | 1.440433 | 1.4342 | 1.433367 | 1.475033 | 1.460533 | 1.474133 | 1.5486 | 1.534 | 1.585933 | 1.5241 | 1.503367 | 1.5053 | 1.465267 | 1.543667 | 1.4822 | 1.491933 | 1.536967 | 1.5292 | 1.581467 | 1.504033 | 1.489667 | 1.3988 | 1.384367 | 1.418733 | 1.4355 | 1.448433 | 1.506167 | 1.550767 | 1.515867 | 1.542 | 1.494867 | 1.4772 | 1.461 | 1.495833 | 1.5182 | 1.4839 | 1.4952 | 1.467067 | 1.521433 | 1.472767 | 1.524633 | 1.4148 | 1.448433 | 1.421933 | 1.512067 | 1.569267 | 1.4741 | 1.506133 | 1.498533 | 1.445567 | 1.4864 | 1.437033 | 1.389267 | 1.447367 | 1.4305 | 1.411067 | 1.3901 | 1.425733 | 1.376833 | 1.447267 | 1.448867 | 1.1428 | 1.142167 | 1.1417 | 1.113867 | 1.1598 | 0.5179333 | 0.4962333 | 0.5250667 | 0.5055 | 0.5032 | 1.570867 | 1.528633 | 1.480833 | 1.4951 | 1.537133 | 1.500167 | 1.4936 | 1.5686 | 1.578167 | 1.5969 | 1.473033 | 1.550367 | 1.5091 | 1.4567 | 1.535667 | 1.4774 | 1.487133 | 1.516333 | 1.5559 | 1.549667 | 1.516 | 1.502567 | 1.4484 | 1.456933 | 1.451833 | 1.453933 | 1.421133 | 2.003367 | 1.6246 | 1.623233 | 1.171267 | 1.1991 | 1.215867 | 1.212433 | 1.148567 | 1.596033 | 1.613467 | 1.5859 | 1.552733 | 1.574 | 1.4502 | 1.457867 | 1.4654 | 1.4411 | 1.500167 | 1.4996 | 1.529967 | 1.5739 | 1.545967 | 1.561033 | 0.9657 | 0.9096333 | 0.9706 | 0.9508 | 0.9305333 | 1.297167 | 1.323033 | 1.3194 | 1.298167 | 1.279767 | 1.3691 | 1.346567 | 1.3573 | 1.397633 | 1.475867 | 1.213633 | 1.309033 | 1.1843 | 1.215667 | 1.157267 | 1.110367 | 0.943 | 1.033667 | 1.074667 | 0.6549 | 1.582133 | 1.532833 | 1.548567 | 1.638533 | 1.537833 | 1.5516 | 1.5427 | 1.5413 | 1.5645 | 1.5637 | 1.550067 | 1.598367 | 1.590867 | 1.549567 | 1.689667 | 1.526767 | 1.687167 | 1.5161 | 1.477833 | 1.517533 | 1.570633 | 1.657733 | 1.622933 | 1.573467 | 1.551667 | 1.5802 | 1.589033 | 1.551733 | 1.6259 | 1.5814 | 1.584133 | 1.608267 | 1.5932 | 1.602467 | 1.695 | 1.588467 | 1.5824 | 1.676433 | 1.5933 | 1.5737 | 1.5737 | 1.6603 | 1.685467 | 1.591867 | 1.597033 | 1.664667 | 1.606067 | 1.59 | 1.616267 | 1.682767 | 1.5818 | 1.580067 | 1.623733 | 1.651667 | 1.680667 | 1.682533 | 1.57 | 1.586033 | 1.677367 | 1.578733 | 1.5603 | 1.470867 | 1.6195 | 1.600867 | 1.625067 | 1.727733 | 1.727933 | 1.614233 | 1.614867 | 1.7238 | 1.685533 | 1.658067 | 1.583433 | 1.5905 | 1.634533 | 1.710333 | 1.614467 | 1.590033 | 1.5843 | 1.589233 | 1.7143 | 1.674667 | 1.690667 | 1.605833 | 1.6399 | 1.65 | 1.655167 | 1.656 | 1.602133 | 1.600867 | 1.6113 | 1.615533 | 1.628333 | 1.607433 | 1.6487 | 1.668 | 1.624967 | 1.335567 | 1.344967 | 1.324367 | 1.3339 | 1.310533 | 1.246233 | 1.248 | 1.256433 | 1.219167 | 1.254933 | 1.248733 | 1.311333 | 1.327567 | 1.3056 | 1.311367 | 1.307467 | 1.004533 | 0.9372667 | 0.9718667 | 0.9531667 | 0.9807333 | 1.449033 | 1.4164 | 1.418367 | 1.400333 | 1.131133 | 1.149367 | 1.126533 | 1.162133 | 1.127533 | 1.133067 | 1.152267 | 1.129033 | 1.108667 | 1.12 | 1.242533 | 1.236833 | 1.2541 | 1.217033 | 1.2675 | 1.227267 | 1.081733 | 1.063933 | 1.0351 | 1.0621 | 1.059633 | 1.046667 | 1.0347 | 1.032333 | 1.037767 | 1.0413 | 1.027433 | 1.510367 | 1.545033 | 1.4942 | 1.547233 | 1.5055 | 1.4721 | 1.451533 | 1.4329 | 1.4364 | 1.427267 | 1.3838 | 1.4078 | 1.3024 | 1.281833 | 1.314767 | 1.270667 | 1.2694 | 1.532333 | 1.557633 | 1.5849 | 1.527633 | 1.5711 | 1.2775 | 1.299633 | 1.2764 | 1.2901 | 1.261667 | 1.246633 | 1.516867 | 1.5283 | 1.534067 | 0.9417333 | 0.9723 | 0.9388333 | 0.9327333 | 0.9346333 | 0.9586 | 0.9544 | 0.9414 | 1.465067 | 1.4775 | 1.477 | 1.458067 | 1.444967 | 1.414 | 1.410133 | 1.423967 | 1.397333 | 1.415433 | 1.396733 | 1.304333 | 1.266233 | 1.133133 | 1.146367 | 1.140667 | 1.144 | 1.1254 | 1.253267 | 1.246333 | 1.249367 | 1.233467 | 1.203633 | 1.222733 | 1.484167 | 1.486967 | 1.475167 | 1.491 | 1.496967 | 1.5492 | 1.510233 | 1.4817 | 1.510367 | 1.480467 | 1.5097 | 1.505633 | 1.505367 | 1.485033 | 1.306433 | 1.2961 | 1.281633 | 1.3091 | 1.270167 | 1.275233 | 0.9697 | 0.9492 | 0.9657667 | 0.9673667 | 1.506733 | 1.472467 | 1.428267 | 1.452767 | 1.423233 | 1.502167 | 1.448333 | 1.472367 | 1.503333 | 1.495767 | 1.471 | 1.3116 | 1.3369 | 1.282867 | 1.3007
606 | 1.601233 | 1.553033 | 1.583333 | 1.5777 | 1.558067 | 1.5645 | 1.571633 | 1.5277 | 1.547333 | 1.576267 | 1.542 | 1.588733 | 1.550733 | 1.562 | 1.5864 | 1.561267 | 1.554467 | 1.576967 | 1.5231 | 1.580867 | 1.607733 | 1.546633 | 1.611133 | 1.613867 | 1.637133 | 1.714233 | 1.761467 | 1.632433 | 1.666967 | 1.715567 | 1.6967 | 1.72 | 1.776533 | 1.646667 | 1.727433 | 1.747467 | 1.7265 | 1.816833 | 1.794267 | 1.7244 | 1.722767 | 1.780767 | 1.661133 | 1.6759 | 1.6954 | 1.618933 | 1.645133 | 1.658833 | 1.6812 | 1.748533 | 1.776867 | 1.6786 | 1.6506 | 1.693067 | 1.726933 | 1.6241 | 1.6429 | 1.6714 | 1.524867 | 1.681167 | 1.753133 | 1.604467 | 1.658333 | 1.716233 | 1.761433 | 1.8015 | 1.695533 | 1.758933 | 1.766667 | 1.671167 | 1.7007 | 1.736 | 1.487167 | 1.555167 | 1.6888 | 1.682667 | 1.7331 | 1.661933 | 1.7308 | 1.734867 | 1.566833 | 1.5642 | 1.5807 | 1.581367 | 1.577033 | 1.5593 | 1.504867 | 1.587833 | 1.6275 | 1.562233 | 1.585533 | 1.668167 | 1.5759 | 1.605167 | 1.6247 | 1.578467 | 1.601967 | 1.602867 | 1.547 | 1.5987 | 1.625433 | 1.532967 | 1.592233 | 1.6266 | 1.485167 | 1.625933 | 1.640667 | 1.483167 | 1.616433 | 1.648667 | 1.588733 | 1.632367 | 1.666367 | 1.5985 | 1.615333 | 1.665533 | 1.730367 | 1.7638 | 1.667033 | 1.699433 | 1.6664 | 1.572 | 1.621233 | 1.6551 | 1.550133 | 1.594667 | 1.6187 | 1.4609 | 1.4772 | 1.617967 | 1.627667 | 1.6243 | 1.6194 | 1.480267 | 1.653367 | 1.6988 | 1.4797 | 1.641767 | 1.631467 | 1.6797 | 1.707767 | 1.477567 | 1.648833 | 1.687833 | 1.6619 | 1.696533 | 1.707067 | 1.631233 | 1.688867 | 1.649033 | 1.639433 | 1.6874 | 1.734467 | 1.627167 | 1.6757 | 1.688667 | 1.571533 | 1.6665 | 1.740567 | 1.472567 | 1.518033 | 1.6366 | 1.651367 | 1.667 | 1.702 | 1.617067 | 1.6738 | 1.724133 | 1.6201 | 1.6669 | 1.701067 | 1.6081 | 1.6318 | 1.633933 | 1.4752 | 1.478867 | 1.4642 | 1.447233 | 1.423133 | 1.416967 | 1.416367 | 1.4567 | 1.4423 | 1.455833 | 1.5296 | 1.515667 | 1.566733 | 1.505067 | 1.484833 | 1.4868 | 1.447933 | 1.5244 | 1.4643 | 1.4737 | 1.518067 | 1.510933 | 1.562067 | 1.4863 | 1.471633 | 1.3832 | 1.368667 | 1.403267 | 1.419333 | 1.431333 | 1.487367 | 1.532833 | 1.498133 | 1.5235 | 1.476967 | 1.459033 | 1.443433 | 1.4774 | 1.4998 | 1.465767 | 1.476533 | 1.4495 | 1.502567 | 1.454667 | 1.5054 | 1.398033 | 1.430233 | 1.404767 | 1.493233 | 1.5498 | 1.455967 | 1.4876 | 1.480333 | 1.427833 | 1.4676 | 1.418967 | 1.372233 | 1.4292 | 1.412733 | 1.393433 | 1.372467 | 1.4077 | 1.359367 | 1.4289 | 1.430067 | 1.127567 | 1.127233 | 1.126833 | 1.099333 | 1.143533 | 0.5065 | 0.4866667 | 0.5153667 | 0.4954667 | 0.4915333 | 1.551733 | 1.5099 | 1.463033 | 1.477367 | 1.518367 | 1.482433 | 1.475567 | 1.549267 | 1.559033 | 1.5766 | 1.455567 | 1.531267 | 1.4905 | 1.439333 | 1.5164 | 1.4593 | 1.469367 | 1.497733 | 1.536067 | 1.530133 | 1.4971 | 1.483567 | 1.430033 | 1.438767 | 1.4336 | 1.436167 | 1.4029 | 1.982033 | 1.6038 | 1.603467 | 1.156067 | 1.183633 | 1.200667 | 1.197467 | 1.133467 | 1.576467 | 1.592433 | 1.5659 | 1.533667 | 1.5541 | 1.4323 | 1.4405 | 1.4471 | 1.423033 | 1.4815 | 1.4814 | 1.511233 | 1.553967 | 1.526433 | 1.5413 | 0.9516333 | 0.8962 | 0.9564 | 0.9358 | 0.9159667 | 1.280167 | 1.305567 | 1.303 | 1.281433 | 1.262933 | 1.351833 | 1.329633 | 1.34 | 1.3798 | 1.456867 | 1.197567 | 1.291233 | 1.168167 | 1.1996 | 1.141533 | 1.098467 | 0.9356333 | 1.023 | 1.063433 | 0.6518667 | 1.5651 | 1.516533 | 1.531567 | 1.619467 | 1.521033 | 1.534433 | 1.5259 | 1.524533 | 1.547233 | 1.5461 | 1.5329 | 1.580033 | 1.573667 | 1.533167 | 1.6724 | 1.510367 | 1.669133 | 1.499667 | 1.4621 | 1.501333 | 1.552667 | 1.637833 | 1.6039 | 1.5571 | 1.5352 | 1.563633 | 1.571733 | 1.535033 | 1.6084 | 1.564333 | 1.566467 | 1.590333 | 1.575567 | 1.5853 | 1.6752 | 1.5713 | 1.5651 | 1.656267 | 1.5754 | 1.5565 | 1.5567 | 1.641233 | 1.665167 | 1.5744 | 1.580067 | 1.6458 | 1.5885 | 1.5722 | 1.598367 | 1.662633 | 1.564233 | 1.563 | 1.6061 | 1.634 | 1.661933 | 1.663133 | 1.5525 | 1.568833 | 1.6567 | 1.561233 | 1.5432 | 1.456233 | 1.6016 | 1.583467 | 1.607033 | 1.7072 | 1.706133 | 1.596467 | 1.5974 | 1.7044 | 1.6671 | 1.640067 | 1.5662 | 1.5727 | 1.6171 | 1.690733 | 1.5966 | 1.572367 | 1.5665 | 1.571667 | 1.6947 | 1.654367 | 1.670867 | 1.587567 | 1.621533 | 1.6323 | 1.6375 | 1.638033 | 1.584733 | 1.583 | 1.593533 | 1.598267 | 1.61 | 1.5892 | 1.6305 | 1.6495 | 1.6072 | 1.315967 | 1.325233 | 1.3043 | 1.3135 | 1.291167 | 1.227767 | 1.229467 | 1.237833 | 1.201433 | 1.236567 | 1.229867 | 1.291467 | 1.308033 | 1.2863 | 1.291133 | 1.287567 | 0.9876667 | 0.9187 | 0.9544 | 0.935 | 0.9641 | 1.429133 | 1.3966 | 1.3982 | 1.380267 | 1.1134 | 1.131033 | 1.108633 | 1.143467 | 1.109567 | 1.115433 | 1.134167 | 1.110467 | 1.090667 | 1.101833 | 1.2238 | 1.218433 | 1.235233 | 1.198333 | 1.248467 | 1.209 | 1.063767 | 1.046067 | 1.0172 | 1.043567 | 1.0415 | 1.029 | 1.0168 | 1.0144 | 1.020033 | 1.0239 | 1.009733 | 1.490133 | 1.524667 | 1.474633 | 1.5264 | 1.485633 | 1.452767 | 1.432133 | 1.4136 | 1.417133 | 1.408333 | 1.366667 | 1.3925 | 1.283233 | 1.2632 | 1.294467 | 1.251233 | 1.250133 | 1.513067 | 1.5378 | 1.5643 | 1.508667 | 1.552067 | 1.257367 | 1.2799 | 1.257567 | 1.2699 | 1.2423 | 1.227367 | 1.497067 | 1.509033 | 1.513533 | 0.9273333 | 0.9576333 | 0.9242 | 0.9181333 | 0.9203667 | 0.9433333 | 0.9385333 | 0.9259667 | 1.4448 | 1.4567 | 1.4561 | 1.4375 | 1.424933 | 1.3947 | 1.390733 | 1.4041 | 1.377867 | 1.3959 | 1.377933 | 1.284667 | 1.246867 | 1.115033 | 1.128733 | 1.1222 | 1.125233 | 1.107767 | 1.234167 | 1.227133 | 1.229733 | 1.2142 | 1.184433 | 1.204067 | 1.464233 | 1.467267 | 1.455567 | 1.470533 | 1.477433 | 1.527167 | 1.4895 | 1.4609 | 1.490633 | 1.460833 | 1.489567 | 1.485267 | 1.485633 | 1.464667 | 1.2858 | 1.275633 | 1.261367 | 1.2879 | 1.250167 | 1.2549 | 0.9503667 | 0.9297333 | 0.9466333 | 0.9473667 | 1.4862 | 1.4531 | 1.41 | 1.433367 | 1.404767 | 1.483167 | 1.4295 | 1.453733 | 1.4831 | 1.4764 | 1.452233 | 1.289267 | 1.313067 | 1.260467 | 1.278033
608 | 1.5835 | 1.5341 | 1.5652 | 1.5587 | 1.5386 | 1.5467 | 1.5531 | 1.5109 | 1.5298 | 1.5572 | 1.5242 | 1.5692 | 1.5338 | 1.5444 | 1.5678 | 1.5434 | 1.5364 | 1.5599 | 1.5055 | 1.5618 | 1.5884 | 1.5297 | 1.5914 | 1.595 | 1.6172 | 1.6923 | 1.7416 | 1.6125 | 1.6455 | 1.6945 | 1.6751 | 1.6982 | 1.7568 | 1.627 | 1.7043 | 1.7258 | 1.7041 | 1.7949 | 1.7732 | 1.7024 | 1.7015 | 1.7597 | 1.6404 | 1.6545 | 1.674 | 1.5986 | 1.6236 | 1.6383 | 1.6604 | 1.727 | 1.755 | 1.659 | 1.631 | 1.6718 | 1.7064 | 1.6039 | 1.6221 | 1.6516 | 1.5096 | 1.6615 | 1.7312 | 1.5864 | 1.6398 | 1.6951 | 1.7387 | 1.7787 | 1.675 | 1.738 | 1.7468 | 1.6517 | 1.6801 | 1.7152 | 1.4711 | 1.5393 | 1.6684 | 1.6616 | 1.7121 | 1.6424 | 1.7108 | 1.7138 | 1.5481 | 1.5458 | 1.5611 | 1.5627 | 1.5585 | 1.5407 | 1.4876 | 1.5691 | 1.6077 | 1.5445 | 1.567 | 1.6467 | 1.5567 | 1.5863 | 1.6041 | 1.5598 | 1.5835 | 1.5842 | 1.5274 | 1.5789 | 1.6047 | 1.5141 | 1.5725 | 1.606 | 1.4687 | 1.606 | 1.6194 | 1.4671 | 1.5975 | 1.6292 | 1.5684 | 1.6131 | 1.6449 | 1.5797 | 1.5954 | 1.6436 | 1.7073 | 1.7424 | 1.6463 | 1.6777 | 1.645 | 1.5514 | 1.6017 | 1.6345 | 1.532 | 1.5748 | 1.5985 | 1.4451 | 1.4626 | 1.5977 | 1.6084 | 1.6041 | 1.5992 | 1.4648 | 1.6333 | 1.677 | 1.4641 | 1.6213 | 1.6122 | 1.6591 | 1.6859 | 1.4609 | 1.6275 | 1.6657 | 1.6419 | 1.6758 | 1.684 | 1.6115 | 1.6664 | 1.6277 | 1.6199 | 1.6658 | 1.7122 | 1.6071 | 1.6549 | 1.6684 | 1.5538 | 1.6457 | 1.7187 | 1.4581 | 1.5009 | 1.6172 | 1.6305 | 1.646 | 1.6802 | 1.5978 | 1.6528 | 1.7024 | 1.5997 | 1.6469 | 1.6786 | 1.5887 | 1.6114 | 1.6134 | 1.457 | 1.4608 | 1.4452 | 1.4293 | 1.4056 | 1.3999 | 1.3995 | 1.4375 | 1.4233 | 1.4367 | 1.5108 | 1.4972 | 1.5466 | 1.4866 | 1.4659 | 1.4684 | 1.4304 | 1.5046 | 1.4473 | 1.4555 | 1.4994 | 1.4922 | 1.5422 | 1.4693 | 1.4537 | 1.3678 | 1.3524 | 1.387 | 1.4042 | 1.4134 | 1.4687 | 1.5157 | 1.4808 | 1.5055 | 1.4585 | 1.4405 | 1.4259 | 1.458 | 1.4824 | 1.4477 | 1.457 | 1.4313 | 1.4831 | 1.4364 | 1.4868 | 1.3807 | 1.4115 | 1.3869 | 1.4743 | 1.5308 | 1.4373 | 1.4692 | 1.4612 | 1.4101 | 1.4494 | 1.4001 | 1.3543 | 1.4112 | 1.3948 | 1.3751 | 1.3544 | 1.3891 | 1.3413 | 1.4109 | 1.4116 | 1.1113 | 1.1115 | 1.1109 | 1.0842 | 1.1268 | 0.4945 | 0.477 | 0.5051 | 0.4856 | 0.4804 | 1.5328 | 1.4909 | 1.4455 | 1.4587 | 1.4997 | 1.4637 | 1.4569 | 1.5302 | 1.5391 | 1.5556 | 1.4375 | 1.5126 | 1.4723 | 1.4214 | 1.4974 | 1.4415 | 1.4509 | 1.4792 | 1.5158 | 1.511 | 1.4781 | 1.4639 | 1.4117 | 1.4205 | 1.4146 | 1.4181 | 1.3859 | 1.9595 | 1.5828 | 1.5824 | 1.1404 | 1.1677 | 1.1848 | 1.181 | 1.1184 | 1.5568 | 1.5727 | 1.5447 | 1.5138 | 1.5343 | 1.4143 | 1.4233 | 1.4287 | 1.4049 | 1.4627 | 1.463 | 1.4927 | 1.5333 | 1.5067 | 1.5215 | 0.9369 | 0.8822 | 0.941 | 0.92 | 0.9003 | 1.2627 | 1.2879 | 1.286 | 1.2635 | 1.2458 | 1.3343 | 1.3131 | 1.3226 | 1.3616 | 1.4374 | 1.1805 | 1.2731 | 1.1511 | 1.183 | 1.1248 | 1.0866 | 0.9289 | 1.0122 | 1.0519 | 0.6488 | 1.5479 | 1.4998 | 1.5147 | 1.6004 | 1.5047 | 1.5171 | 1.5095 | 1.5066 | 1.5291 | 1.5289 | 1.5171 | 1.5621 | 1.5566 | 1.5167 | 1.6544 | 1.4931 | 1.6508 | 1.4824 | 1.4461 | 1.4852 | 1.5348 | 1.6179 | 1.5851 | 1.5413 | 1.5172 | 1.5473 | 1.5542 | 1.5177 | 1.591 | 1.5482 | 1.549 | 1.573 | 1.5577 | 1.5681 | 1.6556 | 1.5537 | 1.5477 | 1.636 | 1.5572 | 1.5401 | 1.5391 | 1.6229 | 1.6455 | 1.5564 | 1.5626 | 1.627 | 1.5713 | 1.5542 | 1.5795 | 1.6427 | 1.5467 | 1.5446 | 1.5893 | 1.6162 | 1.6434 | 1.6446 | 1.5351 | 1.5513 | 1.6355 | 1.5431 | 1.526 | 1.4407 | 1.5836 | 1.5656 | 1.5887 | 1.6862 | 1.6842 | 1.5788 | 1.58 | 1.6842 | 1.6501 | 1.622 | 1.5502 | 1.5555 | 1.5995 | 1.6698 | 1.578 | 1.5553 | 1.5485 | 1.5552 | 1.6747 | 1.6345 | 1.65 | 1.5703 | 1.6042 | 1.6143 | 1.6195 | 1.6201 | 1.5668 | 1.5654 | 1.5768 | 1.581 | 1.5916 | 1.5708 | 1.6125 | 1.6317 | 1.5892 | 1.2953 | 1.3045 | 1.2829 | 1.2921 | 1.2709 | 1.2075 | 1.2096 | 1.2185 | 1.1827 | 1.2171 | 1.2102 | 1.2702 | 1.2873 | 1.2659 | 1.2696 | 1.2673 | 0.9692 | 0.8993 | 0.9356 | 0.9156 | 0.9467 | 1.4082 | 1.3758 | 1.377 | 1.3594 | 1.0944 | 1.1117 | 1.0897 | 1.1238 | 1.0913 | 1.0963 | 1.1151 | 1.0906 | 1.072 | 1.0825 | 1.204 | 1.1991 | 1.2149 | 1.1792 | 1.2292 | 1.1906 | 1.0443 | 1.0272 | 0.9978 | 1.0237 | 1.0219 | 1.0104 | 0.998 | 0.9954 | 1.0009 | 1.0051 | 0.991 | 1.4698 | 1.5038 | 1.4541 | 1.5044 | 1.4641 | 1.4331 | 1.4108 | 1.3952 | 1.3974 | 1.3894 | 1.3482 | 1.3755 | 1.2643 | 1.244 | 1.2728 | 1.2309 | 1.23 | 1.4942 | 1.518 | 1.5431 | 1.4888 | 1.532 | 1.2363 | 1.2595 | 1.2373 | 1.2485 | 1.2217 | 1.2071 | 1.4772 | 1.4891 | 1.4932 | 0.9118 | 0.9421 | 0.9082 | 0.903 | 0.9051 | 0.927 | 0.9212 | 0.9097 | 1.4238 | 1.4351 | 1.4343 | 1.4169 | 1.404 | 1.3749 | 1.371 | 1.3835 | 1.3572 | 1.3765 | 1.358 | 1.264 | 1.2266 | 1.0965 | 1.1102 | 1.103 | 1.1063 | 1.0891 | 1.2145 | 1.2066 | 1.2092 | 1.1942 | 1.1649 | 1.1844 | 1.4433 | 1.4468 | 1.4349 | 1.45 | 1.4575 | 1.5047 | 1.4685 | 1.4401 | 1.4701 | 1.4405 | 1.4687 | 1.4656 | 1.4659 | 1.444 | 1.2638 | 1.2537 | 1.2409 | 1.2661 | 1.2291 | 1.2337 | 0.9289 | 0.9088 | 0.9259 | 0.9265 | 1.465 | 1.4327 | 1.391 | 1.4137 | 1.3857 | 1.4635 | 1.4103 | 1.4346 | 1.4629 | 1.4574 | 1.4331 | 1.2656 | 1.2878 | 1.236 | 1.2541
610 | 1.5649 | 1.516433 | 1.547533 | 1.540567 | 1.521467 | 1.529633 | 1.536567 | 1.4943 | 1.513733 | 1.54 | 1.507733 | 1.5522 | 1.516933 | 1.5274 | 1.549933 | 1.526533 | 1.5192 | 1.5411 | 1.489767 | 1.5436 | 1.5706 | 1.5127 | 1.574 | 1.577133 | 1.597733 | 1.672233 | 1.721267 | 1.593367 | 1.6265 | 1.6739 | 1.655567 | 1.677467 | 1.7358 | 1.606667 | 1.6849 | 1.704333 | 1.6853 | 1.773633 | 1.751267 | 1.682533 | 1.680967 | 1.7389 | 1.620933 | 1.6347 | 1.654733 | 1.579067 | 1.6042 | 1.618567 | 1.6408 | 1.706133 | 1.733667 | 1.6398 | 1.610933 | 1.652467 | 1.685867 | 1.583567 | 1.602967 | 1.632533 | 1.4938 | 1.642033 | 1.710333 | 1.568 | 1.619867 | 1.674367 | 1.718833 | 1.759633 | 1.6534 | 1.7176 | 1.726267 | 1.6321 | 1.660567 | 1.6958 | 1.455967 | 1.5219 | 1.648467 | 1.642333 | 1.690967 | 1.620467 | 1.6898 | 1.693533 | 1.530433 | 1.528333 | 1.5447 | 1.545633 | 1.5403 | 1.523233 | 1.472133 | 1.550967 | 1.589433 | 1.527367 | 1.549867 | 1.6271 | 1.539167 | 1.5673 | 1.5863 | 1.542867 | 1.5649 | 1.5662 | 1.508933 | 1.560167 | 1.586633 | 1.4977 | 1.554167 | 1.587467 | 1.453167 | 1.5882 | 1.6006 | 1.4519 | 1.5799 | 1.609133 | 1.549933 | 1.593233 | 1.626033 | 1.5613 | 1.575733 | 1.624067 | 1.687633 | 1.722 | 1.626833 | 1.6577 | 1.6258 | 1.533667 | 1.581567 | 1.6163 | 1.515667 | 1.5556 | 1.5799 | 1.430633 | 1.4476 | 1.579567 | 1.5888 | 1.583767 | 1.580067 | 1.450067 | 1.6141 | 1.6576 | 1.449433 | 1.6025 | 1.593067 | 1.639767 | 1.6667 | 1.445833 | 1.609033 | 1.646767 | 1.622167 | 1.657133 | 1.665867 | 1.5923 | 1.647067 | 1.608833 | 1.6003 | 1.646733 | 1.6934 | 1.588567 | 1.6349 | 1.648 | 1.5366 | 1.627033 | 1.699633 | 1.4433 | 1.485433 | 1.596933 | 1.6125 | 1.6266 | 1.6608 | 1.579467 | 1.632667 | 1.682267 | 1.581233 | 1.626833 | 1.659067 | 1.570633 | 1.592267 | 1.594067 | 1.439733 | 1.443133 | 1.4278 | 1.411633 | 1.388733 | 1.383233 | 1.383167 | 1.420967 | 1.406033 | 1.420433 | 1.493533 | 1.479333 | 1.527467 | 1.469 | 1.4487 | 1.450933 | 1.413933 | 1.485667 | 1.4307 | 1.4381 | 1.4824 | 1.4754 | 1.5232 | 1.4513 | 1.436767 | 1.353267 | 1.337867 | 1.370667 | 1.388267 | 1.398733 | 1.452567 | 1.4977 | 1.463867 | 1.488567 | 1.442167 | 1.4237 | 1.4087 | 1.440467 | 1.464267 | 1.430967 | 1.440067 | 1.414833 | 1.4655 | 1.419067 | 1.468667 | 1.3647 | 1.394367 | 1.3701 | 1.456633 | 1.512467 | 1.420433 | 1.451933 | 1.443733 | 1.392767 | 1.4314 | 1.382167 | 1.338233 | 1.3936 | 1.378 | 1.3587 | 1.336933 | 1.3715 | 1.323767 | 1.3929 | 1.394 | 1.0957 | 1.0959 | 1.0951 | 1.069333 | 1.109467 | 0.4836333 | 0.4674 | 0.4954333 | 0.476 | 0.4700667 | 1.514667 | 1.472633 | 1.427367 | 1.441167 | 1.481367 | 1.4471 | 1.439233 | 1.510533 | 1.519567 | 1.536733 | 1.421167 | 1.494 | 1.453167 | 1.4042 | 1.478467 | 1.4245 | 1.4329 | 1.4602 | 1.4972 | 1.4908 | 1.4599 | 1.446433 | 1.3929 | 1.402767 | 1.396333 | 1.400833 | 1.369367 | 1.936633 | 1.563267 | 1.563467 | 1.124133 | 1.151633 | 1.169133 | 1.165267 | 1.102733 | 1.537067 | 1.552833 | 1.5275 | 1.494867 | 1.514767 | 1.3973 | 1.405367 | 1.412433 | 1.387633 | 1.4445 | 1.445667 | 1.4741 | 1.514767 | 1.4877 | 1.502967 | 0.9205 | 0.8664 | 0.9242667 | 0.9036667 | 0.8834333 | 1.245367 | 1.2703 | 1.267467 | 1.246167 | 1.228667 | 1.317033 | 1.295567 | 1.305667 | 1.344133 | 1.418133 | 1.1631 | 1.254433 | 1.1349 | 1.165 | 1.108733 | 1.074 | 0.9205667 | 1.0016 | 1.039833 | 0.6458 | 1.531233 | 1.484467 | 1.499233 | 1.5838 | 1.4887 | 1.501767 | 1.493833 | 1.490867 | 1.512967 | 1.512767 | 1.501433 | 1.545767 | 1.541333 | 1.5011 | 1.638867 | 1.478567 | 1.632733 | 1.466267 | 1.431033 | 1.468467 | 1.518533 | 1.5995 | 1.568633 | 1.524967 | 1.502267 | 1.530167 | 1.5378 | 1.502567 | 1.574533 | 1.531467 | 1.5334 | 1.557133 | 1.542367 | 1.551567 | 1.637067 | 1.536833 | 1.531367 | 1.618467 | 1.5422 | 1.523367 | 1.5223 | 1.604567 | 1.625767 | 1.539733 | 1.545333 | 1.610333 | 1.5541 | 1.538467 | 1.562433 | 1.6243 | 1.5297 | 1.528267 | 1.570433 | 1.5994 | 1.627733 | 1.6266 | 1.519367 | 1.536033 | 1.616833 | 1.526633 | 1.509933 | 1.426233 | 1.5674 | 1.549933 | 1.572033 | 1.666333 | 1.665333 | 1.562267 | 1.563733 | 1.664267 | 1.630367 | 1.603733 | 1.5328 | 1.5401 | 1.5817 | 1.6506 | 1.560933 | 1.538433 | 1.532833 | 1.538133 | 1.6553 | 1.617367 | 1.631 | 1.5537 | 1.588533 | 1.5967 | 1.6021 | 1.603767 | 1.55 | 1.5486 | 1.5594 | 1.561933 | 1.574667 | 1.553733 | 1.595233 | 1.614833 | 1.572067 | 1.274633 | 1.283433 | 1.2629 | 1.271967 | 1.250767 | 1.188167 | 1.1904 | 1.199433 | 1.1629 | 1.197033 | 1.1908 | 1.249667 | 1.267233 | 1.2453 | 1.249133 | 1.2465 | 0.9508667 | 0.8796333 | 0.9171333 | 0.8951333 | 0.9274333 | 1.387467 | 1.3554 | 1.356667 | 1.34 | 1.076267 | 1.0923 | 1.070767 | 1.104267 | 1.0717 | 1.076833 | 1.096167 | 1.0726 | 1.0532 | 1.063633 | 1.1854 | 1.1805 | 1.197833 | 1.160933 | 1.210667 | 1.1714 | 1.0247 | 1.007533 | 0.9786 | 1.004633 | 1.0021 | 0.9906 | 0.9793333 | 0.9762667 | 0.9831667 | 0.9857667 | 0.9725333 | 1.449333 | 1.483267 | 1.4345 | 1.484667 | 1.4451 | 1.413767 | 1.392067 | 1.376333 | 1.378867 | 1.3704 | 1.33 | 1.360767 | 1.243833 | 1.2248 | 1.253667 | 1.211833 | 1.2108 | 1.475133 | 1.498267 | 1.5221 | 1.471333 | 1.511667 | 1.216367 | 1.238367 | 1.217833 | 1.2293 | 1.2015 | 1.1887 | 1.458867 | 1.4691 | 1.4742 | 0.8955333 | 0.9248333 | 0.8928 | 0.8876 | 0.8899 | 0.9102667 | 0.9037333 | 0.8929 | 1.402667 | 1.415233 | 1.4137 | 1.3963 | 1.383533 | 1.354967 | 1.351667 | 1.3649 | 1.339067 | 1.356167 | 1.339067 | 1.243667 | 1.2076 | 1.076967 | 1.089867 | 1.084733 | 1.0871 | 1.070167 | 1.193833 | 1.186267 | 1.189267 | 1.173867 | 1.1453 | 1.164 | 1.4225 | 1.427 | 1.4151 | 1.430267 | 1.437433 | 1.483233 | 1.4475 | 1.4197 | 1.450233 | 1.421767 | 1.447367 | 1.445333 | 1.4461 | 1.425 | 1.242 | 1.233033 | 1.2193 | 1.2441 | 1.2089 | 1.212567 | 0.9086333 | 0.8888667 | 0.9053667 | 0.9057 | 1.444467 | 1.4133 | 1.372067 | 1.3949 | 1.3663 | 1.444567 | 1.3927 | 1.415667 | 1.4433 | 1.438067 | 1.4145 | 1.242 | 1.264533 | 1.213333 | 1.231433
612 | 1.547 | 1.499167 | 1.529367 | 1.522033 | 1.503667 | 1.512267 | 1.5198 | 1.477567 | 1.4971 | 1.522567 | 1.491033 | 1.534667 | 1.500433 | 1.5101 | 1.532133 | 1.508867 | 1.502033 | 1.5224 | 1.4741 | 1.524967 | 1.551633 | 1.4956 | 1.555933 | 1.559267 | 1.5786 | 1.652167 | 1.699833 | 1.573767 | 1.606767 | 1.653167 | 1.6354 | 1.6567 | 1.714833 | 1.586233 | 1.664933 | 1.683233 | 1.665 | 1.7523 | 1.729733 | 1.6614 | 1.660433 | 1.717167 | 1.601333 | 1.615033 | 1.634833 | 1.559 | 1.584333 | 1.598533 | 1.620933 | 1.685067 | 1.711967 | 1.620167 | 1.590733 | 1.632367 | 1.664333 | 1.5642 | 1.583667 | 1.6125 | 1.477867 | 1.622567 | 1.689333 | 1.5501 | 1.6005 | 1.6535 | 1.698467 | 1.7383 | 1.632867 | 1.696367 | 1.7045 | 1.612233 | 1.6402 | 1.675 | 1.4409 | 1.504833 | 1.628033 | 1.622467 | 1.6709 | 1.600033 | 1.6687 | 1.672433 | 1.512433 | 1.510567 | 1.526767 | 1.5281 | 1.5231 | 1.5057 | 1.4566 | 1.532767 | 1.570433 | 1.510033 | 1.5319 | 1.607967 | 1.5211 | 1.548867 | 1.567667 | 1.525067 | 1.546067 | 1.5472 | 1.490367 | 1.5413 | 1.567567 | 1.4798 | 1.535367 | 1.568133 | 1.4375 | 1.569667 | 1.581267 | 1.436733 | 1.561333 | 1.588933 | 1.530833 | 1.573767 | 1.6067 | 1.542333 | 1.556267 | 1.604033 | 1.6671 | 1.7011 | 1.607133 | 1.6376 | 1.605567 | 1.5151 | 1.562467 | 1.597067 | 1.498433 | 1.536567 | 1.560467 | 1.415967 | 1.432367 | 1.561133 | 1.568867 | 1.563933 | 1.561 | 1.435367 | 1.594767 | 1.638267 | 1.4342 | 1.5826 | 1.574267 | 1.619433 | 1.647567 | 1.430333 | 1.589467 | 1.6272 | 1.602867 | 1.637333 | 1.646667 | 1.5726 | 1.627333 | 1.589733 | 1.5814 | 1.6271 | 1.673833 | 1.569667 | 1.614167 | 1.627933 | 1.519733 | 1.607233 | 1.679867 | 1.428333 | 1.469233 | 1.577667 | 1.593767 | 1.606567 | 1.641333 | 1.5602 | 1.612533 | 1.662367 | 1.562733 | 1.606633 | 1.639767 | 1.5518 | 1.5727 | 1.574867 | 1.4219 | 1.425367 | 1.410167 | 1.394233 | 1.3713 | 1.366233 | 1.3661 | 1.403667 | 1.389 | 1.402733 | 1.475633 | 1.4614 | 1.5083 | 1.451133 | 1.430867 | 1.432967 | 1.3968 | 1.467367 | 1.4141 | 1.4207 | 1.465 | 1.457967 | 1.5043 | 1.433633 | 1.419667 | 1.338333 | 1.3226 | 1.3551 | 1.3726 | 1.383 | 1.435633 | 1.4799 | 1.4468 | 1.4711 | 1.425133 | 1.406633 | 1.3914 | 1.422767 | 1.4463 | 1.413633 | 1.4226 | 1.3972 | 1.4476 | 1.401233 | 1.4494 | 1.348067 | 1.377 | 1.352967 | 1.437933 | 1.493067 | 1.4029 | 1.433633 | 1.426167 | 1.375467 | 1.413067 | 1.364833 | 1.321333 | 1.376033 | 1.360333 | 1.3413 | 1.3193 | 1.353 | 1.306633 | 1.3746 | 1.3754 | 1.0793 | 1.079433 | 1.079167 | 1.053833 | 1.0917 | 0.4711 | 0.4574 | 0.4853667 | 0.4660333 | 0.4593333 | 1.495033 | 1.4543 | 1.409667 | 1.422767 | 1.462767 | 1.429667 | 1.4214 | 1.491 | 1.500167 | 1.516867 | 1.4041 | 1.475433 | 1.4341 | 1.3863 | 1.4592 | 1.4071 | 1.415267 | 1.441833 | 1.4776 | 1.471133 | 1.4418 | 1.428333 | 1.3746 | 1.3842 | 1.377933 | 1.3832 | 1.3523 | 1.9123 | 1.543633 | 1.5448 | 1.107467 | 1.1348 | 1.1532 | 1.149167 | 1.087 | 1.517 | 1.532967 | 1.508433 | 1.475833 | 1.495333 | 1.3802 | 1.3878 | 1.394733 | 1.370433 | 1.4258 | 1.427933 | 1.455367 | 1.495067 | 1.4681 | 1.483933 | 0.9028333 | 0.8502 | 0.9068333 | 0.8867667 | 0.8656333 | 1.227467 | 1.2525 | 1.249 | 1.228967 | 1.211233 | 1.2991 | 1.2782 | 1.288333 | 1.3266 | 1.398767 | 1.145467 | 1.235333 | 1.1175 | 1.1475 | 1.0926 | 1.060833 | 0.9116333 | 0.9897333 | 1.0274 | 0.6423 | 1.5147 | 1.468567 | 1.482967 | 1.5665 | 1.472833 | 1.485533 | 1.477467 | 1.4747 | 1.496867 | 1.496267 | 1.485267 | 1.5291 | 1.524967 | 1.485067 | 1.622633 | 1.4634 | 1.6142 | 1.45 | 1.415833 | 1.4524 | 1.502 | 1.580567 | 1.550967 | 1.508633 | 1.486767 | 1.513333 | 1.5214 | 1.4867 | 1.5585 | 1.5146 | 1.517 | 1.5406 | 1.525933 | 1.534133 | 1.618 | 1.520133 | 1.515 | 1.600367 | 1.526433 | 1.506833 | 1.505167 | 1.586433 | 1.606167 | 1.523 | 1.527867 | 1.592433 | 1.537 | 1.521433 | 1.5458 | 1.6054 | 1.512633 | 1.511067 | 1.552 | 1.581467 | 1.6105 | 1.608267 | 1.502867 | 1.519567 | 1.597533 | 1.510333 | 1.493467 | 1.4117 | 1.550367 | 1.533067 | 1.555167 | 1.646533 | 1.645167 | 1.5452 | 1.546767 | 1.6451 | 1.611 | 1.586433 | 1.515533 | 1.524033 | 1.564 | 1.6311 | 1.543933 | 1.521433 | 1.5167 | 1.520667 | 1.6365 | 1.599167 | 1.6124 | 1.5366 | 1.571533 | 1.5794 | 1.5851 | 1.5865 | 1.533467 | 1.5313 | 1.541733 | 1.544167 | 1.5579 | 1.536833 | 1.577867 | 1.597467 | 1.555033 | 1.253 | 1.261867 | 1.241767 | 1.251067 | 1.229967 | 1.168267 | 1.170133 | 1.179467 | 1.143 | 1.176667 | 1.171067 | 1.2283 | 1.246033 | 1.2244 | 1.228067 | 1.2255 | 0.9311 | 0.8592333 | 0.8982 | 0.8741667 | 0.9077667 | 1.366367 | 1.334367 | 1.3359 | 1.319933 | 1.0569 | 1.072133 | 1.0514 | 1.0844 | 1.0523 | 1.0574 | 1.076833 | 1.053967 | 1.033933 | 1.0441 | 1.166367 | 1.161867 | 1.179567 | 1.1426 | 1.1918 | 1.152733 | 1.004167 | 0.9874333 | 0.9586 | 0.9846 | 0.9816667 | 0.9710667 | 0.9602667 | 0.9572 | 0.9645667 | 0.9664333 | 0.9533667 | 1.429233 | 1.462267 | 1.414367 | 1.4644 | 1.425433 | 1.394033 | 1.373533 | 1.3573 | 1.359767 | 1.351267 | 1.3126 | 1.345233 | 1.223433 | 1.205233 | 1.233733 | 1.1927 | 1.191433 | 1.4562 | 1.4786 | 1.501067 | 1.452767 | 1.492167 | 1.1964 | 1.2175 | 1.198067 | 1.2089 | 1.181667 | 1.169667 | 1.4402 | 1.449633 | 1.455 | 0.8789333 | 0.9079667 | 0.8764667 | 0.8713 | 0.8735667 | 0.8926 | 0.8855 | 0.8750333 | 1.381333 | 1.394167 | 1.392867 | 1.375 | 1.362833 | 1.335467 | 1.3323 | 1.3457 | 1.3202 | 1.336567 | 1.3197 | 1.2231 | 1.187233 | 1.057133 | 1.07 | 1.065167 | 1.067633 | 1.051233 | 1.1726 | 1.165433 | 1.168067 | 1.153267 | 1.1252 | 1.143333 | 1.4021 | 1.406667 | 1.395367 | 1.41 | 1.417033 | 1.460967 | 1.426067 | 1.398533 | 1.430033 | 1.402467 | 1.426433 | 1.425067 | 1.4261 | 1.405833 | 1.220033 | 1.211633 | 1.197633 | 1.222033 | 1.188067 | 1.191633 | 0.8874667 | 0.8684667 | 0.8844333 | 0.8839 | 1.424033 | 1.393767 | 1.3527 | 1.3755 | 1.3472 | 1.4256 | 1.374733 | 1.397 | 1.4239 | 1.418867 | 1.396433 | 1.2186 | 1.2409 | 1.191 | 1.208133
614 | 1.5298 | 1.4823 | 1.5107 | 1.5031 | 1.4852 | 1.4946 | 1.5028 | 1.4607 | 1.4799 | 1.5049 | 1.4741 | 1.5166 | 1.4843 | 1.4925 | 1.5144 | 1.4904 | 1.4849 | 1.5038 | 1.4585 | 1.5059 | 1.5315 | 1.4784 | 1.5372 | 1.5414 | 1.5598 | 1.6321 | 1.6773 | 1.5537 | 1.5863 | 1.6323 | 1.6146 | 1.6359 | 1.6939 | 1.5657 | 1.6444 | 1.6625 | 1.6432 | 1.7309 | 1.7086 | 1.639 | 1.6399 | 1.6945 | 1.5816 | 1.5955 | 1.6143 | 1.5384 | 1.564 | 1.5782 | 1.6008 | 1.6638 | 1.6899 | 1.6001 | 1.5704 | 1.6115 | 1.6418 | 1.5458 | 1.5642 | 1.5915 | 1.4618 | 1.6031 | 1.6682 | 1.5327 | 1.5817 | 1.6325 | 1.6776 | 1.7147 | 1.6134 | 1.6743 | 1.6815 | 1.5921 | 1.619 | 1.6528 | 1.4259 | 1.4881 | 1.6071 | 1.602 | 1.6519 | 1.5811 | 1.6475 | 1.6505 | 1.4941 | 1.4925 | 1.5073 | 1.5101 | 1.5069 | 1.4881 | 1.441 | 1.5145 | 1.5507 | 1.4925 | 1.5131 | 1.5893 | 1.5025 | 1.531 | 1.5482 | 1.5064 | 1.527 | 1.5272 | 1.4717 | 1.5223 | 1.5475 | 1.4604 | 1.5161 | 1.548 | 1.4217 | 1.5504 | 1.5614 | 1.4216 | 1.5418 | 1.5686 | 1.5111 | 1.5547 | 1.5869 | 1.5228 | 1.537 | 1.5835 | 1.6457 | 1.6797 | 1.5872 | 1.6174 | 1.5843 | 1.4957 | 1.5444 | 1.5768 | 1.4803 | 1.5177 | 1.5402 | 1.4011 | 1.4169 | 1.5424 | 1.5486 | 1.5446 | 1.542 | 1.4207 | 1.5753 | 1.619 | 1.4184 | 1.5616 | 1.5558 | 1.5981 | 1.6285 | 1.4144 | 1.5688 | 1.607 | 1.584 | 1.6164 | 1.6264 | 1.5524 | 1.6072 | 1.5704 | 1.5632 | 1.6069 | 1.6535 | 1.5504 | 1.5927 | 1.6082 | 1.5032 | 1.5863 | 1.6594 | 1.4132 | 1.4523 | 1.5594 | 1.5743 | 1.5859 | 1.6218 | 1.54 | 1.5924 | 1.6427 | 1.5442 | 1.5863 | 1.6207 | 1.5322 | 1.5527 | 1.5558 | 1.4035 | 1.4075 | 1.3923 | 1.3771 | 1.3533 | 1.3489 | 1.3483 | 1.3856 | 1.3722 | 1.3836 | 1.4571 | 1.4434 | 1.4891 | 1.433 | 1.4124 | 1.4145 | 1.379 | 1.4497 | 1.3975 | 1.4033 | 1.4472 | 1.4399 | 1.4855 | 1.4163 | 1.4024 | 1.323 | 1.3066 | 1.3403 | 1.3572 | 1.3662 | 1.4179 | 1.4623 | 1.4296 | 1.4531 | 1.4074 | 1.3893 | 1.374 | 1.4049 | 1.4285 | 1.3957 | 1.4046 | 1.3784 | 1.4294 | 1.3829 | 1.429 | 1.3308 | 1.3594 | 1.3355 | 1.4182 | 1.4726 | 1.3847 | 1.4143 | 1.4085 | 1.3582 | 1.3944 | 1.3481 | 1.3036 | 1.3585 | 1.3418 | 1.3229 | 1.3015 | 1.3336 | 1.2899 | 1.356 | 1.3558 | 1.0621 | 1.0621 | 1.0631 | 1.0377 | 1.0735 | 0.4569 | 0.447 | 0.4749 | 0.4557 | 0.4482 | 1.4739 | 1.4359 | 1.3924 | 1.4035 | 1.4439 | 1.4114 | 1.4034 | 1.4716 | 1.4809 | 1.496 | 1.3863 | 1.4569 | 1.4151 | 1.3677 | 1.4396 | 1.3893 | 1.398 | 1.4241 | 1.457 | 1.452 | 1.4238 | 1.4096 | 1.3568 | 1.3648 | 1.3594 | 1.3652 | 1.3347 | 1.8865 | 1.5239 | 1.5264 | 1.0904 | 1.1172 | 1.137 | 1.1327 | 1.0712 | 1.4966 | 1.5131 | 1.4875 | 1.4567 | 1.476 | 1.363 | 1.3706 | 1.3756 | 1.3533 | 1.4066 | 1.4098 | 1.4365 | 1.4742 | 1.4479 | 1.4644 | 0.8839 | 0.8336 | 0.8887 | 0.8693 | 0.8469 | 1.209 | 1.2345 | 1.2306 | 1.2119 | 1.1935 | 1.2805 | 1.261 | 1.2706 | 1.309 | 1.3793 | 1.1276 | 1.2158 | 1.0989 | 1.1305 | 1.0764 | 1.0471 | 0.9021 | 0.9766 | 1.0146 | 0.6383 | 1.4983 | 1.4521 | 1.4659 | 1.5485 | 1.4571 | 1.4684 | 1.4604 | 1.4581 | 1.4808 | 1.4794 | 1.4686 | 1.5121 | 1.5075 | 1.4686 | 1.6057 | 1.4476 | 1.5952 | 1.4336 | 1.4005 | 1.437 | 1.4852 | 1.5611 | 1.5321 | 1.4923 | 1.4707 | 1.4968 | 1.505 | 1.4701 | 1.5429 | 1.4976 | 1.4998 | 1.5234 | 1.5084 | 1.5158 | 1.5984 | 1.5036 | 1.4986 | 1.5817 | 1.5099 | 1.4905 | 1.4877 | 1.5685 | 1.5867 | 1.5062 | 1.5102 | 1.5733 | 1.52 | 1.5031 | 1.5296 | 1.586 | 1.4955 | 1.493 | 1.534 | 1.5624 | 1.5917 | 1.5896 | 1.4856 | 1.5019 | 1.5776 | 1.4942 | 1.4766 | 1.3971 | 1.5325 | 1.515 | 1.5381 | 1.6268 | 1.6237 | 1.5276 | 1.5291 | 1.6267 | 1.592 | 1.5701 | 1.4984 | 1.5073 | 1.5464 | 1.6113 | 1.527 | 1.5043 | 1.5001 | 1.5028 | 1.6183 | 1.5799 | 1.5942 | 1.519 | 1.5532 | 1.5624 | 1.5685 | 1.5683 | 1.5172 | 1.5135 | 1.5238 | 1.5277 | 1.5413 | 1.5201 | 1.5604 | 1.5796 | 1.5381 | 1.2304 | 1.2398 | 1.2195 | 1.2294 | 1.2085 | 1.1478 | 1.1488 | 1.1586 | 1.123 | 1.156 | 1.151 | 1.2061 | 1.2237 | 1.2032 | 1.2064 | 1.2043 | 0.9099 | 0.8381 | 0.8788 | 0.8527 | 0.8877 | 1.3449 | 1.3127 | 1.3147 | 1.2992 | 1.0363 | 1.0512 | 1.0316 | 1.0642 | 1.0331 | 1.038 | 1.0571 | 1.0347 | 1.0142 | 1.0239 | 1.1469 | 1.1432 | 1.1601 | 1.1242 | 1.1726 | 1.1346 | 0.9827 | 0.9669 | 0.9378 | 0.9636 | 0.9606 | 0.9518 | 0.9408 | 0.9382 | 0.9451 | 0.9471 | 0.9335 | 1.4095 | 1.4408 | 1.3937 | 1.4436 | 1.4051 | 1.3739 | 1.3552 | 1.3381 | 1.3401 | 1.332 | 1.296 | 1.3289 | 1.2031 | 1.1853 | 1.213 | 1.1735 | 1.1719 | 1.4374 | 1.459 | 1.48 | 1.4331 | 1.4735 | 1.1764 | 1.1969 | 1.178 | 1.1873 | 1.1622 | 1.15 | 1.4212 | 1.4307 | 1.4356 | 0.862 | 0.8915 | 0.8592 | 0.8541 | 0.8561 | 0.874 | 0.8665 | 0.8561 | 1.3598 | 1.3719 | 1.3718 | 1.353 | 1.3419 | 1.3164 | 1.3129 | 1.3259 | 1.3006 | 1.3177 | 1.2999 | 1.2023 | 1.1655 | 1.037 | 1.0506 | 1.0443 | 1.0479 | 1.0323 | 1.1508 | 1.1441 | 1.1456 | 1.1324 | 1.1046 | 1.1224 | 1.3821 | 1.3858 | 1.3757 | 1.3892 | 1.3963 | 1.4379 | 1.4042 | 1.3766 | 1.4095 | 1.3826 | 1.4059 | 1.4048 | 1.4059 | 1.3865 | 1.1979 | 1.1895 | 1.1759 | 1.1999 | 1.1666 | 1.1709 | 0.8654 | 0.8476 | 0.8631 | 0.8611 | 1.4037 | 1.3741 | 1.3329 | 1.3555 | 1.3284 | 1.4066 | 1.3564 | 1.3786 | 1.4047 | 1.3998 | 1.3789 | 1.1954 | 1.2169 | 1.169 | 1.1842
616 | 1.510733 | 1.465367 | 1.492633 | 1.486433 | 1.468467 | 1.476867 | 1.4854 | 1.4453 | 1.4635 | 1.4879 | 1.458033 | 1.500133 | 1.467167 | 1.477167 | 1.4972 | 1.474 | 1.469167 | 1.487333 | 1.442433 | 1.488967 | 1.513567 | 1.462067 | 1.520067 | 1.5236 | 1.540533 | 1.6131 | 1.658967 | 1.534967 | 1.568433 | 1.613433 | 1.596067 | 1.6167 | 1.672967 | 1.547433 | 1.625 | 1.642767 | 1.6236 | 1.710433 | 1.6892 | 1.6202 | 1.620367 | 1.675567 | 1.5622 | 1.576633 | 1.596033 | 1.5204 | 1.546333 | 1.560533 | 1.581 | 1.643867 | 1.6701 | 1.581833 | 1.551 | 1.592367 | 1.623267 | 1.527133 | 1.545067 | 1.572233 | 1.446467 | 1.5839 | 1.6476 | 1.516767 | 1.563433 | 1.6125 | 1.6574 | 1.695567 | 1.594667 | 1.6543 | 1.660767 | 1.5729 | 1.6 | 1.6336 | 1.411633 | 1.472567 | 1.587767 | 1.582733 | 1.630967 | 1.562633 | 1.6291 | 1.6301 | 1.477767 | 1.4751 | 1.4901 | 1.493967 | 1.488833 | 1.4721 | 1.4262 | 1.496433 | 1.533033 | 1.4761 | 1.495633 | 1.571633 | 1.484967 | 1.512467 | 1.530933 | 1.490067 | 1.508933 | 1.510533 | 1.4539 | 1.503633 | 1.529767 | 1.443667 | 1.4977 | 1.5312 | 1.407033 | 1.531733 | 1.543133 | 1.4072 | 1.523 | 1.5514 | 1.4937 | 1.5361 | 1.5683 | 1.504533 | 1.519467 | 1.565033 | 1.626833 | 1.660233 | 1.568333 | 1.597533 | 1.567033 | 1.477633 | 1.525133 | 1.558 | 1.463767 | 1.4991 | 1.5224 | 1.387367 | 1.401633 | 1.523733 | 1.530333 | 1.5266 | 1.523267 | 1.4061 | 1.5555 | 1.5996 | 1.403467 | 1.543 | 1.537667 | 1.579033 | 1.6073 | 1.400733 | 1.550067 | 1.5886 | 1.5646 | 1.596533 | 1.606867 | 1.5342 | 1.587533 | 1.5524 | 1.5442 | 1.587367 | 1.632833 | 1.532333 | 1.574633 | 1.589467 | 1.4872 | 1.5669 | 1.638333 | 1.398933 | 1.437767 | 1.5404 | 1.5551 | 1.568233 | 1.602067 | 1.522667 | 1.573533 | 1.622233 | 1.525333 | 1.567967 | 1.600967 | 1.5144 | 1.5345 | 1.5366 | 1.386967 | 1.389767 | 1.375967 | 1.359167 | 1.3363 | 1.331833 | 1.3331 | 1.368733 | 1.354267 | 1.366 | 1.4397 | 1.427067 | 1.4713 | 1.4152 | 1.394733 | 1.397433 | 1.362267 | 1.432367 | 1.3805 | 1.386433 | 1.430133 | 1.422633 | 1.467633 | 1.399167 | 1.3852 | 1.308667 | 1.291733 | 1.325967 | 1.341333 | 1.350733 | 1.401033 | 1.444967 | 1.412933 | 1.4359 | 1.391267 | 1.373567 | 1.357667 | 1.387567 | 1.4111 | 1.3791 | 1.386933 | 1.362 | 1.409867 | 1.3657 | 1.4114 | 1.314267 | 1.341867 | 1.318567 | 1.401067 | 1.454933 | 1.366833 | 1.398367 | 1.389433 | 1.340933 | 1.377467 | 1.330633 | 1.288533 | 1.340633 | 1.3254 | 1.3069 | 1.284367 | 1.316133 | 1.271633 | 1.337667 | 1.3392 | 1.047233 | 1.047167 | 1.047367 | 1.022433 | 1.057367 | 0.4437 | 0.4368667 | 0.4641 | 0.4460333 | 0.4398667 | 1.4563 | 1.4173 | 1.3754 | 1.387167 | 1.426767 | 1.3936 | 1.387 | 1.452733 | 1.462567 | 1.476867 | 1.368433 | 1.439233 | 1.3971 | 1.351167 | 1.421667 | 1.371767 | 1.380333 | 1.405967 | 1.438667 | 1.4326 | 1.405133 | 1.391333 | 1.3396 | 1.347933 | 1.342467 | 1.3478 | 1.318033 | 1.866633 | 1.505567 | 1.5058 | 1.0748 | 1.100933 | 1.121 | 1.116567 | 1.0552 | 1.4782 | 1.494433 | 1.469633 | 1.439167 | 1.4578 | 1.3466 | 1.3536 | 1.358467 | 1.336767 | 1.389933 | 1.392267 | 1.419433 | 1.455933 | 1.430033 | 1.447 | 0.8664333 | 0.818 | 0.8711667 | 0.8517 | 0.8300333 | 1.193733 | 1.218367 | 1.213333 | 1.195367 | 1.1779 | 1.264767 | 1.244533 | 1.253933 | 1.292733 | 1.361233 | 1.111467 | 1.197867 | 1.082567 | 1.113967 | 1.060667 | 1.032033 | 0.8923 | 0.964 | 1.001 | 0.6343 | 1.482367 | 1.436167 | 1.450433 | 1.531767 | 1.440233 | 1.4526 | 1.444733 | 1.4425 | 1.4644 | 1.4636 | 1.4522 | 1.4947 | 1.491233 | 1.4532 | 1.589767 | 1.4318 | 1.578267 | 1.4182 | 1.385233 | 1.420733 | 1.4688 | 1.5431 | 1.515033 | 1.476833 | 1.454633 | 1.481133 | 1.489333 | 1.4535 | 1.525367 | 1.4826 | 1.483467 | 1.507067 | 1.492467 | 1.500667 | 1.579933 | 1.487467 | 1.4828 | 1.563433 | 1.491833 | 1.474233 | 1.472233 | 1.549633 | 1.5673 | 1.489067 | 1.4942 | 1.5547 | 1.504333 | 1.4875 | 1.512733 | 1.567933 | 1.479567 | 1.477133 | 1.517267 | 1.5468 | 1.5759 | 1.5736 | 1.469667 | 1.486033 | 1.5586 | 1.477333 | 1.461333 | 1.3829 | 1.5171 | 1.498133 | 1.520967 | 1.6084 | 1.605367 | 1.5112 | 1.513633 | 1.607833 | 1.574467 | 1.553367 | 1.483 | 1.490767 | 1.530867 | 1.592567 | 1.510533 | 1.489367 | 1.483767 | 1.488267 | 1.599433 | 1.563033 | 1.576333 | 1.502267 | 1.537 | 1.545733 | 1.5515 | 1.5519 | 1.501267 | 1.497567 | 1.507533 | 1.5109 | 1.5239 | 1.503833 | 1.543867 | 1.562 | 1.521767 | 1.2102 | 1.219333 | 1.200833 | 1.2086 | 1.189367 | 1.1282 | 1.130467 | 1.139333 | 1.104533 | 1.136267 | 1.1316 | 1.186233 | 1.204233 | 1.183133 | 1.1864 | 1.184367 | 0.8921 | 0.8199667 | 0.8609333 | 0.8331667 | 0.8694333 | 1.324767 | 1.293633 | 1.2953 | 1.2792 | 1.018767 | 1.0322 | 1.013667 | 1.045067 | 1.0153 | 1.0198 | 1.039033 | 1.016967 | 0.9972 | 1.0055 | 1.129233 | 1.126133 | 1.142633 | 1.107267 | 1.154133 | 1.1172 | 0.9635667 | 0.9485 | 0.919 | 0.9446667 | 0.9421333 | 0.9344667 | 0.9234667 | 0.9207333 | 0.9279667 | 0.9311667 | 0.9167 | 1.389967 | 1.421933 | 1.3751 | 1.4234 | 1.3869 | 1.3563 | 1.336933 | 1.320367 | 1.321567 | 1.315267 | 1.2804 | 1.3149 | 1.1851 | 1.1683 | 1.1936 | 1.1559 | 1.1545 | 1.4206 | 1.44 | 1.460733 | 1.415967 | 1.4565 | 1.157733 | 1.178433 | 1.16 | 1.1687 | 1.144067 | 1.133067 | 1.403867 | 1.4137 | 1.417 | 0.8462 | 0.8756333 | 0.8444667 | 0.8385 | 0.8407 | 0.8572 | 0.8502333 | 0.8394333 | 1.339 | 1.352633 | 1.351467 | 1.333467 | 1.322567 | 1.298 | 1.294767 | 1.307433 | 1.283 | 1.298833 | 1.281833 | 1.182967 | 1.1469 | 1.0184 | 1.033 | 1.026833 | 1.029167 | 1.013233 | 1.131467 | 1.124633 | 1.126867 | 1.113133 | 1.085 | 1.103 | 1.363767 | 1.367333 | 1.356567 | 1.370933 | 1.3773 | 1.418033 | 1.384667 | 1.358 | 1.3905 | 1.364333 | 1.387833 | 1.386867 | 1.3873 | 1.368833 | 1.1785 | 1.170233 | 1.156967 | 1.179633 | 1.147533 | 1.151433 | 0.8468667 | 0.8292 | 0.8455667 | 0.8430333 | 1.384433 | 1.3567 | 1.316233 | 1.337167 | 1.311533 | 1.389667 | 1.3392 | 1.362067 | 1.3873 | 1.3826 | 1.361967 | 1.1754 | 1.196033 | 1.148467 | 1.164
618 | 1.493067 | 1.4491 | 1.4761 | 1.4699 | 1.451933 | 1.460467 | 1.468733 | 1.430233 | 1.447667 | 1.471367 | 1.4423 | 1.4833 | 1.450567 | 1.461433 | 1.479933 | 1.4584 | 1.4533 | 1.470267 | 1.426833 | 1.471967 | 1.495733 | 1.446567 | 1.503233 | 1.506333 | 1.5226 | 1.594633 | 1.640333 | 1.516967 | 1.5503 | 1.594567 | 1.577 | 1.597833 | 1.653167 | 1.5296 | 1.605567 | 1.623633 | 1.604567 | 1.690733 | 1.669233 | 1.6012 | 1.601467 | 1.656767 | 1.543633 | 1.558267 | 1.577433 | 1.502733 | 1.5287 | 1.542067 | 1.562367 | 1.624 | 1.650267 | 1.564067 | 1.5331 | 1.5738 | 1.604233 | 1.509 | 1.5268 | 1.554467 | 1.431867 | 1.565533 | 1.628233 | 1.500333 | 1.545933 | 1.594067 | 1.6377 | 1.676133 | 1.575833 | 1.6348 | 1.641633 | 1.5548 | 1.581067 | 1.6147 | 1.3977 | 1.457633 | 1.5698 | 1.564333 | 1.611033 | 1.544267 | 1.610033 | 1.611267 | 1.461467 | 1.459033 | 1.473333 | 1.478067 | 1.4717 | 1.456 | 1.411767 | 1.4793 | 1.515567 | 1.459767 | 1.4786 | 1.5534 | 1.468 | 1.495167 | 1.513533 | 1.4733 | 1.491667 | 1.4935 | 1.436433 | 1.485733 | 1.511967 | 1.426733 | 1.479733 | 1.513767 | 1.392333 | 1.5138 | 1.525733 | 1.3929 | 1.505133 | 1.533733 | 1.476133 | 1.5182 | 1.550467 | 1.486533 | 1.501267 | 1.546633 | 1.6083 | 1.641167 | 1.549233 | 1.578533 | 1.548633 | 1.460133 | 1.507067 | 1.539667 | 1.447567 | 1.481533 | 1.504467 | 1.373633 | 1.387133 | 1.5056 | 1.511967 | 1.508533 | 1.5048 | 1.392367 | 1.5368 | 1.580567 | 1.3892 | 1.525133 | 1.5197 | 1.560133 | 1.587433 | 1.387033 | 1.532033 | 1.569733 | 1.546233 | 1.577267 | 1.587967 | 1.516267 | 1.568733 | 1.533767 | 1.5266 | 1.568567 | 1.6135 | 1.514533 | 1.556633 | 1.5707 | 1.471433 | 1.548367 | 1.6191 | 1.3847 | 1.423067 | 1.5219 | 1.5367 | 1.5498 | 1.583133 | 1.505567 | 1.5554 | 1.602433 | 1.507033 | 1.5498 | 1.581933 | 1.4968 | 1.517067 | 1.517967 | 1.370167 | 1.373 | 1.359433 | 1.342533 | 1.320867 | 1.315567 | 1.3176 | 1.351967 | 1.3378 | 1.3496 | 1.4223 | 1.410533 | 1.453467 | 1.397733 | 1.3782 | 1.380433 | 1.345833 | 1.414667 | 1.3643 | 1.3702 | 1.413367 | 1.406333 | 1.449767 | 1.382733 | 1.3691 | 1.2945 | 1.277533 | 1.311467 | 1.3264 | 1.336233 | 1.3844 | 1.428533 | 1.396433 | 1.418933 | 1.3755 | 1.357333 | 1.3419 | 1.370733 | 1.393967 | 1.363133 | 1.369733 | 1.345533 | 1.392033 | 1.348733 | 1.394133 | 1.298567 | 1.324633 | 1.3024 | 1.3838 | 1.437333 | 1.350133 | 1.382067 | 1.372133 | 1.324267 | 1.360967 | 1.313767 | 1.272933 | 1.323967 | 1.309233 | 1.2917 | 1.267833 | 1.299167 | 1.255 | 1.319833 | 1.322767 | 1.0324 | 1.033 | 1.0331 | 1.008 | 1.041867 | 0.4315333 | 0.4271333 | 0.4541667 | 0.4368667 | 0.4316333 | 1.438833 | 1.400033 | 1.358833 | 1.370767 | 1.409733 | 1.3772 | 1.370667 | 1.434767 | 1.4445 | 1.458867 | 1.352033 | 1.4216 | 1.379533 | 1.335067 | 1.404 | 1.354933 | 1.3632 | 1.388833 | 1.421167 | 1.4147 | 1.3874 | 1.373467 | 1.322833 | 1.3313 | 1.3261 | 1.3312 | 1.3018 | 1.8459 | 1.4874 | 1.486867 | 1.059667 | 1.085433 | 1.106133 | 1.101567 | 1.040067 | 1.4596 | 1.476267 | 1.452067 | 1.4215 | 1.439333 | 1.3305 | 1.3376 | 1.341667 | 1.320633 | 1.3734 | 1.375967 | 1.402733 | 1.4383 | 1.412367 | 1.4293 | 0.8497667 | 0.8034333 | 0.8547 | 0.8353667 | 0.8138667 | 1.178067 | 1.2025 | 1.197 | 1.179233 | 1.162267 | 1.248933 | 1.228867 | 1.2381 | 1.276033 | 1.343167 | 1.0958 | 1.181133 | 1.0674 | 1.098033 | 1.045433 | 1.017633 | 0.8825333 | 0.9516 | 0.9876 | 0.6302333 | 1.4665 | 1.420967 | 1.435233 | 1.515233 | 1.424767 | 1.437233 | 1.429633 | 1.4269 | 1.448533 | 1.448467 | 1.4366 | 1.4781 | 1.475567 | 1.4382 | 1.573833 | 1.416767 | 1.5614 | 1.403067 | 1.370767 | 1.406033 | 1.452733 | 1.526167 | 1.498133 | 1.4613 | 1.439233 | 1.465833 | 1.474067 | 1.438533 | 1.5084 | 1.467 | 1.4677 | 1.491433 | 1.4768 | 1.485467 | 1.561833 | 1.471633 | 1.467333 | 1.546367 | 1.475367 | 1.458467 | 1.456567 | 1.531867 | 1.5483 | 1.472933 | 1.478367 | 1.5372 | 1.488533 | 1.4716 | 1.4965 | 1.549867 | 1.463867 | 1.461667 | 1.500633 | 1.530633 | 1.559133 | 1.557533 | 1.454033 | 1.4703 | 1.5403 | 1.461733 | 1.445633 | 1.3695 | 1.501333 | 1.482233 | 1.504633 | 1.590167 | 1.586 | 1.495333 | 1.4977 | 1.589667 | 1.557267 | 1.5369 | 1.4673 | 1.474533 | 1.515233 | 1.5744 | 1.4942 | 1.473533 | 1.468367 | 1.473033 | 1.580967 | 1.546067 | 1.558367 | 1.486 | 1.521533 | 1.5296 | 1.5354 | 1.536267 | 1.485733 | 1.4816 | 1.491767 | 1.4947 | 1.507167 | 1.487667 | 1.527633 | 1.5454 | 1.506267 | 1.191333 | 1.2002 | 1.182333 | 1.1894 | 1.171 | 1.109833 | 1.1126 | 1.1214 | 1.087133 | 1.118267 | 1.1136 | 1.1678 | 1.185833 | 1.1647 | 1.167667 | 1.1659 | 0.8755 | 0.8027333 | 0.8443667 | 0.815 | 0.8528667 | 1.305533 | 1.274933 | 1.2765 | 1.2609 | 1.002167 | 1.014567 | 0.9968667 | 1.027133 | 0.9982333 | 1.002833 | 1.021833 | 1.000367 | 0.9804333 | 0.9886667 | 1.112867 | 1.109533 | 1.126 | 1.091267 | 1.137033 | 1.100867 | 0.9457333 | 0.9309333 | 0.9013667 | 0.9267667 | 0.9243667 | 0.9181333 | 0.9069333 | 0.9039667 | 0.9120333 | 0.9146667 | 0.9003333 | 1.371333 | 1.403367 | 1.3571 | 1.4045 | 1.369467 | 1.3392 | 1.3197 | 1.303233 | 1.3045 | 1.2984 | 1.2649 | 1.301067 | 1.167733 | 1.151833 | 1.1756 | 1.138967 | 1.137433 | 1.4034 | 1.421833 | 1.442133 | 1.3995 | 1.439767 | 1.139767 | 1.1606 | 1.1429 | 1.1506 | 1.1267 | 1.1166 | 1.386833 | 1.3962 | 1.399267 | 0.8315 | 0.861 | 0.8303667 | 0.8241333 | 0.8261667 | 0.8418 | 0.8349333 | 0.8240333 | 1.3195 | 1.3335 | 1.332 | 1.3147 | 1.303433 | 1.280433 | 1.277733 | 1.2901 | 1.2658 | 1.2811 | 1.2646 | 1.1649 | 1.129433 | 1.001333 | 1.016067 | 1.0098 | 1.011567 | 0.9955667 | 1.113133 | 1.106533 | 1.108733 | 1.0949 | 1.0671 | 1.0847 | 1.3461 | 1.349267 | 1.3385 | 1.353133 | 1.358867 | 1.3981 | 1.3659 | 1.339533 | 1.372767 | 1.347233 | 1.3697 | 1.3692 | 1.369467 | 1.351033 | 1.16 | 1.152033 | 1.139 | 1.161 | 1.1294 | 1.132933 | 0.8293 | 0.8119333 | 0.8285 | 0.8256 | 1.365833 | 1.339367 | 1.3001 | 1.320167 | 1.294833 | 1.373033 | 1.322767 | 1.345833 | 1.3702 | 1.365667 | 1.3454 | 1.156067 | 1.175633 | 1.128833 | 1.144467
620 | 1.4768 | 1.4335 | 1.4611 | 1.4535 | 1.4356 | 1.4454 | 1.4528 | 1.4155 | 1.4324 | 1.4553 | 1.4269 | 1.4661 | 1.4345 | 1.4453 | 1.4626 | 1.4436 | 1.4373 | 1.4526 | 1.4117 | 1.4549 | 1.478 | 1.4319 | 1.4867 | 1.4896 | 1.506 | 1.5767 | 1.6214 | 1.4997 | 1.5319 | 1.5757 | 1.5574 | 1.5793 | 1.6345 | 1.5122 | 1.5861 | 1.6051 | 1.5861 | 1.6718 | 1.6487 | 1.582 | 1.5832 | 1.6381 | 1.5259 | 1.5404 | 1.5585 | 1.4854 | 1.5111 | 1.5228 | 1.5449 | 1.6042 | 1.6304 | 1.5468 | 1.5167 | 1.5558 | 1.5847 | 1.4914 | 1.5094 | 1.5382 | 1.418 | 1.548 | 1.6101 | 1.4834 | 1.5292 | 1.5772 | 1.6185 | 1.6564 | 1.5569 | 1.6158 | 1.6241 | 1.5378 | 1.5622 | 1.5961 | 1.3841 | 1.4433 | 1.5532 | 1.5468 | 1.5921 | 1.526 | 1.5903 | 1.594 | 1.4452 | 1.4443 | 1.457 | 1.4624 | 1.4555 | 1.4398 | 1.3977 | 1.4631 | 1.4983 | 1.4435 | 1.462 | 1.5346 | 1.4516 | 1.4791 | 1.496 | 1.4561 | 1.4752 | 1.4761 | 1.4193 | 1.4686 | 1.4941 | 1.4096 | 1.4622 | 1.4957 | 1.3776 | 1.4966 | 1.5092 | 1.3787 | 1.4882 | 1.5156 | 1.4584 | 1.501 | 1.5334 | 1.4688 | 1.4824 | 1.5283 | 1.5901 | 1.6225 | 1.5299 | 1.5604 | 1.5291 | 1.4432 | 1.4902 | 1.5218 | 1.4317 | 1.465 | 1.4864 | 1.3599 | 1.3734 | 1.488 | 1.4935 | 1.4904 | 1.4866 | 1.3795 | 1.5192 | 1.5619 | 1.3756 | 1.508 | 1.5019 | 1.5414 | 1.5689 | 1.3733 | 1.5147 | 1.5504 | 1.5289 | 1.5586 | 1.5697 | 1.4986 | 1.5508 | 1.5145 | 1.5104 | 1.5505 | 1.5955 | 1.497 | 1.5387 | 1.5519 | 1.4559 | 1.5307 | 1.6017 | 1.3705 | 1.4082 | 1.5039 | 1.5191 | 1.5306 | 1.565 | 1.4887 | 1.538 | 1.5833 | 1.4893 | 1.5318 | 1.5636 | 1.4794 | 1.5004 | 1.4999 | 1.3531 | 1.3572 | 1.3427 | 1.3272 | 1.307 | 1.3001 | 1.3018 | 1.3353 | 1.3228 | 1.3344 | 1.4049 | 1.3938 | 1.4356 | 1.3806 | 1.3628 | 1.3635 | 1.3297 | 1.3966 | 1.3489 | 1.3546 | 1.3969 | 1.391 | 1.4319 | 1.367 | 1.3541 | 1.2805 | 1.264 | 1.2968 | 1.3124 | 1.3227 | 1.368 | 1.413 | 1.3801 | 1.4022 | 1.3601 | 1.3406 | 1.3267 | 1.3544 | 1.3771 | 1.3478 | 1.353 | 1.329 | 1.3759 | 1.332 | 1.3772 | 1.2837 | 1.3077 | 1.287 | 1.3664 | 1.4198 | 1.3346 | 1.3654 | 1.3566 | 1.3082 | 1.3449 | 1.2975 | 1.2568 | 1.3085 | 1.2933 | 1.2773 | 1.2519 | 1.2827 | 1.24 | 1.3025 | 1.3065 | 1.0176 | 1.0196 | 1.0203 | 0.9944 | 1.027 | 0.4204 | 0.4178 | 0.4451 | 0.4282 | 0.4235 | 1.4215 | 1.3841 | 1.3427 | 1.3543 | 1.3928 | 1.3622 | 1.3544 | 1.4177 | 1.4267 | 1.442 | 1.3371 | 1.404 | 1.3624 | 1.3194 | 1.3866 | 1.3388 | 1.3466 | 1.3727 | 1.4045 | 1.3983 | 1.3706 | 1.356 | 1.3065 | 1.3149 | 1.3103 | 1.3154 | 1.286 | 1.8243 | 1.4694 | 1.4696 | 1.045 | 1.0707 | 1.0924 | 1.0877 | 1.0258 | 1.4408 | 1.4586 | 1.4348 | 1.4037 | 1.4206 | 1.3147 | 1.3226 | 1.3252 | 1.3049 | 1.357 | 1.3609 | 1.3864 | 1.4213 | 1.3949 | 1.4113 | 0.8339 | 0.7899 | 0.8393 | 0.8203 | 0.7984 | 1.162 | 1.1869 | 1.1816 | 1.1635 | 1.1466 | 1.233 | 1.214 | 1.2231 | 1.2589 | 1.3251 | 1.0806 | 1.1656 | 1.0534 | 1.0827 | 1.0307 | 1.0039 | 0.8728 | 0.9394 | 0.9744 | 0.6261 | 1.4507 | 1.4065 | 1.4203 | 1.4989 | 1.4107 | 1.4223 | 1.4151 | 1.4113 | 1.4332 | 1.434 | 1.4218 | 1.4623 | 1.4605 | 1.4236 | 1.5579 | 1.4025 | 1.5446 | 1.3882 | 1.3571 | 1.3929 | 1.437 | 1.5103 | 1.4814 | 1.4457 | 1.4245 | 1.4509 | 1.4592 | 1.4252 | 1.492 | 1.4508 | 1.4525 | 1.4765 | 1.4614 | 1.4702 | 1.5441 | 1.4561 | 1.4522 | 1.5305 | 1.4605 | 1.4432 | 1.4407 | 1.5152 | 1.5297 | 1.4578 | 1.4627 | 1.5208 | 1.4726 | 1.4554 | 1.4809 | 1.5318 | 1.4484 | 1.4466 | 1.4841 | 1.5139 | 1.5414 | 1.5414 | 1.4387 | 1.4547 | 1.5227 | 1.4474 | 1.4295 | 1.3569 | 1.4852 | 1.4673 | 1.4891 | 1.5721 | 1.5656 | 1.48 | 1.4813 | 1.5722 | 1.5404 | 1.5207 | 1.4513 | 1.4586 | 1.4995 | 1.5568 | 1.478 | 1.4568 | 1.4539 | 1.4571 | 1.5629 | 1.529 | 1.5403 | 1.4702 | 1.5068 | 1.514 | 1.5202 | 1.5214 | 1.4706 | 1.4656 | 1.4765 | 1.4791 | 1.4911 | 1.4716 | 1.5117 | 1.5298 | 1.4916 | 1.1738 | 1.1824 | 1.164 | 1.1718 | 1.1534 | 1.0927 | 1.0952 | 1.1048 | 1.0708 | 1.102 | 1.097 | 1.1508 | 1.1685 | 1.1479 | 1.1502 | 1.1489 | 0.8601 | 0.7864 | 0.8291 | 0.7982 | 0.838 | 1.2872 | 1.2566 | 1.2583 | 1.2443 | 0.9865 | 0.9983 | 0.9812 | 1.0104 | 0.9819 | 0.9871 | 1.0055 | 0.9849 | 0.9639 | 0.9734 | 1.0978 | 1.0934 | 1.1102 | 1.0762 | 1.1213 | 1.0856 | 0.9292 | 0.9142 | 0.8849 | 0.9099 | 0.9073 | 0.9028 | 0.8912 | 0.8879 | 0.8973 | 0.8976 | 0.8844 | 1.3536 | 1.3851 | 1.3397 | 1.3869 | 1.3528 | 1.3226 | 1.3035 | 1.2867 | 1.2889 | 1.2814 | 1.2495 | 1.2874 | 1.151 | 1.1359 | 1.159 | 1.1227 | 1.1207 | 1.3858 | 1.4045 | 1.4242 | 1.3837 | 1.4233 | 1.1225 | 1.1434 | 1.1267 | 1.133 | 1.1101 | 1.1006 | 1.3701 | 1.3782 | 1.3824 | 0.8179 | 0.8476 | 0.8169 | 0.811 | 0.8125 | 0.8278 | 0.8206 | 0.8099 | 1.3013 | 1.3145 | 1.3134 | 1.2967 | 1.2845 | 1.2637 | 1.2618 | 1.2739 | 1.249 | 1.2645 | 1.2482 | 1.1481 | 1.1131 | 0.9858 | 0.9998 | 0.9932 | 0.9951 | 0.9793 | 1.0958 | 1.0898 | 1.0912 | 1.0777 | 1.0509 | 1.0675 | 1.3291 | 1.3316 | 1.3215 | 1.3358 | 1.341 | 1.3781 | 1.3479 | 1.3212 | 1.3563 | 1.3313 | 1.3515 | 1.3518 | 1.3524 | 1.3331 | 1.1424 | 1.1349 | 1.122 | 1.144 | 1.1122 | 1.1154 | 0.8127 | 0.7958 | 0.8119 | 0.8088 | 1.3479 | 1.3221 | 1.2845 | 1.3045 | 1.2783 | 1.3567 | 1.3071 | 1.3299 | 1.3534 | 1.349 | 1.3292 | 1.1374 | 1.1557 | 1.1101 | 1.1256
622 | 1.4616 | 1.418167 | 1.4457 | 1.438767 | 1.4198 | 1.43 | 1.437933 | 1.4015 | 1.418 | 1.440033 | 1.412367 | 1.451367 | 1.4197 | 1.4307 | 1.447067 | 1.428333 | 1.4223 | 1.438067 | 1.398033 | 1.4387 | 1.463 | 1.417433 | 1.4693 | 1.474667 | 1.489 | 1.558833 | 1.6048 | 1.483167 | 1.5145 | 1.559433 | 1.540333 | 1.563233 | 1.615433 | 1.495867 | 1.568433 | 1.587767 | 1.569033 | 1.654133 | 1.6325 | 1.564267 | 1.564667 | 1.6191 | 1.509767 | 1.523267 | 1.540433 | 1.469333 | 1.493433 | 1.506667 | 1.528433 | 1.5868 | 1.612133 | 1.5298 | 1.499767 | 1.538667 | 1.567767 | 1.4746 | 1.492933 | 1.520533 | 1.4046 | 1.531733 | 1.593233 | 1.469533 | 1.5128 | 1.559133 | 1.602033 | 1.637733 | 1.541233 | 1.598467 | 1.607567 | 1.522133 | 1.545533 | 1.578167 | 1.371433 | 1.428833 | 1.535733 | 1.5298 | 1.5753 | 1.509733 | 1.573167 | 1.575933 | 1.4302 | 1.428367 | 1.441667 | 1.446267 | 1.440833 | 1.424467 | 1.383567 | 1.446433 | 1.4823 | 1.4279 | 1.4472 | 1.5178 | 1.435733 | 1.461833 | 1.479867 | 1.440633 | 1.459467 | 1.459033 | 1.4023 | 1.4512 | 1.478567 | 1.394867 | 1.446533 | 1.4789 | 1.3644 | 1.480867 | 1.4918 | 1.365967 | 1.472067 | 1.498267 | 1.441733 | 1.483467 | 1.516267 | 1.453333 | 1.466067 | 1.511033 | 1.5715 | 1.604967 | 1.512833 | 1.543267 | 1.5123 | 1.426733 | 1.473 | 1.5046 | 1.416633 | 1.4492 | 1.469733 | 1.346767 | 1.3602 | 1.472333 | 1.478167 | 1.474533 | 1.470867 | 1.366433 | 1.502867 | 1.545433 | 1.363067 | 1.491267 | 1.485433 | 1.524467 | 1.5525 | 1.360633 | 1.497967 | 1.5338 | 1.511233 | 1.542533 | 1.552033 | 1.482067 | 1.5344 | 1.4983 | 1.493133 | 1.5335 | 1.578167 | 1.481533 | 1.522567 | 1.534767 | 1.441233 | 1.5149 | 1.5847 | 1.3581 | 1.394733 | 1.486967 | 1.502233 | 1.514333 | 1.548067 | 1.472967 | 1.520733 | 1.5675 | 1.4727 | 1.514733 | 1.546267 | 1.464467 | 1.483 | 1.4831 | 1.337567 | 1.342 | 1.3281 | 1.3124 | 1.291267 | 1.285567 | 1.288267 | 1.3207 | 1.308067 | 1.318533 | 1.389767 | 1.378067 | 1.420067 | 1.366133 | 1.348067 | 1.348033 | 1.3147 | 1.382067 | 1.334567 | 1.339133 | 1.380967 | 1.375333 | 1.417567 | 1.3526 | 1.338433 | 1.2669 | 1.2504 | 1.2844 | 1.299067 | 1.308433 | 1.352133 | 1.397333 | 1.3659 | 1.387467 | 1.345233 | 1.326 | 1.311567 | 1.34 | 1.362433 | 1.332667 | 1.3384 | 1.314933 | 1.360633 | 1.317733 | 1.361533 | 1.2691 | 1.292767 | 1.272533 | 1.3512 | 1.4028 | 1.318667 | 1.3494 | 1.3414 | 1.293533 | 1.329167 | 1.282967 | 1.242867 | 1.2939 | 1.278767 | 1.262233 | 1.237833 | 1.267367 | 1.225267 | 1.286967 | 1.290367 | 1.0054 | 1.007 | 1.0077 | 0.9820667 | 1.013067 | 0.41 | 0.4102 | 0.4371667 | 0.4218 | 0.4178333 | 1.405633 | 1.367767 | 1.327567 | 1.338967 | 1.377267 | 1.346333 | 1.338867 | 1.400167 | 1.410367 | 1.424867 | 1.321367 | 1.388667 | 1.346067 | 1.304733 | 1.370333 | 1.324067 | 1.332667 | 1.356833 | 1.3879 | 1.382167 | 1.354533 | 1.340933 | 1.2915 | 1.3001 | 1.2949 | 1.299667 | 1.271867 | 1.8047 | 1.452133 | 1.452267 | 1.0318 | 1.057033 | 1.0788 | 1.074033 | 1.0126 | 1.424 | 1.441533 | 1.418467 | 1.388433 | 1.4042 | 1.2995 | 1.307067 | 1.310067 | 1.2901 | 1.340667 | 1.345433 | 1.3712 | 1.4051 | 1.380433 | 1.3963 | 0.8203667 | 0.7777 | 0.8253667 | 0.8073 | 0.7856667 | 1.1476 | 1.171967 | 1.1668 | 1.149633 | 1.132467 | 1.218067 | 1.2004 | 1.2087 | 1.2447 | 1.3087 | 1.066667 | 1.1508 | 1.039333 | 1.068433 | 1.017967 | 0.9906333 | 0.8646 | 0.9277333 | 0.9624 | 0.6216333 | 1.4363 | 1.391833 | 1.4055 | 1.483433 | 1.3961 | 1.408633 | 1.400633 | 1.397433 | 1.4188 | 1.418467 | 1.407 | 1.448433 | 1.446767 | 1.4096 | 1.543033 | 1.388767 | 1.5298 | 1.3744 | 1.343433 | 1.378167 | 1.422333 | 1.4937 | 1.467 | 1.4319 | 1.4101 | 1.436567 | 1.444067 | 1.411267 | 1.478533 | 1.436667 | 1.4377 | 1.4617 | 1.447667 | 1.455867 | 1.5287 | 1.4413 | 1.437067 | 1.513633 | 1.446967 | 1.43 | 1.426167 | 1.499333 | 1.512767 | 1.443733 | 1.4485 | 1.505733 | 1.457667 | 1.440267 | 1.465833 | 1.515267 | 1.433733 | 1.4312 | 1.469367 | 1.4993 | 1.527 | 1.525933 | 1.4237 | 1.4405 | 1.505167 | 1.432467 | 1.415767 | 1.344767 | 1.470467 | 1.452633 | 1.4745 | 1.5559 | 1.548267 | 1.465067 | 1.466567 | 1.555933 | 1.524867 | 1.505833 | 1.4371 | 1.443933 | 1.4841 | 1.541133 | 1.462667 | 1.4426 | 1.439167 | 1.442033 | 1.546833 | 1.5134 | 1.523567 | 1.455667 | 1.492 | 1.500067 | 1.505067 | 1.505667 | 1.456267 | 1.451333 | 1.4617 | 1.4645 | 1.4769 | 1.457467 | 1.497367 | 1.514133 | 1.476667 | 1.158333 | 1.1666 | 1.147533 | 1.1556 | 1.1382 | 1.0783 | 1.079933 | 1.090467 | 1.056 | 1.086667 | 1.081333 | 1.1358 | 1.1525 | 1.132833 | 1.134667 | 1.133367 | 0.8454333 | 0.7717333 | 0.8161 | 0.7837333 | 0.8248 | 1.270667 | 1.2404 | 1.241367 | 1.228233 | 0.9721 | 0.9839 | 0.9664 | 0.996 | 0.9681667 | 0.9733 | 0.9903 | 0.9707 | 0.9495667 | 0.9585333 | 1.084 | 1.079 | 1.095933 | 1.062267 | 1.106833 | 1.071667 | 0.9149333 | 0.8994 | 0.8701 | 0.8952333 | 0.8921667 | 0.8881333 | 0.8778 | 0.8743667 | 0.8834333 | 0.8840667 | 0.8703333 | 1.337867 | 1.368033 | 1.323567 | 1.370833 | 1.335333 | 1.306267 | 1.288233 | 1.271633 | 1.2741 | 1.266467 | 1.235367 | 1.275 | 1.135333 | 1.121233 | 1.142667 | 1.107567 | 1.105433 | 1.370467 | 1.3881 | 1.407933 | 1.367967 | 1.406233 | 1.1063 | 1.127333 | 1.111167 | 1.117267 | 1.094367 | 1.085267 | 1.3545 | 1.3628 | 1.365867 | 0.8067667 | 0.8345333 | 0.8055667 | 0.7991333 | 0.8007 | 0.8143333 | 0.8085333 | 0.7972333 | 1.2859 | 1.297567 | 1.2964 | 1.280033 | 1.267633 | 1.249033 | 1.2444 | 1.2583 | 1.233467 | 1.249367 | 1.232733 | 1.1317 | 1.0973 | 0.9716 | 0.9842667 | 0.9786667 | 0.9802333 | 0.9651667 | 1.081133 | 1.0738 | 1.075533 | 1.062233 | 1.0343 | 1.051833 | 1.312167 | 1.316 | 1.3053 | 1.319333 | 1.324933 | 1.3603 | 1.330433 | 1.305067 | 1.339233 | 1.315167 | 1.3349 | 1.334867 | 1.335667 | 1.3177 | 1.125933 | 1.118633 | 1.105467 | 1.127133 | 1.0966 | 1.099733 | 0.7980333 | 0.7810667 | 0.7978333 | 0.7938 | 1.331767 | 1.3067 | 1.268833 | 1.288033 | 1.263433 | 1.339833 | 1.2929 | 1.314367 | 1.3366 | 1.3332 | 1.315067 | 1.1194 | 1.136767 | 1.091767 | 1.106733
624 | 1.4471 | 1.4033 | 1.430667 | 1.423867 | 1.405533 | 1.415567 | 1.424267 | 1.387267 | 1.404433 | 1.425667 | 1.3988 | 1.436933 | 1.406067 | 1.4167 | 1.432333 | 1.413767 | 1.408667 | 1.4238 | 1.385333 | 1.4234 | 1.4482 | 1.403567 | 1.4543 | 1.4598 | 1.473333 | 1.542267 | 1.588467 | 1.467833 | 1.4988 | 1.543567 | 1.524533 | 1.547233 | 1.598633 | 1.4796 | 1.5524 | 1.570933 | 1.5532 | 1.6367 | 1.616733 | 1.547833 | 1.548333 | 1.601733 | 1.494333 | 1.507 | 1.524333 | 1.4534 | 1.477333 | 1.4908 | 1.5122 | 1.570233 | 1.5952 | 1.513333 | 1.4833 | 1.522433 | 1.551867 | 1.459 | 1.476967 | 1.503933 | 1.3915 | 1.516267 | 1.576433 | 1.4556 | 1.497133 | 1.542433 | 1.5854 | 1.620333 | 1.5252 | 1.581567 | 1.590533 | 1.506033 | 1.529133 | 1.561367 | 1.359467 | 1.415367 | 1.519133 | 1.5132 | 1.559 | 1.493867 | 1.5569 | 1.5589 | 1.415533 | 1.413633 | 1.426667 | 1.431233 | 1.426367 | 1.410467 | 1.370667 | 1.431233 | 1.4668 | 1.413133 | 1.432667 | 1.501933 | 1.4208 | 1.4464 | 1.4644 | 1.425533 | 1.444133 | 1.4436 | 1.386933 | 1.435767 | 1.462633 | 1.380133 | 1.431167 | 1.4633 | 1.351933 | 1.465667 | 1.475467 | 1.3534 | 1.456667 | 1.4824 | 1.426133 | 1.467133 | 1.499833 | 1.437667 | 1.450733 | 1.494633 | 1.554667 | 1.5881 | 1.4967 | 1.527 | 1.4966 | 1.410967 | 1.457467 | 1.4884 | 1.401667 | 1.433533 | 1.4539 | 1.3343 | 1.3478 | 1.457267 | 1.462467 | 1.458867 | 1.455233 | 1.353633 | 1.486967 | 1.529567 | 1.3507 | 1.4752 | 1.469433 | 1.508733 | 1.536667 | 1.348267 | 1.482067 | 1.5175 | 1.494767 | 1.526433 | 1.535533 | 1.466167 | 1.5182 | 1.4819 | 1.477233 | 1.517467 | 1.561667 | 1.466633 | 1.506 | 1.5185 | 1.426867 | 1.498933 | 1.568233 | 1.345833 | 1.381833 | 1.471233 | 1.4859 | 1.498567 | 1.531933 | 1.4578 | 1.504533 | 1.551333 | 1.457 | 1.4986 | 1.53 | 1.4495 | 1.466567 | 1.467067 | 1.323033 | 1.327333 | 1.313633 | 1.298033 | 1.2772 | 1.271833 | 1.2747 | 1.306633 | 1.2938 | 1.303867 | 1.375133 | 1.363233 | 1.404433 | 1.351533 | 1.333567 | 1.333733 | 1.300967 | 1.3672 | 1.3207 | 1.324467 | 1.366067 | 1.360667 | 1.402433 | 1.338433 | 1.323767 | 1.2543 | 1.237633 | 1.271767 | 1.286367 | 1.2952 | 1.3376 | 1.3823 | 1.3515 | 1.3731 | 1.3309 | 1.311567 | 1.2972 | 1.325633 | 1.3477 | 1.3183 | 1.324133 | 1.300933 | 1.345533 | 1.303467 | 1.346433 | 1.255367 | 1.2784 | 1.258633 | 1.3369 | 1.386967 | 1.303767 | 1.334167 | 1.326367 | 1.2796 | 1.3142 | 1.2686 | 1.229567 | 1.2796 | 1.264967 | 1.248067 | 1.223733 | 1.252867 | 1.2112 | 1.2725 | 1.275367 | 0.9936667 | 0.9953333 | 0.9960333 | 0.9706667 | 1.000033 | 0.4007333 | 0.4031 | 0.4297333 | 0.4157667 | 0.413 | 1.390233 | 1.352733 | 1.3129 | 1.324267 | 1.362233 | 1.3318 | 1.3241 | 1.3844 | 1.394833 | 1.408367 | 1.306967 | 1.3735 | 1.330767 | 1.290333 | 1.354467 | 1.310267 | 1.318233 | 1.341733 | 1.372 | 1.3664 | 1.339433 | 1.325933 | 1.277067 | 1.285433 | 1.279933 | 1.285233 | 1.257967 | 1.7862 | 1.435533 | 1.436333 | 1.019133 | 1.043733 | 1.065733 | 1.0611 | 1.0002 | 1.408067 | 1.425433 | 1.4028 | 1.373367 | 1.388767 | 1.285233 | 1.292933 | 1.295433 | 1.276133 | 1.3257 | 1.3305 | 1.356833 | 1.3893 | 1.3655 | 1.3812 | 0.8076667 | 0.7666333 | 0.8121667 | 0.7949 | 0.7733333 | 1.134067 | 1.158167 | 1.153167 | 1.136367 | 1.118933 | 1.204133 | 1.187167 | 1.1952 | 1.230967 | 1.293133 | 1.053367 | 1.1366 | 1.0259 | 1.055133 | 1.006167 | 0.9785333 | 0.8567333 | 0.9166667 | 0.9512333 | 0.6180333 | 1.422467 | 1.378967 | 1.392033 | 1.468967 | 1.383067 | 1.3956 | 1.386767 | 1.384733 | 1.405267 | 1.4046 | 1.393367 | 1.434667 | 1.4332 | 1.3967 | 1.529267 | 1.376233 | 1.515133 | 1.361067 | 1.3312 | 1.3646 | 1.408733 | 1.4778 | 1.4526 | 1.4183 | 1.3969 | 1.423033 | 1.4302 | 1.3979 | 1.464433 | 1.423367 | 1.424233 | 1.447933 | 1.434033 | 1.442233 | 1.5128 | 1.428 | 1.423167 | 1.4985 | 1.433567 | 1.416933 | 1.412333 | 1.484767 | 1.4968 | 1.4299 | 1.4351 | 1.4912 | 1.443933 | 1.4261 | 1.451933 | 1.499833 | 1.42 | 1.417 | 1.4556 | 1.485733 | 1.512867 | 1.511633 | 1.409733 | 1.4269 | 1.4893 | 1.4188 | 1.402567 | 1.332867 | 1.456733 | 1.438733 | 1.460433 | 1.540233 | 1.5324 | 1.451367 | 1.452467 | 1.540767 | 1.5099 | 1.4917 | 1.423133 | 1.4302 | 1.4695 | 1.525533 | 1.4484 | 1.429033 | 1.425133 | 1.4282 | 1.531433 | 1.4982 | 1.508033 | 1.441567 | 1.4776 | 1.4861 | 1.4912 | 1.491033 | 1.442433 | 1.437333 | 1.4475 | 1.450433 | 1.4627 | 1.4436 | 1.482667 | 1.499667 | 1.4628 | 1.1435 | 1.151167 | 1.132 | 1.140633 | 1.1239 | 1.063967 | 1.065033 | 1.0759 | 1.041967 | 1.071767 | 1.066367 | 1.121267 | 1.1371 | 1.117833 | 1.1196 | 1.118367 | 0.8318333 | 0.7581333 | 0.8035333 | 0.7696 | 0.8118 | 1.254633 | 1.224667 | 1.225533 | 1.212633 | 0.9583 | 0.9696 | 0.9528 | 0.9818 | 0.9546 | 0.9593667 | 0.9762333 | 0.957 | 0.9357 | 0.9442667 | 1.069967 | 1.065033 | 1.081933 | 1.048733 | 1.092733 | 1.057933 | 0.9011333 | 0.8852 | 0.8561667 | 0.8810667 | 0.8776333 | 0.8741333 | 0.865 | 0.8612 | 0.87 | 0.8709 | 0.8568 | 1.322033 | 1.3517 | 1.308533 | 1.354733 | 1.319467 | 1.291067 | 1.273267 | 1.2564 | 1.2599 | 1.2518 | 1.2215 | 1.263033 | 1.120467 | 1.106933 | 1.127467 | 1.093133 | 1.091067 | 1.355367 | 1.3725 | 1.3918 | 1.3528 | 1.390033 | 1.090733 | 1.111633 | 1.0966 | 1.1016 | 1.0788 | 1.0707 | 1.339033 | 1.347667 | 1.35 | 0.7960333 | 0.8227 | 0.7946667 | 0.7875667 | 0.7894667 | 0.8021 | 0.7967 | 0.7842667 | 1.2703 | 1.2811 | 1.2801 | 1.2641 | 1.2516 | 1.234633 | 1.229033 | 1.242733 | 1.218667 | 1.2345 | 1.217633 | 1.1165 | 1.082533 | 0.9579667 | 0.97 | 0.9644333 | 0.9659 | 0.9513 | 1.0665 | 1.058733 | 1.060433 | 1.046967 | 1.019133 | 1.0368 | 1.296233 | 1.300133 | 1.289867 | 1.303433 | 1.3092 | 1.3435 | 1.313933 | 1.289133 | 1.3235 | 1.2997 | 1.318967 | 1.319167 | 1.320033 | 1.302633 | 1.110533 | 1.103267 | 1.0897 | 1.111167 | 1.081533 | 1.084367 | 0.7839667 | 0.7669 | 0.7838667 | 0.7787667 | 1.3159 | 1.2917 | 1.2539 | 1.272667 | 1.249467 | 1.3246 | 1.278767 | 1.299533 | 1.321233 | 1.318267 | 1.300367 | 1.101867 | 1.118667 | 1.0745 | 1.088867
626 | 1.4333 | 1.3889 | 1.416 | 1.4088 | 1.3928 | 1.4021 | 1.4118 | 1.3728 | 1.3917 | 1.4122 | 1.3862 | 1.4228 | 1.3936 | 1.4033 | 1.4184 | 1.3999 | 1.3964 | 1.4098 | 1.3736 | 1.409 | 1.4336 | 1.3903 | 1.4417 | 1.445 | 1.459 | 1.527 | 1.5724 | 1.4537 | 1.4848 | 1.5281 | 1.51 | 1.5313 | 1.5841 | 1.4634 | 1.538 | 1.5546 | 1.5386 | 1.6195 | 1.6014 | 1.5327 | 1.5342 | 1.586 | 1.4796 | 1.4916 | 1.5102 | 1.4376 | 1.4628 | 1.4752 | 1.4962 | 1.5545 | 1.5796 | 1.4974 | 1.4673 | 1.5071 | 1.537 | 1.4446 | 1.4615 | 1.4884 | 1.3787 | 1.5016 | 1.5597 | 1.4416 | 1.4822 | 1.5271 | 1.5686 | 1.6042 | 1.5088 | 1.5651 | 1.573 | 1.4895 | 1.513 | 1.5457 | 1.3482 | 1.4029 | 1.5034 | 1.497 | 1.5432 | 1.4784 | 1.5415 | 1.5429 | 1.4012 | 1.4001 | 1.412 | 1.4173 | 1.4121 | 1.3978 | 1.359 | 1.4175 | 1.4518 | 1.3992 | 1.4184 | 1.487 | 1.4068 | 1.4328 | 1.4496 | 1.4108 | 1.4292 | 1.4298 | 1.3732 | 1.4223 | 1.4463 | 1.3654 | 1.4161 | 1.4489 | 1.3402 | 1.451 | 1.4602 | 1.341 | 1.442 | 1.468 | 1.4116 | 1.452 | 1.4841 | 1.4218 | 1.4364 | 1.4791 | 1.5396 | 1.5719 | 1.4815 | 1.5116 | 1.482 | 1.3959 | 1.4436 | 1.4732 | 1.3868 | 1.418 | 1.4389 | 1.3225 | 1.3362 | 1.4428 | 1.4464 | 1.4434 | 1.4397 | 1.3411 | 1.4715 | 1.5143 | 1.3385 | 1.4598 | 1.4539 | 1.4942 | 1.5214 | 1.3362 | 1.467 | 1.5015 | 1.4795 | 1.5103 | 1.5202 | 1.4509 | 1.5022 | 1.4653 | 1.4627 | 1.5024 | 1.546 | 1.4523 | 1.489 | 1.5031 | 1.4128 | 1.4828 | 1.5523 | 1.3337 | 1.3695 | 1.4567 | 1.4701 | 1.4833 | 1.5166 | 1.4432 | 1.4894 | 1.5348 | 1.4422 | 1.4834 | 1.5148 | 1.4345 | 1.4511 | 1.4518 | 1.3095 | 1.3132 | 1.2993 | 1.2841 | 1.2648 | 1.2589 | 1.2611 | 1.2931 | 1.28 | 1.2904 | 1.361 | 1.3493 | 1.3887 | 1.3368 | 1.3193 | 1.3206 | 1.2885 | 1.352 | 1.3073 | 1.3106 | 1.3522 | 1.347 | 1.3865 | 1.3245 | 1.3101 | 1.2427 | 1.2257 | 1.2589 | 1.2743 | 1.283 | 1.3244 | 1.3679 | 1.3369 | 1.3591 | 1.3171 | 1.2973 | 1.2836 | 1.3113 | 1.3329 | 1.3047 | 1.3102 | 1.287 | 1.3306 | 1.2892 | 1.3319 | 1.2425 | 1.2646 | 1.2453 | 1.3235 | 1.3723 | 1.2899 | 1.3197 | 1.3115 | 1.2664 | 1.3 | 1.2544 | 1.2169 | 1.2656 | 1.2519 | 1.2348 | 1.2096 | 1.2392 | 1.1978 | 1.2591 | 1.2615 | 0.9824 | 0.9846 | 0.9853 | 0.9602 | 0.9879 | 0.3926 | 0.3965 | 0.4228 | 0.4101 | 0.409 | 1.3753 | 1.339 | 1.2987 | 1.3102 | 1.3477 | 1.3186 | 1.3101 | 1.3704 | 1.3801 | 1.3925 | 1.2939 | 1.3585 | 1.3165 | 1.2762 | 1.339 | 1.2974 | 1.3033 | 1.3274 | 1.3568 | 1.351 | 1.3253 | 1.311 | 1.2632 | 1.2709 | 1.2654 | 1.2721 | 1.2443 | 1.7688 | 1.4196 | 1.4218 | 1.007 | 1.0308 | 1.0532 | 1.0489 | 0.9886 | 1.393 | 1.4103 | 1.3878 | 1.3585 | 1.3743 | 1.2719 | 1.2802 | 1.2813 | 1.263 | 1.3121 | 1.3161 | 1.3433 | 1.3739 | 1.3501 | 1.366 | 0.7958 | 0.7567 | 0.7997 | 0.7831 | 0.7614 | 1.1214 | 1.1455 | 1.1407 | 1.1237 | 1.106 | 1.1912 | 1.1743 | 1.1826 | 1.2177 | 1.2784 | 1.0407 | 1.123 | 1.0131 | 1.0428 | 0.9953 | 0.9676 | 0.8492 | 0.9062 | 0.9409 | 0.6153 | 1.4092 | 1.3679 | 1.3799 | 1.4555 | 1.3716 | 1.3832 | 1.3735 | 1.3732 | 1.3926 | 1.3924 | 1.3809 | 1.421 | 1.4198 | 1.3849 | 1.5166 | 1.3649 | 1.5006 | 1.3482 | 1.3204 | 1.3522 | 1.3962 | 1.4626 | 1.4382 | 1.4049 | 1.3849 | 1.4103 | 1.4176 | 1.3851 | 1.4497 | 1.4109 | 1.4121 | 1.4352 | 1.4205 | 1.4293 | 1.4964 | 1.4162 | 1.4105 | 1.4851 | 1.4203 | 1.404 | 1.3992 | 1.4715 | 1.4818 | 1.4163 | 1.4225 | 1.4772 | 1.4314 | 1.4129 | 1.4392 | 1.4855 | 1.4072 | 1.404 | 1.4428 | 1.4732 | 1.499 | 1.4985 | 1.3968 | 1.4139 | 1.4751 | 1.4064 | 1.3899 | 1.3212 | 1.444 | 1.4256 | 1.4469 | 1.5251 | 1.518 | 1.4389 | 1.439 | 1.5267 | 1.4955 | 1.4783 | 1.4094 | 1.4174 | 1.4557 | 1.51 | 1.4352 | 1.4161 | 1.4118 | 1.4156 | 1.5167 | 1.4834 | 1.4937 | 1.4279 | 1.4636 | 1.4721 | 1.4786 | 1.4775 | 1.4291 | 1.4236 | 1.4339 | 1.4369 | 1.4485 | 1.43 | 1.4676 | 1.4864 | 1.45 | 1.1293 | 1.1361 | 1.1174 | 1.1269 | 1.1105 | 1.0497 | 1.0505 | 1.0611 | 1.0287 | 1.0573 | 1.0521 | 1.1072 | 1.1223 | 1.1029 | 1.105 | 1.1039 | 0.8193 | 0.7456 | 0.7914 | 0.7558 | 0.799 | 1.2391 | 1.2094 | 1.2108 | 1.1975 | 0.9451 | 0.9554 | 0.9404 | 0.9678 | 0.9412 | 0.9453 | 0.9633 | 0.9438 | 0.9223 | 0.9306 | 1.0557 | 1.0515 | 1.0682 | 1.0356 | 1.079 | 1.0444 | 0.8878 | 0.8716 | 0.8431 | 0.8674 | 0.8637 | 0.8608 | 0.8528 | 0.8484 | 0.857 | 0.8581 | 0.8438 | 1.3061 | 1.3361 | 1.2946 | 1.3386 | 1.3052 | 1.277 | 1.2586 | 1.241 | 1.2463 | 1.2374 | 1.2079 | 1.2515 | 1.1064 | 1.093 | 1.1134 | 1.0794 | 1.0776 | 1.3405 | 1.3577 | 1.3758 | 1.3382 | 1.3747 | 1.0758 | 1.0963 | 1.083 | 1.086 | 1.0634 | 1.0569 | 1.3237 | 1.3328 | 1.3348 | 0.7857 | 0.8121 | 0.7842 | 0.7763 | 0.7788 | 0.7911 | 0.7851 | 0.771 | 1.2545 | 1.2651 | 1.2645 | 1.2489 | 1.2364 | 1.2205 | 1.2157 | 1.2272 | 1.2046 | 1.2199 | 1.2029 | 1.1025 | 1.0688 | 0.9449 | 0.957 | 0.9505 | 0.9521 | 0.9377 | 1.0519 | 1.0446 | 1.0459 | 1.0319 | 1.0054 | 1.0224 | 1.2813 | 1.284 | 1.2752 | 1.2881 | 1.2938 | 1.3277 | 1.2984 | 1.2734 | 1.3091 | 1.2849 | 1.3037 | 1.3047 | 1.3055 | 1.2879 | 1.0962 | 1.0888 | 1.0747 | 1.0961 | 1.067 | 1.0693 | 0.7705 | 0.7533 | 0.77 | 0.7637 | 1.3003 | 1.2771 | 1.2397 | 1.2584 | 1.2364 | 1.311 | 1.2647 | 1.2854 | 1.3073 | 1.3042 | 1.2851 | 1.0848 | 1.1014 | 1.0583 | 1.072
628 | 1.419767 | 1.376233 | 1.403733 | 1.396533 | 1.379867 | 1.388567 | 1.398133 | 1.362067 | 1.379367 | 1.399333 | 1.3742 | 1.4096 | 1.381067 | 1.390767 | 1.405067 | 1.388167 | 1.3844 | 1.3962 | 1.3606 | 1.395333 | 1.419267 | 1.378633 | 1.428167 | 1.432 | 1.444667 | 1.511533 | 1.556467 | 1.4395 | 1.470867 | 1.512167 | 1.4952 | 1.516033 | 1.568033 | 1.450667 | 1.522867 | 1.538867 | 1.522733 | 1.604033 | 1.583933 | 1.5179 | 1.518533 | 1.571 | 1.4638 | 1.477 | 1.494867 | 1.424333 | 1.448867 | 1.460333 | 1.482 | 1.539567 | 1.565067 | 1.4836 | 1.454167 | 1.492433 | 1.520867 | 1.4304 | 1.4475 | 1.473733 | 1.367233 | 1.487133 | 1.5455 | 1.4286 | 1.468867 | 1.5123 | 1.553 | 1.589267 | 1.4938 | 1.550433 | 1.5584 | 1.476233 | 1.498867 | 1.5311 | 1.3372 | 1.391367 | 1.4886 | 1.483133 | 1.527667 | 1.464667 | 1.526433 | 1.528167 | 1.388733 | 1.3875 | 1.398867 | 1.4041 | 1.399967 | 1.3848 | 1.347533 | 1.404633 | 1.437133 | 1.386867 | 1.405133 | 1.473467 | 1.3936 | 1.419 | 1.4358 | 1.397933 | 1.415933 | 1.416533 | 1.359133 | 1.408233 | 1.432167 | 1.3522 | 1.4025 | 1.435233 | 1.328867 | 1.437333 | 1.446533 | 1.3304 | 1.4288 | 1.453933 | 1.397133 | 1.438133 | 1.4689 | 1.407733 | 1.422133 | 1.4643 | 1.524267 | 1.5565 | 1.4667 | 1.4962 | 1.467467 | 1.3827 | 1.428667 | 1.459067 | 1.374867 | 1.4044 | 1.425767 | 1.311767 | 1.325333 | 1.428467 | 1.432867 | 1.429667 | 1.425567 | 1.330833 | 1.456967 | 1.499833 | 1.327967 | 1.445467 | 1.440833 | 1.48 | 1.506333 | 1.3256 | 1.452733 | 1.4869 | 1.466167 | 1.495967 | 1.506 | 1.436433 | 1.488133 | 1.451967 | 1.448433 | 1.488067 | 1.531333 | 1.438633 | 1.475533 | 1.488767 | 1.400533 | 1.468667 | 1.537233 | 1.322633 | 1.357833 | 1.441767 | 1.4559 | 1.4691 | 1.5018 | 1.429667 | 1.475 | 1.5202 | 1.428 | 1.469067 | 1.5006 | 1.4207 | 1.4383 | 1.4378 | 1.2963 | 1.300067 | 1.287033 | 1.2717 | 1.252 | 1.2457 | 1.249233 | 1.279967 | 1.266533 | 1.277933 | 1.347733 | 1.336367 | 1.375233 | 1.322733 | 1.3061 | 1.307467 | 1.275567 | 1.338867 | 1.295167 | 1.297333 | 1.338933 | 1.334067 | 1.3735 | 1.3115 | 1.297433 | 1.2309 | 1.2149 | 1.247567 | 1.2627 | 1.2712 | 1.310333 | 1.355433 | 1.324967 | 1.3457 | 1.3045 | 1.284433 | 1.271733 | 1.298167 | 1.3197 | 1.291433 | 1.295933 | 1.273333 | 1.3172 | 1.275733 | 1.3187 | 1.2301 | 1.250533 | 1.232433 | 1.3087 | 1.3577 | 1.276367 | 1.3065 | 1.298033 | 1.253333 | 1.286533 | 1.240933 | 1.204167 | 1.2518 | 1.2383 | 1.221667 | 1.1962 | 1.225133 | 1.1846 | 1.244967 | 1.247967 | 0.9717333 | 0.9742667 | 0.9746333 | 0.9496 | 0.9759667 | 0.3864667 | 0.3901667 | 0.417 | 0.4057 | 0.4062 | 1.361433 | 1.325467 | 1.286567 | 1.297267 | 1.3343 | 1.305333 | 1.2975 | 1.356733 | 1.3663 | 1.378167 | 1.2813 | 1.345167 | 1.302833 | 1.2636 | 1.325267 | 1.284533 | 1.2907 | 1.3144 | 1.343467 | 1.3366 | 1.311633 | 1.2978 | 1.250067 | 1.257767 | 1.252067 | 1.259767 | 1.232233 | 1.751333 | 1.405 | 1.408333 | 0.9950667 | 1.019267 | 1.0422 | 1.037633 | 0.978 | 1.3794 | 1.3957 | 1.373533 | 1.3445 | 1.3597 | 1.259767 | 1.266867 | 1.2681 | 1.250933 | 1.2977 | 1.3039 | 1.3295 | 1.3597 | 1.3361 | 1.351933 | 0.7843333 | 0.7463667 | 0.7885667 | 0.7724333 | 0.7498667 | 1.108667 | 1.1323 | 1.126833 | 1.111033 | 1.0934 | 1.179067 | 1.161767 | 1.169467 | 1.204367 | 1.263533 | 1.029167 | 1.109533 | 1.0015 | 1.030133 | 0.9833 | 0.9572 | 0.8417333 | 0.8980667 | 0.9311 | 0.6117 | 1.396667 | 1.3557 | 1.367367 | 1.4409 | 1.359467 | 1.3708 | 1.361567 | 1.360467 | 1.380067 | 1.378733 | 1.368767 | 1.408067 | 1.4076 | 1.373033 | 1.5038 | 1.353633 | 1.4874 | 1.3366 | 1.309 | 1.339533 | 1.382733 | 1.449267 | 1.425267 | 1.393033 | 1.373033 | 1.3969 | 1.404333 | 1.373233 | 1.4375 | 1.398833 | 1.399033 | 1.421733 | 1.408967 | 1.416767 | 1.482667 | 1.402867 | 1.398233 | 1.4705 | 1.407833 | 1.390867 | 1.387267 | 1.457567 | 1.466333 | 1.404433 | 1.4091 | 1.4638 | 1.4182 | 1.400967 | 1.426333 | 1.470633 | 1.3942 | 1.3922 | 1.429133 | 1.459867 | 1.485933 | 1.484633 | 1.384467 | 1.400833 | 1.460033 | 1.392533 | 1.377633 | 1.310267 | 1.431 | 1.4132 | 1.434567 | 1.509967 | 1.501533 | 1.425633 | 1.427467 | 1.512167 | 1.481367 | 1.465767 | 1.396333 | 1.405333 | 1.442767 | 1.4962 | 1.423333 | 1.403433 | 1.400067 | 1.402933 | 1.502367 | 1.469533 | 1.479433 | 1.415567 | 1.451867 | 1.4583 | 1.4654 | 1.465167 | 1.417433 | 1.411733 | 1.4205 | 1.424367 | 1.435833 | 1.417267 | 1.455 | 1.473333 | 1.437 | 1.115033 | 1.1221 | 1.103933 | 1.1127 | 1.096233 | 1.0359 | 1.036833 | 1.047833 | 1.015233 | 1.043633 | 1.0381 | 1.0928 | 1.108633 | 1.090033 | 1.091733 | 1.089833 | 0.8076333 | 0.7330667 | 0.7801333 | 0.7423333 | 0.7873333 | 1.224167 | 1.1958 | 1.196667 | 1.183833 | 0.9331 | 0.9426 | 0.9274667 | 0.9546667 | 0.9294 | 0.9326333 | 0.9501667 | 0.9316667 | 0.9091 | 0.9174 | 1.042367 | 1.038433 | 1.055067 | 1.023467 | 1.065133 | 1.0314 | 0.874 | 0.8586667 | 0.8295667 | 0.8538667 | 0.8498333 | 0.8485333 | 0.8393333 | 0.8356 | 0.8449333 | 0.8457667 | 0.8317333 | 1.292167 | 1.320567 | 1.279533 | 1.3242 | 1.291 | 1.263467 | 1.244533 | 1.227467 | 1.231367 | 1.224 | 1.195167 | 1.2381 | 1.0926 | 1.0798 | 1.0982 | 1.066533 | 1.0642 | 1.327767 | 1.343633 | 1.359867 | 1.324533 | 1.3613 | 1.061533 | 1.0817 | 1.0686 | 1.0712 | 1.049867 | 1.043433 | 1.310233 | 1.319533 | 1.32 | 0.7745667 | 0.8010333 | 0.7741333 | 0.7657667 | 0.7678 | 0.7799667 | 0.7738333 | 0.7595333 | 1.2395 | 1.250367 | 1.249233 | 1.233567 | 1.221533 | 1.206167 | 1.201367 | 1.213933 | 1.190333 | 1.206033 | 1.189167 | 1.0885 | 1.0546 | 0.9313 | 0.944 | 0.9371 | 0.9392333 | 0.9247 | 1.037433 | 1.030867 | 1.032367 | 1.018233 | 0.9916 | 1.008 | 1.266433 | 1.2704 | 1.260733 | 1.2737 | 1.279 | 1.313033 | 1.283333 | 1.258467 | 1.294233 | 1.2713 | 1.2889 | 1.290233 | 1.2913 | 1.274633 | 1.081667 | 1.073867 | 1.060367 | 1.0817 | 1.051867 | 1.0543 | 0.7567 | 0.7403 | 0.7569333 | 0.7501667 | 1.286367 | 1.263233 | 1.2257 | 1.244467 | 1.221467 | 1.297533 | 1.251633 | 1.271333 | 1.2943 | 1.29 | 1.2719 | 1.068467 | 1.084533 | 1.041233 | 1.055667
630 | 1.406 | 1.362933 | 1.390667 | 1.3835 | 1.366767 | 1.375167 | 1.3845 | 1.350233 | 1.367 | 1.386333 | 1.362 | 1.397133 | 1.3681 | 1.3779 | 1.3916 | 1.375633 | 1.371567 | 1.382467 | 1.3478 | 1.381433 | 1.404867 | 1.3663 | 1.414467 | 1.4187 | 1.430033 | 1.4963 | 1.540833 | 1.425 | 1.456333 | 1.496867 | 1.479933 | 1.500533 | 1.552567 | 1.436567 | 1.507467 | 1.523033 | 1.5067 | 1.587767 | 1.567267 | 1.502467 | 1.503 | 1.554833 | 1.4484 | 1.462267 | 1.479633 | 1.410067 | 1.434133 | 1.445433 | 1.4676 | 1.524767 | 1.549267 | 1.468833 | 1.439767 | 1.477533 | 1.505533 | 1.4159 | 1.4328 | 1.4589 | 1.355533 | 1.4728 | 1.530167 | 1.415333 | 1.454633 | 1.496867 | 1.537833 | 1.573767 | 1.479233 | 1.535033 | 1.543067 | 1.461667 | 1.484633 | 1.515667 | 1.326233 | 1.379067 | 1.473467 | 1.4688 | 1.5124 | 1.449867 | 1.510533 | 1.5131 | 1.376267 | 1.374567 | 1.385167 | 1.391033 | 1.3873 | 1.371967 | 1.336467 | 1.391267 | 1.4226 | 1.374033 | 1.391833 | 1.4595 | 1.380367 | 1.404867 | 1.4217 | 1.385067 | 1.4025 | 1.403033 | 1.3451 | 1.394267 | 1.417733 | 1.338467 | 1.388633 | 1.420933 | 1.317367 | 1.423433 | 1.432433 | 1.3194 | 1.415133 | 1.4395 | 1.3828 | 1.423633 | 1.4539 | 1.3934 | 1.407833 | 1.4494 | 1.5091 | 1.540833 | 1.451433 | 1.480767 | 1.4527 | 1.368633 | 1.413933 | 1.4443 | 1.362433 | 1.390467 | 1.411433 | 1.300633 | 1.314067 | 1.414167 | 1.418867 | 1.414933 | 1.411067 | 1.319833 | 1.4424 | 1.484433 | 1.316933 | 1.430933 | 1.426567 | 1.4651 | 1.491067 | 1.314633 | 1.438167 | 1.472 | 1.451933 | 1.4812 | 1.490967 | 1.421967 | 1.4733 | 1.437833 | 1.434033 | 1.472867 | 1.5161 | 1.4249 | 1.461533 | 1.473967 | 1.387967 | 1.454 | 1.521833 | 1.311767 | 1.346067 | 1.427 | 1.441267 | 1.454767 | 1.486733 | 1.415767 | 1.459933 | 1.505167 | 1.413667 | 1.454233 | 1.485567 | 1.407 | 1.4244 | 1.423367 | 1.282567 | 1.2866 | 1.273867 | 1.258333 | 1.2387 | 1.232633 | 1.2366 | 1.266167 | 1.253067 | 1.2645 | 1.334 | 1.322733 | 1.361167 | 1.3091 | 1.2923 | 1.2937 | 1.262133 | 1.325267 | 1.282433 | 1.283867 | 1.325467 | 1.320233 | 1.3594 | 1.298167 | 1.283833 | 1.219 | 1.2032 | 1.2361 | 1.250967 | 1.258833 | 1.296267 | 1.3422 | 1.312033 | 1.3327 | 1.291467 | 1.271167 | 1.259267 | 1.284533 | 1.3061 | 1.2781 | 1.281967 | 1.2601 | 1.303533 | 1.261833 | 1.305167 | 1.2173 | 1.236467 | 1.219467 | 1.2938 | 1.343167 | 1.2629 | 1.2928 | 1.284433 | 1.239933 | 1.272533 | 1.227633 | 1.1913 | 1.2382 | 1.224633 | 1.208967 | 1.1832 | 1.210833 | 1.1716 | 1.230333 | 1.234167 | 0.9610333 | 0.9635667 | 0.9636333 | 0.9384333 | 0.9641 | 0.3808 | 0.3837667 | 0.4114667 | 0.4012 | 0.4034667 | 1.346967 | 1.3113 | 1.2731 | 1.2837 | 1.3203 | 1.292067 | 1.283767 | 1.342067 | 1.351933 | 1.363767 | 1.268067 | 1.330867 | 1.288867 | 1.250233 | 1.311267 | 1.2707 | 1.2773 | 1.3004 | 1.3294 | 1.322133 | 1.2976 | 1.284067 | 1.236467 | 1.244467 | 1.239033 | 1.2461 | 1.219133 | 1.734133 | 1.390533 | 1.393833 | 0.9830667 | 1.006867 | 1.0301 | 1.026033 | 0.9667333 | 1.364733 | 1.3812 | 1.359267 | 1.330367 | 1.3448 | 1.246933 | 1.253167 | 1.2547 | 1.238033 | 1.283233 | 1.290933 | 1.315567 | 1.345533 | 1.321467 | 1.337767 | 0.7724 | 0.7356 | 0.7763667 | 0.7612 | 0.7380333 | 1.095633 | 1.119033 | 1.112767 | 1.098133 | 1.0804 | 1.165767 | 1.149267 | 1.156367 | 1.1908 | 1.248267 | 1.016767 | 1.0957 | 0.9892333 | 1.0171 | 0.9712 | 0.9462667 | 0.8341667 | 0.8888 | 0.9209 | 0.608 | 1.384067 | 1.3435 | 1.3553 | 1.427333 | 1.346833 | 1.358233 | 1.3491 | 1.347833 | 1.367667 | 1.366 | 1.356267 | 1.394933 | 1.395067 | 1.361 | 1.491133 | 1.341833 | 1.474067 | 1.324467 | 1.297233 | 1.327433 | 1.369833 | 1.435067 | 1.4116 | 1.380933 | 1.3609 | 1.384467 | 1.391633 | 1.361433 | 1.4247 | 1.3866 | 1.386567 | 1.4088 | 1.396733 | 1.404 | 1.468467 | 1.389967 | 1.385933 | 1.4565 | 1.394967 | 1.378133 | 1.3749 | 1.443167 | 1.452 | 1.391533 | 1.395833 | 1.450467 | 1.405033 | 1.388767 | 1.413167 | 1.455967 | 1.3818 | 1.379567 | 1.4152 | 1.4468 | 1.4729 | 1.470833 | 1.372233 | 1.387767 | 1.445467 | 1.379667 | 1.364833 | 1.299367 | 1.4177 | 1.400433 | 1.421867 | 1.495167 | 1.485967 | 1.4126 | 1.414733 | 1.4974 | 1.467767 | 1.452833 | 1.3837 | 1.392867 | 1.429767 | 1.481533 | 1.4106 | 1.390933 | 1.387733 | 1.390167 | 1.488633 | 1.456067 | 1.465233 | 1.403233 | 1.439533 | 1.445333 | 1.4525 | 1.452633 | 1.4051 | 1.398933 | 1.407533 | 1.4112 | 1.423033 | 1.4044 | 1.442133 | 1.460233 | 1.4241 | 1.100467 | 1.107633 | 1.089667 | 1.097867 | 1.081767 | 1.022 | 1.0226 | 1.033933 | 1.0015 | 1.0293 | 1.023867 | 1.078233 | 1.094267 | 1.075567 | 1.077233 | 1.075367 | 0.7948667 | 0.7199333 | 0.7679 | 0.7284667 | 0.7751 | 1.2086 | 1.181033 | 1.181833 | 1.1694 | 0.9203667 | 0.9289667 | 0.9140667 | 0.9408333 | 0.9164333 | 0.9191333 | 0.9361333 | 0.9190333 | 0.8959333 | 0.9039 | 1.028933 | 1.024967 | 1.041333 | 1.010533 | 1.051167 | 1.018367 | 0.8597 | 0.8447 | 0.816 | 0.8396 | 0.8354667 | 0.8357333 | 0.8262 | 0.8227667 | 0.8325333 | 0.8329667 | 0.8187333 | 1.277767 | 1.305433 | 1.264633 | 1.308967 | 1.276667 | 1.2493 | 1.2304 | 1.213767 | 1.216967 | 1.210333 | 1.182633 | 1.2255 | 1.0789 | 1.066233 | 1.083133 | 1.0532 | 1.050667 | 1.314033 | 1.3291 | 1.344667 | 1.310833 | 1.347533 | 1.046767 | 1.066967 | 1.054633 | 1.056233 | 1.035767 | 1.0299 | 1.2971 | 1.305833 | 1.305333 | 0.7632 | 0.7892667 | 0.7635333 | 0.7546667 | 0.7566667 | 0.7679333 | 0.7620667 | 0.7473 | 1.223933 | 1.2351 | 1.233867 | 1.218133 | 1.206933 | 1.191967 | 1.186633 | 1.199967 | 1.1762 | 1.1914 | 1.175467 | 1.073733 | 1.040067 | 0.9176 | 0.9306 | 0.9235333 | 0.9256333 | 0.9117 | 1.022567 | 1.016133 | 1.0177 | 1.003667 | 0.9772333 | 0.9935 | 1.251467 | 1.2556 | 1.246167 | 1.259267 | 1.264733 | 1.297433 | 1.2679 | 1.242867 | 1.279333 | 1.2571 | 1.273933 | 1.275767 | 1.2766 | 1.2605 | 1.066767 | 1.058833 | 1.045433 | 1.066833 | 1.036467 | 1.039133 | 0.7425333 | 0.7269 | 0.7434 | 0.7361 | 1.2717 | 1.2489 | 1.2117 | 1.2302 | 1.2066 | 1.283867 | 1.237967 | 1.257567 | 1.2804 | 1.276067 | 1.258233 | 1.0518 | 1.066933 | 1.024367 | 1.0386
632 | 1.392 | 1.349 | 1.3768 | 1.3697 | 1.3535 | 1.3619 | 1.3709 | 1.3373 | 1.3546 | 1.3732 | 1.3496 | 1.3854 | 1.3547 | 1.3647 | 1.378 | 1.3623 | 1.3579 | 1.3686 | 1.3352 | 1.3673 | 1.3904 | 1.3533 | 1.4006 | 1.4051 | 1.4151 | 1.4813 | 1.5255 | 1.4102 | 1.4412 | 1.4822 | 1.4642 | 1.4848 | 1.5377 | 1.4211 | 1.4918 | 1.5071 | 1.4905 | 1.5707 | 1.5514 | 1.4864 | 1.4876 | 1.5375 | 1.4334 | 1.4474 | 1.4645 | 1.3948 | 1.4186 | 1.4305 | 1.453 | 1.5101 | 1.5322 | 1.4531 | 1.4241 | 1.4624 | 1.491 | 1.4011 | 1.4174 | 1.4439 | 1.3436 | 1.4586 | 1.5137 | 1.4018 | 1.4395 | 1.4808 | 1.5231 | 1.5577 | 1.4651 | 1.5189 | 1.527 | 1.4458 | 1.4703 | 1.4994 | 1.3153 | 1.366 | 1.458 | 1.454 | 1.4974 | 1.434 | 1.4938 | 1.4977 | 1.3638 | 1.3613 | 1.3709 | 1.3781 | 1.3741 | 1.3593 | 1.3258 | 1.3774 | 1.4082 | 1.3607 | 1.3785 | 1.4451 | 1.3671 | 1.3904 | 1.4073 | 1.3722 | 1.3889 | 1.3893 | 1.3311 | 1.3804 | 1.403 | 1.3242 | 1.3745 | 1.406 | 1.3057 | 1.4093 | 1.4179 | 1.308 | 1.401 | 1.4247 | 1.3686 | 1.4085 | 1.4391 | 1.3788 | 1.3935 | 1.4344 | 1.4941 | 1.5249 | 1.4357 | 1.4653 | 1.4377 | 1.3537 | 1.3994 | 1.4289 | 1.3495 | 1.3762 | 1.3959 | 1.2891 | 1.3024 | 1.3999 | 1.4044 | 1.3992 | 1.3962 | 1.3081 | 1.4278 | 1.4681 | 1.3054 | 1.4162 | 1.4111 | 1.4495 | 1.4756 | 1.3033 | 1.4233 | 1.4568 | 1.4368 | 1.466 | 1.4751 | 1.4075 | 1.4577 | 1.4229 | 1.4195 | 1.4568 | 1.5003 | 1.4111 | 1.447 | 1.4587 | 1.3751 | 1.4388 | 1.5061 | 1.3011 | 1.3342 | 1.4124 | 1.4262 | 1.4403 | 1.4714 | 1.4015 | 1.4442 | 1.4897 | 1.3992 | 1.4389 | 1.4697 | 1.3934 | 1.4094 | 1.4085 | 1.2683 | 1.2728 | 1.2598 | 1.244 | 1.2249 | 1.2197 | 1.2232 | 1.2517 | 1.2396 | 1.2501 | 1.3198 | 1.3084 | 1.3465 | 1.2959 | 1.2779 | 1.2793 | 1.2482 | 1.3112 | 1.2691 | 1.2702 | 1.3118 | 1.3055 | 1.3442 | 1.2845 | 1.2693 | 1.207 | 1.1906 | 1.2245 | 1.2391 | 1.2459 | 1.2822 | 1.3282 | 1.2981 | 1.3201 | 1.278 | 1.2575 | 1.2462 | 1.2704 | 1.2921 | 1.2647 | 1.2683 | 1.2473 | 1.2896 | 1.2475 | 1.2913 | 1.2041 | 1.2224 | 1.2064 | 1.2788 | 1.3287 | 1.2495 | 1.2786 | 1.2707 | 1.2262 | 1.258 | 1.2145 | 1.1783 | 1.2248 | 1.2109 | 1.1967 | 1.1706 | 1.1963 | 1.1588 | 1.2152 | 1.2201 | 0.9503 | 0.9525 | 0.9523 | 0.9267 | 0.9523 | 0.3756 | 0.3773 | 0.4062 | 0.3966 | 0.4008 | 1.3319 | 1.2965 | 1.2583 | 1.2695 | 1.3057 | 1.2788 | 1.2689 | 1.3264 | 1.337 | 1.3493 | 1.2542 | 1.3156 | 1.2746 | 1.2361 | 1.297 | 1.2559 | 1.2631 | 1.2854 | 1.3146 | 1.3076 | 1.2832 | 1.2698 | 1.2224 | 1.231 | 1.2263 | 1.2311 | 1.205 | 1.7172 | 1.3762 | 1.3783 | 0.971 | 0.9936 | 1.0169 | 1.0141 | 0.9548 | 1.349 | 1.3668 | 1.345 | 1.3161 | 1.3296 | 1.2334 | 1.2391 | 1.2411 | 1.2243 | 1.2687 | 1.2772 | 1.3015 | 1.3314 | 1.3062 | 1.3235 | 0.76 | 0.7244 | 0.7631 | 0.7494 | 0.7259 | 1.0823 | 1.1057 | 1.0985 | 1.085 | 1.067 | 1.1513 | 1.1368 | 1.1433 | 1.177 | 1.2326 | 1.0035 | 1.0815 | 0.9763 | 1.0037 | 0.959 | 0.9348 | 0.8265 | 0.8784 | 0.9103 | 0.6042 | 1.3714 | 1.3313 | 1.3437 | 1.4148 | 1.3337 | 1.3455 | 1.3361 | 1.3353 | 1.3554 | 1.3542 | 1.3434 | 1.3816 | 1.3822 | 1.3488 | 1.4786 | 1.3295 | 1.4606 | 1.3118 | 1.2851 | 1.3159 | 1.3575 | 1.42 | 1.3972 | 1.3686 | 1.3485 | 1.373 | 1.3795 | 1.3497 | 1.4113 | 1.3742 | 1.3747 | 1.3964 | 1.3838 | 1.391 | 1.4538 | 1.3775 | 1.3736 | 1.4431 | 1.3817 | 1.3658 | 1.3621 | 1.4283 | 1.4388 | 1.3776 | 1.3827 | 1.4372 | 1.3919 | 1.3763 | 1.3997 | 1.4415 | 1.37 | 1.3661 | 1.401 | 1.434 | 1.4599 | 1.4571 | 1.3601 | 1.3747 | 1.4314 | 1.3678 | 1.3515 | 1.2885 | 1.4041 | 1.3873 | 1.4088 | 1.4807 | 1.4713 | 1.3998 | 1.4008 | 1.4824 | 1.4547 | 1.4395 | 1.3715 | 1.38 | 1.4167 | 1.466 | 1.397 | 1.3786 | 1.3748 | 1.3773 | 1.4755 | 1.443 | 1.4511 | 1.3909 | 1.4266 | 1.4332 | 1.4399 | 1.4399 | 1.3921 | 1.3852 | 1.395 | 1.3974 | 1.4101 | 1.3914 | 1.429 | 1.4471 | 1.4113 | 1.0856 | 1.0927 | 1.0746 | 1.0824 | 1.0671 | 1.008 | 1.0078 | 1.0194 | 0.9875 | 1.0143 | 1.0094 | 1.0635 | 1.0792 | 1.0595 | 1.0615 | 1.0605 | 0.781 | 0.7062 | 0.7547 | 0.7142 | 0.7623 | 1.1924 | 1.1651 | 1.1663 | 1.1542 | 0.9069 | 0.9145 | 0.9002 | 0.9263 | 0.9023 | 0.9048 | 0.9212 | 0.9059 | 0.8828 | 0.8901 | 1.0154 | 1.0111 | 1.027 | 0.9968 | 1.0371 | 1.0053 | 0.8449 | 0.8297 | 0.8024 | 0.8246 | 0.8206 | 0.8224 | 0.8134 | 0.8099 | 0.8198 | 0.8197 | 0.8048 | 1.2629 | 1.2907 | 1.2499 | 1.2929 | 1.2622 | 1.2345 | 1.2162 | 1.1999 | 1.2031 | 1.1964 | 1.1703 | 1.2137 | 1.0653 | 1.0523 | 1.0682 | 1.0394 | 1.037 | 1.2993 | 1.3141 | 1.3302 | 1.2971 | 1.3334 | 1.0315 | 1.0521 | 1.0411 | 1.0411 | 1.0211 | 1.0163 | 1.2843 | 1.2917 | 1.2908 | 0.7516 | 0.7768 | 0.7524 | 0.743 | 0.7454 | 0.755 | 0.7498 | 0.7343 | 1.2078 | 1.2193 | 1.2184 | 1.2026 | 1.1926 | 1.1779 | 1.1715 | 1.1853 | 1.1622 | 1.176 | 1.1618 | 1.0582 | 1.0252 | 0.9038 | 0.9168 | 0.9098 | 0.9113 | 0.8987 | 1.0073 | 1.0004 | 1.0019 | 0.9882 | 0.9623 | 0.9789 | 1.2364 | 1.2396 | 1.2315 | 1.2448 | 1.251 | 1.2809 | 1.2521 | 1.2266 | 1.2644 | 1.2423 | 1.2588 | 1.2613 | 1.2614 | 1.2455 | 1.0515 | 1.0437 | 1.0299 | 1.0515 | 1.0208 | 1.0238 | 0.728 | 0.7131 | 0.7294 | 0.7215 | 1.2563 | 1.2341 | 1.1977 | 1.2156 | 1.1918 | 1.27 | 1.2237 | 1.2441 | 1.2656 | 1.2624 | 1.2441 | 1.0348 | 1.0486 | 1.0077 | 1.0208
634 | 1.379533 | 1.337533 | 1.363867 | 1.357033 | 1.3411 | 1.350367 | 1.358567 | 1.3257 | 1.342 | 1.360867 | 1.3376 | 1.372 | 1.342833 | 1.353233 | 1.364333 | 1.350833 | 1.346367 | 1.3568 | 1.323667 | 1.354833 | 1.377 | 1.341433 | 1.387733 | 1.392967 | 1.401567 | 1.467833 | 1.5105 | 1.3972 | 1.427533 | 1.468867 | 1.450667 | 1.471133 | 1.522233 | 1.407233 | 1.477467 | 1.493767 | 1.475233 | 1.556233 | 1.536867 | 1.471933 | 1.472867 | 1.5241 | 1.419533 | 1.433333 | 1.4501 | 1.381 | 1.405333 | 1.417567 | 1.4388 | 1.494633 | 1.5178 | 1.440233 | 1.409767 | 1.448 | 1.4756 | 1.387433 | 1.403333 | 1.429233 | 1.333067 | 1.444667 | 1.5001 | 1.39 | 1.426633 | 1.467067 | 1.508167 | 1.543567 | 1.450767 | 1.504233 | 1.512067 | 1.433067 | 1.4565 | 1.4856 | 1.3045 | 1.3546 | 1.443733 | 1.439933 | 1.4834 | 1.420733 | 1.4802 | 1.4831 | 1.350733 | 1.3493 | 1.359367 | 1.366633 | 1.362167 | 1.346033 | 1.314067 | 1.364 | 1.395733 | 1.348633 | 1.365833 | 1.430433 | 1.354167 | 1.377533 | 1.395033 | 1.3602 | 1.3757 | 1.3759 | 1.3179 | 1.366467 | 1.3902 | 1.311533 | 1.3607 | 1.392 | 1.294433 | 1.3965 | 1.404433 | 1.296933 | 1.387667 | 1.4105 | 1.354667 | 1.3945 | 1.4261 | 1.365533 | 1.3791 | 1.419933 | 1.479433 | 1.511433 | 1.4221 | 1.4509 | 1.4221 | 1.3401 | 1.3858 | 1.415567 | 1.337233 | 1.362267 | 1.3817 | 1.278633 | 1.2922 | 1.3861 | 1.3896 | 1.3858 | 1.382467 | 1.2979 | 1.414667 | 1.454167 | 1.294867 | 1.402867 | 1.3973 | 1.4363 | 1.461133 | 1.291633 | 1.409567 | 1.442133 | 1.421933 | 1.452333 | 1.4611 | 1.393033 | 1.443633 | 1.4089 | 1.405633 | 1.444267 | 1.4859 | 1.3977 | 1.432733 | 1.445433 | 1.363167 | 1.4254 | 1.4917 | 1.2905 | 1.323067 | 1.398867 | 1.4128 | 1.4267 | 1.457267 | 1.3883 | 1.4308 | 1.475233 | 1.3848 | 1.4255 | 1.455167 | 1.379267 | 1.396333 | 1.3951 | 1.255167 | 1.2598 | 1.2472 | 1.231333 | 1.2127 | 1.207633 | 1.2116 | 1.238833 | 1.227067 | 1.237967 | 1.306933 | 1.295667 | 1.3327 | 1.2819 | 1.265167 | 1.265967 | 1.235933 | 1.297133 | 1.2577 | 1.257533 | 1.298467 | 1.292367 | 1.330667 | 1.2723 | 1.2573 | 1.195667 | 1.18 | 1.2135 | 1.228567 | 1.234833 | 1.269867 | 1.315467 | 1.285433 | 1.307033 | 1.265733 | 1.245233 | 1.2338 | 1.257267 | 1.2791 | 1.252233 | 1.2561 | 1.234167 | 1.276467 | 1.2353 | 1.2767 | 1.192033 | 1.209467 | 1.1946 | 1.2662 | 1.314033 | 1.2369 | 1.2654 | 1.257433 | 1.214 | 1.2446 | 1.201967 | 1.1665 | 1.212467 | 1.198767 | 1.183967 | 1.1582 | 1.183767 | 1.1462 | 1.202133 | 1.2069 | 0.9396333 | 0.9428333 | 0.9420333 | 0.9157667 | 0.9404333 | 0.3698 | 0.3717667 | 0.4006667 | 0.393 | 0.3986667 | 1.318967 | 1.282967 | 1.245367 | 1.257367 | 1.2927 | 1.2658 | 1.2567 | 1.3114 | 1.3238 | 1.3351 | 1.241533 | 1.3028 | 1.260733 | 1.224367 | 1.283267 | 1.244033 | 1.249767 | 1.271867 | 1.301667 | 1.294 | 1.269467 | 1.255933 | 1.209133 | 1.2176 | 1.212367 | 1.2187 | 1.193267 | 1.699733 | 1.361733 | 1.3639 | 0.9586667 | 0.9819333 | 1.005633 | 1.002033 | 0.9434667 | 1.3348 | 1.352733 | 1.3316 | 1.3029 | 1.315933 | 1.220467 | 1.227033 | 1.228167 | 1.212233 | 1.256167 | 1.2644 | 1.2895 | 1.318067 | 1.293067 | 1.3097 | 0.7464 | 0.7132667 | 0.7509667 | 0.7373333 | 0.7142333 | 1.069833 | 1.093433 | 1.0853 | 1.072467 | 1.054933 | 1.139167 | 1.1252 | 1.131167 | 1.1642 | 1.218133 | 0.9906333 | 1.0681 | 0.9639 | 0.9902333 | 0.9476 | 0.9242 | 0.8191 | 0.8686 | 0.9003 | 0.601 | 1.359733 | 1.320033 | 1.331833 | 1.401333 | 1.322567 | 1.333767 | 1.325233 | 1.324433 | 1.343667 | 1.3422 | 1.333133 | 1.368733 | 1.3702 | 1.338133 | 1.465933 | 1.318033 | 1.447933 | 1.300467 | 1.275033 | 1.305233 | 1.345033 | 1.4072 | 1.385267 | 1.357467 | 1.337367 | 1.360867 | 1.367767 | 1.337767 | 1.399367 | 1.362733 | 1.3629 | 1.384133 | 1.371667 | 1.379 | 1.441267 | 1.3657 | 1.3618 | 1.429567 | 1.370167 | 1.354 | 1.349633 | 1.4145 | 1.4236 | 1.3664 | 1.371233 | 1.424333 | 1.3801 | 1.364567 | 1.387767 | 1.428033 | 1.356933 | 1.3537 | 1.389467 | 1.4216 | 1.4481 | 1.4451 | 1.347367 | 1.3633 | 1.418067 | 1.355267 | 1.3403 | 1.2783 | 1.392567 | 1.375567 | 1.3962 | 1.4667 | 1.456967 | 1.387267 | 1.389333 | 1.469733 | 1.441033 | 1.4267 | 1.358833 | 1.368333 | 1.404433 | 1.4534 | 1.3856 | 1.366133 | 1.3628 | 1.364767 | 1.461233 | 1.429467 | 1.4385 | 1.3777 | 1.4146 | 1.420733 | 1.4259 | 1.426967 | 1.380967 | 1.373267 | 1.382067 | 1.385667 | 1.397833 | 1.379667 | 1.417533 | 1.434767 | 1.398433 | 1.071267 | 1.078833 | 1.060533 | 1.069 | 1.053033 | 0.9936667 | 0.9943333 | 1.005267 | 0.9745667 | 1.000167 | 0.9952 | 1.0495 | 1.0648 | 1.045833 | 1.0481 | 1.0461 | 0.7693333 | 0.6934 | 0.7430333 | 0.701 | 0.7501667 | 1.177733 | 1.151233 | 1.151767 | 1.1402 | 0.8934333 | 0.9017 | 0.8874 | 0.9134333 | 0.8893 | 0.8914 | 0.9083333 | 0.8927 | 0.87 | 0.8773 | 1.0028 | 0.9985 | 1.014467 | 0.9851333 | 1.0239 | 0.9925667 | 0.8312333 | 0.8155667 | 0.7889333 | 0.8114 | 0.8073333 | 0.81 | 0.8007333 | 0.7975 | 0.8071333 | 0.8076333 | 0.7929333 | 1.248633 | 1.275233 | 1.2357 | 1.277833 | 1.248667 | 1.220767 | 1.2032 | 1.1867 | 1.189433 | 1.183867 | 1.1577 | 1.202633 | 1.052033 | 1.0395 | 1.055133 | 1.0272 | 1.024267 | 1.286233 | 1.300567 | 1.316 | 1.2845 | 1.320533 | 1.017433 | 1.0381 | 1.0277 | 1.026767 | 1.008433 | 1.003433 | 1.270833 | 1.278833 | 1.277333 | 0.7406667 | 0.7667333 | 0.7415333 | 0.7317333 | 0.7342 | 0.7432667 | 0.7386 | 0.7226333 | 1.193533 | 1.2045 | 1.2034 | 1.1882 | 1.1772 | 1.164367 | 1.158967 | 1.1727 | 1.148067 | 1.163333 | 1.1478 | 1.044533 | 1.011733 | 0.8906667 | 0.9038 | 0.8975333 | 0.8981667 | 0.8855667 | 0.9935 | 0.9863333 | 0.9883 | 0.9738667 | 0.9496333 | 0.9645 | 1.223667 | 1.226467 | 1.217767 | 1.2312 | 1.235933 | 1.265767 | 1.236833 | 1.212333 | 1.250667 | 1.228567 | 1.244467 | 1.247233 | 1.2478 | 1.232033 | 1.036833 | 1.028633 | 1.015433 | 1.0369 | 1.006667 | 1.01 | 0.7154667 | 0.6997667 | 0.7166 | 0.7085667 | 1.242367 | 1.220167 | 1.1845 | 1.202133 | 1.179533 | 1.256267 | 1.211033 | 1.231967 | 1.2526 | 1.249067 | 1.231433 | 1.019467 | 1.0326 | 0.9925 | 1.005067
636 | 1.367033 | 1.3258 | 1.351267 | 1.344667 | 1.3287 | 1.338233 | 1.346533 | 1.314167 | 1.329833 | 1.3487 | 1.326 | 1.359 | 1.331 | 1.341767 | 1.351267 | 1.338567 | 1.334567 | 1.344367 | 1.312233 | 1.342233 | 1.363767 | 1.329567 | 1.375133 | 1.380133 | 1.388033 | 1.454133 | 1.496233 | 1.384233 | 1.413933 | 1.4551 | 1.437033 | 1.4574 | 1.5074 | 1.393267 | 1.463267 | 1.4798 | 1.460467 | 1.541467 | 1.521933 | 1.457333 | 1.458267 | 1.509733 | 1.4056 | 1.4192 | 1.4358 | 1.3674 | 1.391767 | 1.404033 | 1.424867 | 1.479467 | 1.503667 | 1.427367 | 1.396333 | 1.433433 | 1.461133 | 1.3739 | 1.3894 | 1.415133 | 1.3225 | 1.430833 | 1.4865 | 1.377833 | 1.414067 | 1.453533 | 1.493233 | 1.529333 | 1.437167 | 1.4905 | 1.497433 | 1.4202 | 1.442133 | 1.471667 | 1.293933 | 1.343833 | 1.429767 | 1.425967 | 1.469467 | 1.4074 | 1.4672 | 1.468667 | 1.338667 | 1.336933 | 1.347033 | 1.354833 | 1.350033 | 1.334133 | 1.303167 | 1.350933 | 1.382767 | 1.336567 | 1.353267 | 1.416867 | 1.341567 | 1.364333 | 1.381867 | 1.3479 | 1.362533 | 1.362867 | 1.304967 | 1.352633 | 1.3767 | 1.299167 | 1.3476 | 1.378733 | 1.284133 | 1.383 | 1.3908 | 1.286533 | 1.374833 | 1.397033 | 1.3408 | 1.3806 | 1.412333 | 1.352133 | 1.3657 | 1.4059 | 1.4645 | 1.496967 | 1.408433 | 1.437 | 1.408333 | 1.326833 | 1.371867 | 1.401567 | 1.3256 | 1.348667 | 1.3684 | 1.268333 | 1.281667 | 1.372933 | 1.375533 | 1.372433 | 1.3689 | 1.287467 | 1.400767 | 1.440267 | 1.2843 | 1.3897 | 1.383833 | 1.422767 | 1.447067 | 1.2814 | 1.395767 | 1.428333 | 1.407767 | 1.438333 | 1.447033 | 1.378933 | 1.4299 | 1.395 | 1.392667 | 1.430533 | 1.471967 | 1.384467 | 1.418833 | 1.431633 | 1.350933 | 1.4117 | 1.477133 | 1.2802 | 1.312033 | 1.385333 | 1.399333 | 1.412633 | 1.443133 | 1.375367 | 1.417433 | 1.4613 | 1.371233 | 1.411467 | 1.441067 | 1.365933 | 1.383167 | 1.381633 | 1.242633 | 1.246933 | 1.2347 | 1.2192 | 1.200233 | 1.1954 | 1.1997 | 1.226067 | 1.215067 | 1.2259 | 1.2942 | 1.282867 | 1.3194 | 1.268767 | 1.252867 | 1.2531 | 1.223533 | 1.283667 | 1.2459 | 1.245167 | 1.2854 | 1.279467 | 1.3176 | 1.260067 | 1.245133 | 1.184633 | 1.1697 | 1.202633 | 1.218067 | 1.224067 | 1.257367 | 1.3027 | 1.273167 | 1.2944 | 1.253733 | 1.232933 | 1.221367 | 1.2442 | 1.266533 | 1.239933 | 1.243233 | 1.221333 | 1.2634 | 1.222833 | 1.263167 | 1.1801 | 1.1966 | 1.1825 | 1.253633 | 1.299867 | 1.224033 | 1.2524 | 1.244467 | 1.2019 | 1.231233 | 1.189033 | 1.1544 | 1.199867 | 1.187033 | 1.1716 | 1.145767 | 1.1706 | 1.133733 | 1.188967 | 1.1937 | 0.9293333 | 0.9328 | 0.9318 | 0.9054 | 0.9290333 | 0.3646 | 0.3664 | 0.3955667 | 0.3892 | 0.397 | 1.3057 | 1.270033 | 1.232867 | 1.244833 | 1.28 | 1.252733 | 1.244533 | 1.297567 | 1.310833 | 1.321633 | 1.229033 | 1.2899 | 1.247133 | 1.212067 | 1.2698 | 1.231633 | 1.236967 | 1.258833 | 1.288767 | 1.2806 | 1.2562 | 1.242633 | 1.1961 | 1.2046 | 1.1993 | 1.206067 | 1.1817 | 1.682467 | 1.3477 | 1.3501 | 0.9470333 | 0.9705 | 0.9942333 | 0.9904667 | 0.9322 | 1.321267 | 1.338633 | 1.318733 | 1.289767 | 1.302533 | 1.2081 | 1.215067 | 1.215533 | 1.199833 | 1.243167 | 1.251633 | 1.276867 | 1.304933 | 1.279767 | 1.2967 | 0.7333667 | 0.7026 | 0.7388333 | 0.7255 | 0.7028 | 1.057367 | 1.0808 | 1.072367 | 1.0601 | 1.042533 | 1.1273 | 1.113267 | 1.1191 | 1.151433 | 1.203833 | 0.9781333 | 1.054867 | 0.9519 | 0.9775 | 0.9364 | 0.9135 | 0.8111 | 0.8585 | 0.8896667 | 0.5974 | 1.3478 | 1.308733 | 1.320167 | 1.3886 | 1.311333 | 1.322467 | 1.3137 | 1.313267 | 1.331633 | 1.330333 | 1.3221 | 1.3566 | 1.358233 | 1.3269 | 1.4539 | 1.306733 | 1.435233 | 1.2893 | 1.264533 | 1.294 | 1.3333 | 1.393867 | 1.373133 | 1.345767 | 1.326367 | 1.3491 | 1.356 | 1.3261 | 1.387133 | 1.351167 | 1.3512 | 1.372067 | 1.360067 | 1.367333 | 1.428133 | 1.3543 | 1.350233 | 1.416333 | 1.3583 | 1.342733 | 1.338 | 1.401467 | 1.4091 | 1.355033 | 1.359467 | 1.4115 | 1.3683 | 1.3524 | 1.375967 | 1.414633 | 1.344833 | 1.341867 | 1.378033 | 1.4092 | 1.435867 | 1.432967 | 1.3353 | 1.351867 | 1.404267 | 1.3432 | 1.329167 | 1.268267 | 1.3813 | 1.363867 | 1.384233 | 1.453333 | 1.443 | 1.375533 | 1.3779 | 1.457267 | 1.428433 | 1.414733 | 1.346667 | 1.356433 | 1.3927 | 1.440667 | 1.3739 | 1.354367 | 1.351033 | 1.353067 | 1.447733 | 1.416233 | 1.425367 | 1.3652 | 1.4027 | 1.408633 | 1.4135 | 1.414733 | 1.369667 | 1.361367 | 1.369533 | 1.373767 | 1.385667 | 1.367433 | 1.405967 | 1.422033 | 1.3867 | 1.057167 | 1.064967 | 1.046933 | 1.055433 | 1.0396 | 0.9803667 | 0.9806333 | 0.9912667 | 0.9618 | 0.9866 | 0.9815 | 1.035967 | 1.051133 | 1.032267 | 1.0348 | 1.032467 | 0.7573 | 0.6812333 | 0.7316333 | 0.6881667 | 0.7384667 | 1.163167 | 1.1372 | 1.137333 | 1.126633 | 0.8807333 | 0.8889667 | 0.8753 | 0.9006 | 0.8769 | 0.8788 | 0.8957 | 0.8797333 | 0.8575 | 0.8648 | 0.9905667 | 0.9861 | 1.0019 | 0.9735333 | 1.011 | 0.9806 | 0.8177 | 0.8024 | 0.7759333 | 0.7979667 | 0.7941333 | 0.7980667 | 0.7889333 | 0.7853 | 0.7950667 | 0.7958333 | 0.7813667 | 1.235067 | 1.2607 | 1.222133 | 1.263433 | 1.2351 | 1.207533 | 1.190167 | 1.1738 | 1.176433 | 1.171167 | 1.145233 | 1.191733 | 1.039267 | 1.0269 | 1.042067 | 1.015167 | 1.011767 | 1.273867 | 1.287233 | 1.3018 | 1.2718 | 1.3074 | 1.0041 | 1.024633 | 1.014733 | 1.012767 | 0.9953 | 0.9906667 | 1.258033 | 1.2663 | 1.264633 | 0.7296 | 0.7561 | 0.7312667 | 0.7207667 | 0.7237 | 0.7318667 | 0.7273333 | 0.7107667 | 1.178933 | 1.189767 | 1.1888 | 1.173733 | 1.162733 | 1.150867 | 1.146267 | 1.159367 | 1.134767 | 1.15 | 1.134367 | 1.031067 | 0.9981667 | 0.8781333 | 0.8908333 | 0.8849 | 0.8851 | 0.8728333 | 0.9793667 | 0.9725333 | 0.9743 | 0.9601333 | 0.9363667 | 0.9505667 | 1.210667 | 1.2128 | 1.204667 | 1.217267 | 1.2216 | 1.250733 | 1.2224 | 1.198167 | 1.2373 | 1.2159 | 1.2305 | 1.233333 | 1.234333 | 1.218667 | 1.0223 | 1.014333 | 1.0011 | 1.022467 | 0.9928667 | 0.9959333 | 0.7029 | 0.6870667 | 0.7045667 | 0.6957333 | 1.228667 | 1.207 | 1.1715 | 1.188733 | 1.166733 | 1.2433 | 1.1985 | 1.219567 | 1.2392 | 1.236233 | 1.2187 | 1.004333 | 1.016733 | 0.9770333 | 0.9900667
638 | 1.3545 | 1.3138 | 1.339 | 1.3326 | 1.3163 | 1.3255 | 1.3348 | 1.3027 | 1.3181 | 1.3367 | 1.3148 | 1.3464 | 1.3192 | 1.3303 | 1.3388 | 1.3255 | 1.3225 | 1.3313 | 1.3009 | 1.3295 | 1.3507 | 1.3177 | 1.3628 | 1.3666 | 1.3745 | 1.4402 | 1.4827 | 1.3713 | 1.4004 | 1.4409 | 1.4233 | 1.4436 | 1.4932 | 1.3792 | 1.4492 | 1.4652 | 1.4462 | 1.5264 | 1.5066 | 1.4426 | 1.4438 | 1.4944 | 1.3916 | 1.405 | 1.4216 | 1.354 | 1.3779 | 1.3899 | 1.4112 | 1.4646 | 1.4898 | 1.4145 | 1.3838 | 1.4187 | 1.4476 | 1.3605 | 1.3756 | 1.4016 | 1.3119 | 1.4171 | 1.4729 | 1.3653 | 1.4018 | 1.4402 | 1.4783 | 1.515 | 1.4243 | 1.4777 | 1.4831 | 1.4072 | 1.4272 | 1.4576 | 1.2836 | 1.3337 | 1.4161 | 1.4121 | 1.4556 | 1.394 | 1.4548 | 1.4544 | 1.3276 | 1.3242 | 1.3339 | 1.3427 | 1.3377 | 1.3236 | 1.2931 | 1.3382 | 1.3693 | 1.3245 | 1.3408 | 1.4044 | 1.3293 | 1.3508 | 1.3678 | 1.3353 | 1.3494 | 1.3502 | 1.2923 | 1.3389 | 1.3625 | 1.2871 | 1.3352 | 1.3662 | 1.2748 | 1.3688 | 1.377 | 1.2768 | 1.3625 | 1.3843 | 1.327 | 1.3668 | 1.3978 | 1.3386 | 1.3533 | 1.3923 | 1.4493 | 1.4815 | 1.3947 | 1.4236 | 1.3964 | 1.3139 | 1.3576 | 1.3869 | 1.3146 | 1.3354 | 1.356 | 1.2582 | 1.2708 | 1.3604 | 1.3622 | 1.3591 | 1.3555 | 1.2768 | 1.3861 | 1.4264 | 1.2737 | 1.3767 | 1.3707 | 1.4089 | 1.4334 | 1.2726 | 1.3819 | 1.4154 | 1.3943 | 1.424 | 1.4329 | 1.3652 | 1.4165 | 1.3812 | 1.3806 | 1.4156 | 1.4585 | 1.3714 | 1.4053 | 1.4173 | 1.3384 | 1.3977 | 1.4624 | 1.2702 | 1.3011 | 1.3718 | 1.3858 | 1.3981 | 1.429 | 1.3627 | 1.4041 | 1.4479 | 1.3585 | 1.3968 | 1.4274 | 1.3534 | 1.3699 | 1.3681 | 1.2307 | 1.2342 | 1.2223 | 1.2076 | 1.1875 | 1.183 | 1.1875 | 1.2134 | 1.2036 | 1.2139 | 1.2816 | 1.27 | 1.3066 | 1.2565 | 1.241 | 1.2407 | 1.211 | 1.2708 | 1.2337 | 1.2331 | 1.2726 | 1.2668 | 1.305 | 1.2478 | 1.2328 | 1.1739 | 1.1597 | 1.1919 | 1.2076 | 1.2136 | 1.2447 | 1.2899 | 1.2613 | 1.2822 | 1.242 | 1.2206 | 1.2089 | 1.2312 | 1.2544 | 1.2278 | 1.2297 | 1.2088 | 1.2504 | 1.2101 | 1.2507 | 1.1683 | 1.1838 | 1.1701 | 1.2411 | 1.2862 | 1.2109 | 1.2396 | 1.2318 | 1.1899 | 1.2179 | 1.1757 | 1.142 | 1.187 | 1.1757 | 1.1596 | 1.1333 | 1.1568 | 1.1214 | 1.1757 | 1.1805 | 0.9194 | 0.9224 | 0.9216 | 0.8956 | 0.9181 | 0.36 | 0.3612 | 0.3909 | 0.3852 | 0.3958 | 1.2921 | 1.2577 | 1.2208 | 1.2319 | 1.2676 | 1.2396 | 1.2324 | 1.2849 | 1.2981 | 1.3089 | 1.2167 | 1.2769 | 1.2338 | 1.1992 | 1.2566 | 1.2187 | 1.2247 | 1.2463 | 1.2759 | 1.2674 | 1.2434 | 1.2299 | 1.1833 | 1.192 | 1.1871 | 1.1932 | 1.1703 | 1.6654 | 1.3341 | 1.3369 | 0.9361 | 0.9593 | 0.9827 | 0.9794 | 0.921 | 1.3084 | 1.3245 | 1.3064 | 1.2767 | 1.2894 | 1.1963 | 1.2032 | 1.2032 | 1.1871 | 1.2297 | 1.2389 | 1.2636 | 1.292 | 1.2663 | 1.2845 | 0.7209 | 0.6924 | 0.7267 | 0.7139 | 0.6916 | 1.0449 | 1.0678 | 1.0597 | 1.0479 | 1.0298 | 1.1157 | 1.101 | 1.1071 | 1.1387 | 1.1897 | 0.966 | 1.0418 | 0.9403 | 0.9655 | 0.9254 | 0.9027 | 0.8025 | 0.8481 | 0.8784 | 0.5934 | 1.3356 | 1.2974 | 1.3087 | 1.3766 | 1.3 | 1.3116 | 1.3015 | 1.3018 | 1.3193 | 1.3186 | 1.3103 | 1.3452 | 1.3463 | 1.3151 | 1.4425 | 1.2956 | 1.4225 | 1.2783 | 1.2536 | 1.2822 | 1.3223 | 1.38 | 1.3608 | 1.3335 | 1.3155 | 1.3377 | 1.3442 | 1.3147 | 1.3746 | 1.3395 | 1.3396 | 1.3602 | 1.349 | 1.356 | 1.4144 | 1.3433 | 1.3389 | 1.4034 | 1.3461 | 1.332 | 1.3272 | 1.3892 | 1.3953 | 1.3435 | 1.3474 | 1.3987 | 1.3565 | 1.3398 | 1.3643 | 1.4013 | 1.3337 | 1.3306 | 1.3667 | 1.3968 | 1.4232 | 1.4207 | 1.3239 | 1.3404 | 1.39 | 1.3316 | 1.3181 | 1.2584 | 1.3703 | 1.3522 | 1.3729 | 1.4406 | 1.4294 | 1.3646 | 1.3665 | 1.445 | 1.4169 | 1.4036 | 1.335 | 1.3443 | 1.3815 | 1.4278 | 1.3619 | 1.3433 | 1.3395 | 1.3422 | 1.435 | 1.4033 | 1.4117 | 1.3534 | 1.3909 | 1.3969 | 1.4027 | 1.4032 | 1.3582 | 1.3495 | 1.3574 | 1.3617 | 1.3736 | 1.3547 | 1.3943 | 1.4089 | 1.3761 | 1.0433 | 1.0511 | 1.0338 | 1.0417 | 1.0268 | 0.9681 | 0.9667 | 0.9774 | 0.9492 | 0.9736 | 0.9683 | 1.0229 | 1.0382 | 1.0188 | 1.0216 | 1.0196 | 0.7449 | 0.6697 | 0.7205 | 0.6757 | 0.7272 | 1.1487 | 1.123 | 1.123 | 1.1135 | 0.8688 | 0.8763 | 0.8639 | 0.8878 | 0.8651 | 0.867 | 0.8833 | 0.867 | 0.8453 | 0.8526 | 0.9787 | 0.9739 | 0.9893 | 0.962 | 0.9984 | 0.9694 | 0.8043 | 0.7902 | 0.7634 | 0.7843 | 0.781 | 0.7866 | 0.778 | 0.7733 | 0.7836 | 0.7843 | 0.7701 | 1.2222 | 1.2471 | 1.2092 | 1.2497 | 1.2215 | 1.1948 | 1.1771 | 1.1612 | 1.1641 | 1.1583 | 1.1329 | 1.181 | 1.027 | 1.0145 | 1.029 | 1.0033 | 0.9995 | 1.2622 | 1.2741 | 1.2876 | 1.259 | 1.294 | 0.9915 | 1.0117 | 1.0022 | 0.9991 | 0.9817 | 0.978 | 1.2459 | 1.2541 | 1.2527 | 0.7184 | 0.7449 | 0.7216 | 0.7101 | 0.7139 | 0.7208 | 0.716 | 0.6987 | 1.164 | 1.1751 | 1.1746 | 1.1592 | 1.1492 | 1.1374 | 1.1334 | 1.1453 | 1.1223 | 1.136 | 1.1215 | 1.0178 | 0.9845 | 0.8662 | 0.8779 | 0.8719 | 0.8721 | 0.8605 | 0.9649 | 0.959 | 0.9599 | 0.947 | 0.9225 | 0.9371 | 1.1974 | 1.1986 | 1.1922 | 1.203 | 1.208 | 1.2358 | 1.2088 | 1.1841 | 1.2243 | 1.2043 | 1.2169 | 1.2196 | 1.221 | 1.2054 | 1.0079 | 1.0008 | 0.9869 | 1.0082 | 0.9794 | 0.9816 | 0.6903 | 0.675 | 0.6933 | 0.683 | 1.2152 | 1.1946 | 1.1587 | 1.1754 | 1.1534 | 1.2311 | 1.1861 | 1.2069 | 1.2254 | 1.2239 | 1.2059 | 0.9894 | 1.001 | 0.9613 | 0.9758
640 | 1.3423 | 1.301067 | 1.3264 | 1.320533 | 1.304767 | 1.314633 | 1.3232 | 1.291567 | 1.3067 | 1.3245 | 1.3036 | 1.3346 | 1.308467 | 1.318433 | 1.325933 | 1.3143 | 1.311833 | 1.3197 | 1.2899 | 1.316167 | 1.337633 | 1.307367 | 1.350467 | 1.355267 | 1.362033 | 1.4264 | 1.4681 | 1.358967 | 1.388333 | 1.427433 | 1.4107 | 1.4298 | 1.479067 | 1.366733 | 1.435733 | 1.452133 | 1.433333 | 1.511533 | 1.492333 | 1.4292 | 1.430933 | 1.481333 | 1.378733 | 1.392 | 1.407667 | 1.340533 | 1.3653 | 1.377033 | 1.3984 | 1.4514 | 1.476333 | 1.4007 | 1.3706 | 1.4057 | 1.434333 | 1.347167 | 1.3624 | 1.388933 | 1.301233 | 1.405633 | 1.4595 | 1.3537 | 1.388333 | 1.427133 | 1.4655 | 1.501333 | 1.409833 | 1.463433 | 1.470433 | 1.394067 | 1.415533 | 1.444533 | 1.2726 | 1.322233 | 1.404033 | 1.3993 | 1.441933 | 1.380667 | 1.439533 | 1.441667 | 1.3158 | 1.312933 | 1.321567 | 1.330833 | 1.326433 | 1.312333 | 1.283033 | 1.326533 | 1.356233 | 1.313233 | 1.329333 | 1.391667 | 1.3177 | 1.3384 | 1.355533 | 1.323633 | 1.3372 | 1.337133 | 1.2799 | 1.326833 | 1.350633 | 1.274367 | 1.322267 | 1.354067 | 1.2648 | 1.357733 | 1.364267 | 1.266467 | 1.350033 | 1.371433 | 1.314667 | 1.353933 | 1.385 | 1.325733 | 1.339967 | 1.3789 | 1.4361 | 1.467233 | 1.380967 | 1.4092 | 1.382067 | 1.3009 | 1.345467 | 1.374767 | 1.3022 | 1.322867 | 1.343 | 1.248533 | 1.260933 | 1.347867 | 1.3492 | 1.3461 | 1.341833 | 1.267 | 1.3729 | 1.4128 | 1.263767 | 1.3635 | 1.3591 | 1.395633 | 1.420133 | 1.262267 | 1.3695 | 1.401533 | 1.381167 | 1.410733 | 1.4195 | 1.352667 | 1.402633 | 1.367733 | 1.367733 | 1.403 | 1.444233 | 1.358867 | 1.392433 | 1.403567 | 1.3276 | 1.383967 | 1.449333 | 1.2602 | 1.290567 | 1.358533 | 1.373 | 1.385367 | 1.415733 | 1.350967 | 1.391033 | 1.433833 | 1.3449 | 1.384067 | 1.413867 | 1.341067 | 1.3571 | 1.353567 | 1.218433 | 1.222 | 1.210367 | 1.195733 | 1.1765 | 1.172467 | 1.1769 | 1.201667 | 1.190667 | 1.201633 | 1.2694 | 1.2578 | 1.2934 | 1.244167 | 1.2288 | 1.228567 | 1.199533 | 1.258467 | 1.2223 | 1.221567 | 1.261067 | 1.255 | 1.292667 | 1.236 | 1.2206 | 1.164633 | 1.148633 | 1.181833 | 1.1964 | 1.203467 | 1.232967 | 1.278167 | 1.249367 | 1.270333 | 1.230533 | 1.209133 | 1.197233 | 1.219467 | 1.241467 | 1.216933 | 1.217767 | 1.197267 | 1.2374 | 1.1979 | 1.237967 | 1.157167 | 1.171667 | 1.158833 | 1.227567 | 1.273267 | 1.199233 | 1.2272 | 1.219933 | 1.177633 | 1.204967 | 1.164033 | 1.1308 | 1.175 | 1.1635 | 1.148467 | 1.121633 | 1.144 | 1.1102 | 1.162967 | 1.168567 | 0.9090667 | 0.914 | 0.9111333 | 0.8852667 | 0.9073 | 0.3566 | 0.3567333 | 0.3857667 | 0.3824667 | 0.394 | 1.279567 | 1.244767 | 1.208533 | 1.219967 | 1.255 | 1.2282 | 1.220667 | 1.272033 | 1.285233 | 1.295567 | 1.204767 | 1.264967 | 1.221933 | 1.187667 | 1.244267 | 1.2075 | 1.213233 | 1.233233 | 1.2629 | 1.254 | 1.231067 | 1.217833 | 1.171233 | 1.179933 | 1.175033 | 1.181467 | 1.158367 | 1.651333 | 1.321233 | 1.3239 | 0.9249 | 0.9473667 | 0.9723667 | 0.9684 | 0.9108667 | 1.294867 | 1.3117 | 1.2934 | 1.2641 | 1.2768 | 1.184567 | 1.1908 | 1.1908 | 1.174767 | 1.2171 | 1.226967 | 1.2512 | 1.278933 | 1.253367 | 1.271967 | 0.7092333 | 0.682 | 0.7143667 | 0.7035667 | 0.6808667 | 1.033233 | 1.0564 | 1.047167 | 1.036367 | 1.018733 | 1.1041 | 1.089933 | 1.0957 | 1.1261 | 1.176767 | 0.9540667 | 1.029533 | 0.9285667 | 0.9535 | 0.9151333 | 0.8913667 | 0.7940333 | 0.8378333 | 0.8682667 | 0.5892667 | 1.325067 | 1.286867 | 1.298367 | 1.3654 | 1.290933 | 1.300533 | 1.291767 | 1.2904 | 1.308833 | 1.3078 | 1.300167 | 1.333867 | 1.336233 | 1.304433 | 1.431033 | 1.287133 | 1.4103 | 1.2679 | 1.243667 | 1.2726 | 1.3111 | 1.369133 | 1.348733 | 1.324167 | 1.304633 | 1.326833 | 1.3338 | 1.305233 | 1.364133 | 1.328633 | 1.327867 | 1.350333 | 1.3384 | 1.344933 | 1.402533 | 1.3315 | 1.327833 | 1.391667 | 1.336233 | 1.320933 | 1.316067 | 1.3774 | 1.382967 | 1.331833 | 1.336267 | 1.387833 | 1.345167 | 1.329267 | 1.353167 | 1.389033 | 1.322033 | 1.319267 | 1.3547 | 1.3868 | 1.4132 | 1.409233 | 1.313767 | 1.329467 | 1.378 | 1.320733 | 1.3073 | 1.2488 | 1.358433 | 1.341067 | 1.361367 | 1.427667 | 1.416333 | 1.353533 | 1.3555 | 1.431533 | 1.404967 | 1.3918 | 1.324533 | 1.333233 | 1.3705 | 1.4136 | 1.3499 | 1.332633 | 1.328767 | 1.330733 | 1.4224 | 1.391433 | 1.399367 | 1.342533 | 1.380033 | 1.386367 | 1.390967 | 1.392667 | 1.3472 | 1.3373 | 1.346733 | 1.349833 | 1.362733 | 1.343567 | 1.382433 | 1.3973 | 1.363967 | 1.030833 | 1.038033 | 1.020467 | 1.0291 | 1.014067 | 0.9552333 | 0.9543667 | 0.9652 | 0.9375333 | 0.961 | 0.9557 | 1.009767 | 1.024667 | 1.005667 | 1.0086 | 1.0062 | 0.7337667 | 0.6592333 | 0.7088333 | 0.6631667 | 0.7174 | 1.135767 | 1.1096 | 1.109133 | 1.100567 | 0.8573333 | 0.8645 | 0.8515 | 0.8756 | 0.8535667 | 0.8543333 | 0.8714333 | 0.8556 | 0.8345667 | 0.8412667 | 0.9671 | 0.9625667 | 0.9770333 | 0.9506 | 0.9870667 | 0.9576667 | 0.7918333 | 0.7770667 | 0.751 | 0.7717667 | 0.7684 | 0.7756667 | 0.7662 | 0.7629 | 0.7724 | 0.7734333 | 0.7590333 | 1.208733 | 1.232833 | 1.195933 | 1.237233 | 1.209567 | 1.183 | 1.165567 | 1.148467 | 1.151167 | 1.147233 | 1.122033 | 1.169533 | 1.0144 | 1.0027 | 1.0166 | 0.9915667 | 0.9877667 | 1.249867 | 1.261167 | 1.274133 | 1.246867 | 1.2822 | 0.9786333 | 0.9982333 | 0.9900667 | 0.9852333 | 0.9695667 | 0.9664 | 1.233367 | 1.2415 | 1.2395 | 0.7086 | 0.7340333 | 0.7116 | 0.7003667 | 0.7033667 | 0.7091333 | 0.7048667 | 0.6881 | 1.150867 | 1.161167 | 1.160467 | 1.146 | 1.135067 | 1.125267 | 1.119933 | 1.133633 | 1.1097 | 1.1236 | 1.108767 | 1.003467 | 0.9726333 | 0.8542 | 0.8651667 | 0.8604333 | 0.8603667 | 0.8480333 | 0.9519667 | 0.9454 | 0.9473667 | 0.9339333 | 0.9100333 | 0.9233 | 1.184333 | 1.186 | 1.179733 | 1.190933 | 1.194867 | 1.222133 | 1.193933 | 1.170433 | 1.2111 | 1.190567 | 1.202767 | 1.2076 | 1.207733 | 1.1928 | 0.9941667 | 0.9872667 | 0.9734333 | 0.9956 | 0.9651333 | 0.9686 | 0.6789667 | 0.6632667 | 0.6815 | 0.6705333 | 1.202133 | 1.181533 | 1.146633 | 1.162867 | 1.141067 | 1.218833 | 1.174033 | 1.194367 | 1.214 | 1.211167 | 1.194433 | 0.9748667 | 0.9859333 | 0.9476333 | 0.9591333
642 | 1.33 | 1.289 | 1.314267 | 1.308367 | 1.2932 | 1.3035 | 1.3117 | 1.280567 | 1.295467 | 1.3127 | 1.292033 | 1.3229 | 1.2973 | 1.306967 | 1.313667 | 1.302967 | 1.300467 | 1.307733 | 1.279033 | 1.3033 | 1.324967 | 1.2962 | 1.3381 | 1.343467 | 1.348967 | 1.413033 | 1.453733 | 1.345933 | 1.375533 | 1.414333 | 1.397567 | 1.416 | 1.464733 | 1.3535 | 1.422467 | 1.438567 | 1.4196 | 1.497133 | 1.477867 | 1.4151 | 1.417167 | 1.467133 | 1.365333 | 1.378933 | 1.393933 | 1.327367 | 1.3521 | 1.3636 | 1.385133 | 1.437833 | 1.462667 | 1.387033 | 1.357067 | 1.392867 | 1.421033 | 1.334067 | 1.348867 | 1.375367 | 1.2909 | 1.3933 | 1.4457 | 1.341933 | 1.3757 | 1.413733 | 1.452333 | 1.4877 | 1.396233 | 1.449133 | 1.456933 | 1.380733 | 1.403 | 1.431333 | 1.262267 | 1.3107 | 1.3905 | 1.3862 | 1.428233 | 1.367167 | 1.425133 | 1.427933 | 1.304 | 1.301233 | 1.309533 | 1.319267 | 1.315067 | 1.3009 | 1.273 | 1.314233 | 1.343467 | 1.301733 | 1.317567 | 1.378933 | 1.305867 | 1.326167 | 1.342933 | 1.3119 | 1.324967 | 1.324733 | 1.267333 | 1.3139 | 1.338033 | 1.261733 | 1.3097 | 1.3412 | 1.254733 | 1.345667 | 1.350833 | 1.256333 | 1.337667 | 1.3582 | 1.301933 | 1.340567 | 1.3718 | 1.312933 | 1.326633 | 1.365367 | 1.4226 | 1.453067 | 1.367167 | 1.395267 | 1.368067 | 1.288233 | 1.332767 | 1.3623 | 1.2901 | 1.310033 | 1.329867 | 1.2384 | 1.2506 | 1.335333 | 1.336067 | 1.3327 | 1.328467 | 1.256567 | 1.3598 | 1.3993 | 1.254067 | 1.350533 | 1.3465 | 1.382367 | 1.406367 | 1.252133 | 1.356467 | 1.388267 | 1.3679 | 1.397433 | 1.4062 | 1.340033 | 1.388967 | 1.354433 | 1.354967 | 1.389867 | 1.430733 | 1.3468 | 1.379367 | 1.390033 | 1.3164 | 1.370567 | 1.435867 | 1.250333 | 1.2801 | 1.345233 | 1.3598 | 1.372233 | 1.402633 | 1.338733 | 1.377767 | 1.4202 | 1.331567 | 1.371 | 1.400533 | 1.328933 | 1.344067 | 1.339967 | 1.2061 | 1.210033 | 1.198133 | 1.1833 | 1.1649 | 1.161367 | 1.166 | 1.189867 | 1.178 | 1.189567 | 1.2569 | 1.2456 | 1.280467 | 1.231233 | 1.216867 | 1.216267 | 1.1883 | 1.246067 | 1.210767 | 1.209767 | 1.2489 | 1.243 | 1.280067 | 1.223467 | 1.208733 | 1.154433 | 1.138067 | 1.171467 | 1.185233 | 1.193333 | 1.220567 | 1.2659 | 1.237367 | 1.258267 | 1.218967 | 1.1968 | 1.1858 | 1.2073 | 1.2284 | 1.2053 | 1.205467 | 1.185433 | 1.2245 | 1.185633 | 1.225033 | 1.146 | 1.1595 | 1.1471 | 1.214367 | 1.260233 | 1.187067 | 1.215067 | 1.2075 | 1.165367 | 1.192 | 1.152333 | 1.1196 | 1.162833 | 1.1512 | 1.137033 | 1.109933 | 1.131667 | 1.098433 | 1.149767 | 1.156 | 0.8991 | 0.9051 | 0.9008667 | 0.8750333 | 0.8961 | 0.3537333 | 0.3525667 | 0.3811333 | 0.3794667 | 0.3922 | 1.2663 | 1.231667 | 1.195933 | 1.2077 | 1.2421 | 1.216267 | 1.2082 | 1.258233 | 1.272233 | 1.281667 | 1.192533 | 1.2523 | 1.208867 | 1.175833 | 1.231433 | 1.1955 | 1.201133 | 1.22 | 1.249867 | 1.240433 | 1.218033 | 1.205233 | 1.1585 | 1.167767 | 1.162533 | 1.168967 | 1.1464 | 1.636133 | 1.3076 | 1.310667 | 0.9133 | 0.9358 | 0.9613667 | 0.9573667 | 0.9008 | 1.281733 | 1.298867 | 1.280233 | 1.251567 | 1.263867 | 1.172633 | 1.179233 | 1.178533 | 1.163033 | 1.204233 | 1.2147 | 1.239 | 1.265633 | 1.240533 | 1.2592 | 0.6970333 | 0.6720667 | 0.7023 | 0.6929667 | 0.6706 | 1.021267 | 1.0449 | 1.034533 | 1.024633 | 1.007033 | 1.092167 | 1.078933 | 1.084333 | 1.1136 | 1.163033 | 0.9418667 | 1.0171 | 0.9168667 | 0.9415 | 0.9047667 | 0.8797667 | 0.7856333 | 0.8275667 | 0.8577333 | 0.5853667 | 1.313933 | 1.2762 | 1.287533 | 1.353567 | 1.280433 | 1.289433 | 1.2813 | 1.2792 | 1.298267 | 1.2966 | 1.2891 | 1.322467 | 1.325167 | 1.2934 | 1.42 | 1.276967 | 1.398567 | 1.2571 | 1.233633 | 1.262 | 1.299433 | 1.356733 | 1.337067 | 1.313367 | 1.2937 | 1.316067 | 1.3228 | 1.294533 | 1.352967 | 1.317067 | 1.3169 | 1.339433 | 1.327067 | 1.333767 | 1.390567 | 1.3199 | 1.3169 | 1.379267 | 1.3249 | 1.3094 | 1.304567 | 1.365433 | 1.370167 | 1.320533 | 1.324733 | 1.376267 | 1.333433 | 1.3178 | 1.3419 | 1.376333 | 1.310167 | 1.308133 | 1.3426 | 1.375367 | 1.401667 | 1.3973 | 1.302833 | 1.3184 | 1.3655 | 1.309467 | 1.296333 | 1.2392 | 1.346367 | 1.329933 | 1.349533 | 1.414533 | 1.403 | 1.341567 | 1.343833 | 1.418833 | 1.392833 | 1.3798 | 1.3133 | 1.3218 | 1.3592 | 1.400167 | 1.3384 | 1.321067 | 1.317767 | 1.319133 | 1.4095 | 1.379367 | 1.386933 | 1.3311 | 1.3685 | 1.374933 | 1.3795 | 1.381333 | 1.336267 | 1.3255 | 1.336033 | 1.337967 | 1.351333 | 1.332433 | 1.3703 | 1.3858 | 1.3521 | 1.0181 | 1.024533 | 1.007367 | 1.016033 | 1.000933 | 0.9424 | 0.9418333 | 0.9518 | 0.9254333 | 0.9481667 | 0.9425333 | 0.9966 | 1.0108 | 0.9925 | 0.9955667 | 0.9928333 | 0.7226 | 0.6482333 | 0.6973333 | 0.6508333 | 0.7064667 | 1.1219 | 1.096067 | 1.0953 | 1.0874 | 0.8454 | 0.8522 | 0.8391333 | 0.8634 | 0.8417 | 0.8416667 | 0.8590667 | 0.8435667 | 0.8229667 | 0.8296 | 0.9552333 | 0.9507 | 0.9646333 | 0.9390667 | 0.9752667 | 0.9459333 | 0.7788 | 0.7643667 | 0.7387667 | 0.7591 | 0.7560333 | 0.7644 | 0.7551333 | 0.7520667 | 0.7613667 | 0.7623667 | 0.7481 | 1.195567 | 1.218933 | 1.183267 | 1.223867 | 1.197333 | 1.170467 | 1.1533 | 1.136133 | 1.138967 | 1.135633 | 1.110733 | 1.158533 | 1.002067 | 0.9906667 | 1.004367 | 0.9802333 | 0.9760333 | 1.237467 | 1.248567 | 1.260833 | 1.234767 | 1.270133 | 0.9652333 | 0.9853 | 0.9776333 | 0.9718667 | 0.9572333 | 0.9547 | 1.221267 | 1.229 | 1.226467 | 0.6983 | 0.7232333 | 0.7016667 | 0.6904667 | 0.6933 | 0.6975333 | 0.6936667 | 0.6772 | 1.1372 | 1.1472 | 1.146367 | 1.1324 | 1.1212 | 1.112867 | 1.1066 | 1.1208 | 1.0971 | 1.110867 | 1.095967 | 0.9897667 | 0.9602667 | 0.8422333 | 0.8523333 | 0.8487333 | 0.8482667 | 0.8359 | 0.9388333 | 0.9316333 | 0.934 | 0.9206667 | 0.8978 | 0.9100667 | 1.1712 | 1.173267 | 1.167067 | 1.178433 | 1.181867 | 1.208067 | 1.1799 | 1.1568 | 1.197733 | 1.177267 | 1.189233 | 1.195 | 1.1952 | 1.180033 | 0.9803333 | 0.9737667 | 0.9600667 | 0.9819667 | 0.9516333 | 0.9553 | 0.6675333 | 0.6514 | 0.6697333 | 0.6586667 | 1.188667 | 1.168533 | 1.134033 | 1.1502 | 1.1283 | 1.206 | 1.161767 | 1.181933 | 1.201867 | 1.1988 | 1.182433 | 0.9598667 | 0.9709 | 0.9334667 | 0.9435667
644 | 1.3176 | 1.2776 | 1.3026 | 1.2961 | 1.2816 | 1.2921 | 1.3003 | 1.2697 | 1.2844 | 1.3013 | 1.2801 | 1.3113 | 1.2857 | 1.2959 | 1.302 | 1.2915 | 1.2884 | 1.2954 | 1.2683 | 1.2909 | 1.3127 | 1.2842 | 1.3257 | 1.3312 | 1.3353 | 1.4001 | 1.4396 | 1.3322 | 1.362 | 1.4016 | 1.3839 | 1.4022 | 1.4502 | 1.3395 | 1.4094 | 1.4245 | 1.405 | 1.4832 | 1.4632 | 1.4003 | 1.4025 | 1.4518 | 1.3514 | 1.3658 | 1.3804 | 1.3145 | 1.3383 | 1.3496 | 1.3714 | 1.4239 | 1.4488 | 1.3735 | 1.3432 | 1.3802 | 1.4077 | 1.3212 | 1.335 | 1.3609 | 1.2809 | 1.3801 | 1.4315 | 1.33 | 1.3639 | 1.4 | 1.4388 | 1.4741 | 1.3835 | 1.4348 | 1.4426 | 1.3672 | 1.3896 | 1.418 | 1.2526 | 1.2991 | 1.3755 | 1.3728 | 1.4145 | 1.3535 | 1.4116 | 1.4132 | 1.2922 | 1.2891 | 1.2978 | 1.308 | 1.3036 | 1.2893 | 1.263 | 1.3013 | 1.331 | 1.29 | 1.3055 | 1.3662 | 1.2938 | 1.3141 | 1.33 | 1.3001 | 1.3127 | 1.313 | 1.2546 | 1.3001 | 1.3247 | 1.2492 | 1.2975 | 1.3276 | 1.2446 | 1.3326 | 1.3367 | 1.2464 | 1.3254 | 1.3446 | 1.2888 | 1.3267 | 1.3582 | 1.3002 | 1.3133 | 1.3517 | 1.4088 | 1.439 | 1.3533 | 1.3818 | 1.3544 | 1.2759 | 1.3195 | 1.3495 | 1.2783 | 1.2969 | 1.3166 | 1.2278 | 1.2398 | 1.3228 | 1.3228 | 1.3189 | 1.3154 | 1.2455 | 1.3468 | 1.3859 | 1.2446 | 1.3378 | 1.3329 | 1.3691 | 1.3921 | 1.2422 | 1.3428 | 1.3756 | 1.3545 | 1.3841 | 1.393 | 1.3273 | 1.3755 | 1.3413 | 1.3423 | 1.3762 | 1.418 | 1.3352 | 1.3661 | 1.3767 | 1.3048 | 1.3575 | 1.422 | 1.2406 | 1.2697 | 1.3319 | 1.3462 | 1.3587 | 1.3897 | 1.326 | 1.3643 | 1.407 | 1.3185 | 1.3576 | 1.3874 | 1.317 | 1.3308 | 1.3273 | 1.1937 | 1.1983 | 1.1856 | 1.1703 | 1.1527 | 1.1497 | 1.1548 | 1.178 | 1.1656 | 1.1777 | 1.2441 | 1.2334 | 1.2678 | 1.2177 | 1.2052 | 1.2038 | 1.1773 | 1.2336 | 1.1991 | 1.1977 | 1.2361 | 1.2308 | 1.2672 | 1.2102 | 1.1972 | 1.1433 | 1.128 | 1.1608 | 1.1741 | 1.1832 | 1.2075 | 1.2531 | 1.2253 | 1.246 | 1.2073 | 1.1836 | 1.1746 | 1.1947 | 1.2152 | 1.1929 | 1.1928 | 1.1733 | 1.2117 | 1.1733 | 1.2119 | 1.1348 | 1.1473 | 1.1349 | 1.2015 | 1.2471 | 1.1744 | 1.2032 | 1.1945 | 1.1531 | 1.179 | 1.1406 | 1.1084 | 1.1505 | 1.1388 | 1.1253 | 1.0982 | 1.1198 | 1.0861 | 1.1361 | 1.1428 | 0.8895 | 0.8957 | 0.8908 | 0.8649 | 0.8845 | 0.3514 | 0.3487 | 0.377 | 0.3762 | 0.3904 | 1.2523 | 1.2184 | 1.183 | 1.1951 | 1.2289 | 1.2038 | 1.195 | 1.2435 | 1.2591 | 1.2672 | 1.18 | 1.2389 | 1.1946 | 1.1637 | 1.2181 | 1.1827 | 1.1884 | 1.2066 | 1.2368 | 1.2267 | 1.2043 | 1.1921 | 1.1451 | 1.1555 | 1.1496 | 1.1557 | 1.1344 | 1.6198 | 1.2932 | 1.2972 | 0.9013 | 0.9246 | 0.9497 | 0.9463 | 0.8908 | 1.269 | 1.286 | 1.2669 | 1.2391 | 1.2506 | 1.1605 | 1.1685 | 1.1664 | 1.1519 | 1.1911 | 1.2021 | 1.227 | 1.2521 | 1.2278 | 1.2462 | 0.6843 | 0.6626 | 0.6905 | 0.6821 | 0.6608 | 1.009 | 1.0333 | 1.0218 | 1.0127 | 0.9947 | 1.0799 | 1.068 | 1.073 | 1.1012 | 1.1485 | 0.9294 | 1.0045 | 0.9052 | 0.9295 | 0.8943 | 0.8679 | 0.7773 | 0.8173 | 0.8468 | 0.5817 | 1.3022 | 1.2654 | 1.2762 | 1.3411 | 1.2685 | 1.2783 | 1.2701 | 1.2682 | 1.2876 | 1.285 | 1.2771 | 1.311 | 1.3131 | 1.282 | 1.4094 | 1.2651 | 1.3873 | 1.2459 | 1.2235 | 1.2504 | 1.2873 | 1.3428 | 1.3258 | 1.3011 | 1.2827 | 1.3054 | 1.3112 | 1.2826 | 1.3411 | 1.3048 | 1.3067 | 1.3275 | 1.315 | 1.3225 | 1.3785 | 1.3085 | 1.3061 | 1.3662 | 1.3121 | 1.2974 | 1.2927 | 1.3533 | 1.3569 | 1.3096 | 1.3128 | 1.364 | 1.3213 | 1.3054 | 1.3305 | 1.3632 | 1.2981 | 1.2972 | 1.3304 | 1.3625 | 1.3886 | 1.3849 | 1.2911 | 1.3072 | 1.3525 | 1.2978 | 1.2852 | 1.2296 | 1.3341 | 1.3188 | 1.3374 | 1.4012 | 1.3894 | 1.3287 | 1.3315 | 1.4069 | 1.3805 | 1.3676 | 1.3013 | 1.31 | 1.3476 | 1.3875 | 1.3274 | 1.3086 | 1.3065 | 1.3074 | 1.3963 | 1.3671 | 1.3744 | 1.3191 | 1.3563 | 1.3626 | 1.3683 | 1.3692 | 1.3254 | 1.3141 | 1.3253 | 1.3261 | 1.3394 | 1.3213 | 1.3579 | 1.3744 | 1.3405 | 1.0051 | 1.0106 | 0.9945 | 1.0025 | 0.9874 | 0.9296 | 0.9291 | 0.9372 | 0.9129 | 0.9351 | 0.9288 | 0.9834 | 0.9966 | 0.9793 | 0.9825 | 0.9795 | 0.7114 | 0.6367 | 0.686 | 0.6387 | 0.6944 | 1.1071 | 1.0824 | 1.0815 | 1.074 | 0.833 | 0.8394 | 0.8268 | 0.8512 | 0.8295 | 0.829 | 0.8462 | 0.8309 | 0.8105 | 0.8176 | 0.9431 | 0.9383 | 0.9521 | 0.9274 | 0.963 | 0.9342 | 0.7652 | 0.7521 | 0.7267 | 0.7463 | 0.7439 | 0.7528 | 0.7448 | 0.7408 | 0.7505 | 0.7511 | 0.7373 | 1.1827 | 1.2054 | 1.1712 | 1.2096 | 1.1848 | 1.1572 | 1.1403 | 1.1242 | 1.1275 | 1.1235 | 1.099 | 1.148 | 0.99 | 0.9784 | 0.9923 | 0.9693 | 0.9643 | 1.225 | 1.2363 | 1.2477 | 1.2227 | 1.2578 | 0.9513 | 0.9729 | 0.9649 | 0.959 | 0.9447 | 0.9429 | 1.2096 | 1.2166 | 1.2136 | 0.6875 | 0.7125 | 0.6918 | 0.6804 | 0.6837 | 0.686 | 0.6824 | 0.666 | 1.123 | 1.1332 | 1.1323 | 1.1184 | 1.1076 | 1.1002 | 1.0934 | 1.1068 | 1.0845 | 1.0978 | 1.0831 | 0.9767 | 0.9474 | 0.8303 | 0.8394 | 0.8368 | 0.8358 | 0.8241 | 0.9255 | 0.9177 | 0.9198 | 0.9072 | 0.8858 | 0.8974 | 1.158 | 1.1604 | 1.1542 | 1.1655 | 1.169 | 1.1936 | 1.1667 | 1.1432 | 1.1842 | 1.1644 | 1.1763 | 1.1818 | 1.1834 | 1.1671 | 0.9664 | 0.9603 | 0.9468 | 0.9673 | 0.9389 | 0.9417 | 0.656 | 0.6394 | 0.658 | 0.6474 | 1.1748 | 1.1556 | 1.1209 | 1.1374 | 1.1151 | 1.1926 | 1.1493 | 1.1696 | 1.189 | 1.1868 | 1.1699 | 0.9444 | 0.9559 | 0.9188 | 0.9291
646 | 1.3074 | 1.267667 | 1.291933 | 1.286567 | 1.271067 | 1.2807 | 1.2895 | 1.261233 | 1.274867 | 1.2917 | 1.271233 | 1.3001 | 1.275833 | 1.285433 | 1.291667 | 1.2815 | 1.278667 | 1.284 | 1.2583 | 1.2799 | 1.3019 | 1.274267 | 1.315167 | 1.3198 | 1.324433 | 1.388233 | 1.428267 | 1.3212 | 1.350867 | 1.3882 | 1.3725 | 1.390467 | 1.438667 | 1.328033 | 1.396933 | 1.411167 | 1.392 | 1.4704 | 1.451133 | 1.388633 | 1.390433 | 1.438333 | 1.3404 | 1.3536 | 1.369533 | 1.3023 | 1.326633 | 1.337533 | 1.3602 | 1.412167 | 1.435267 | 1.362567 | 1.330867 | 1.368 | 1.395167 | 1.310733 | 1.323933 | 1.3497 | 1.271167 | 1.3679 | 1.418967 | 1.320133 | 1.352033 | 1.388533 | 1.425733 | 1.4609 | 1.372567 | 1.423133 | 1.430667 | 1.355733 | 1.3774 | 1.4056 | 1.243667 | 1.2907 | 1.3643 | 1.360133 | 1.402567 | 1.342633 | 1.400133 | 1.4016 | 1.282067 | 1.279033 | 1.287133 | 1.297533 | 1.293533 | 1.2791 | 1.253867 | 1.290433 | 1.319933 | 1.279267 | 1.293833 | 1.3546 | 1.283067 | 1.302367 | 1.3186 | 1.289167 | 1.301033 | 1.3008 | 1.243067 | 1.289833 | 1.3129 | 1.2384 | 1.285633 | 1.316267 | 1.234867 | 1.322067 | 1.3253 | 1.2372 | 1.313867 | 1.332733 | 1.277133 | 1.315433 | 1.3474 | 1.288 | 1.3009 | 1.338633 | 1.396333 | 1.426 | 1.340833 | 1.369533 | 1.342533 | 1.264367 | 1.307833 | 1.3377 | 1.2679 | 1.2857 | 1.304533 | 1.219133 | 1.230733 | 1.311467 | 1.310733 | 1.306833 | 1.3032 | 1.237567 | 1.334467 | 1.374033 | 1.235533 | 1.326067 | 1.321833 | 1.355633 | 1.380367 | 1.233067 | 1.330467 | 1.3632 | 1.3427 | 1.371433 | 1.380067 | 1.3157 | 1.363967 | 1.330233 | 1.331167 | 1.363733 | 1.404667 | 1.324067 | 1.353833 | 1.3649 | 1.294533 | 1.3447 | 1.409933 | 1.2316 | 1.2599 | 1.319633 | 1.334933 | 1.346367 | 1.377233 | 1.314733 | 1.3523 | 1.3952 | 1.306833 | 1.345067 | 1.3748 | 1.306133 | 1.319667 | 1.3153 | 1.1829 | 1.187567 | 1.1754 | 1.160033 | 1.142233 | 1.139367 | 1.144533 | 1.1674 | 1.155667 | 1.167433 | 1.232967 | 1.2234 | 1.256733 | 1.207233 | 1.193667 | 1.191933 | 1.167167 | 1.222267 | 1.1893 | 1.187367 | 1.2243 | 1.22 | 1.255867 | 1.2002 | 1.186467 | 1.133967 | 1.1188 | 1.152067 | 1.1655 | 1.174133 | 1.195967 | 1.2433 | 1.215033 | 1.236 | 1.196833 | 1.173133 | 1.1644 | 1.1835 | 1.2044 | 1.183233 | 1.181733 | 1.1621 | 1.200367 | 1.1631 | 1.2005 | 1.123867 | 1.136367 | 1.1251 | 1.1899 | 1.235433 | 1.163067 | 1.191667 | 1.182967 | 1.1435 | 1.167133 | 1.129067 | 1.098867 | 1.139767 | 1.129133 | 1.115033 | 1.087467 | 1.107933 | 1.075767 | 1.125167 | 1.1314 | 0.8802333 | 0.8869 | 0.8822 | 0.8561667 | 0.8747667 | 0.3493333 | 0.3449 | 0.3736 | 0.3738667 | 0.3886 | 1.2413 | 1.207 | 1.172067 | 1.1849 | 1.218167 | 1.193533 | 1.1842 | 1.2321 | 1.248167 | 1.255933 | 1.168733 | 1.227567 | 1.1828 | 1.153567 | 1.206633 | 1.171633 | 1.177133 | 1.1948 | 1.2254 | 1.214567 | 1.193233 | 1.1811 | 1.134567 | 1.144567 | 1.139067 | 1.144967 | 1.1242 | 1.6058 | 1.282067 | 1.2856 | 0.8923 | 0.9148667 | 0.9400333 | 0.9363667 | 0.8814667 | 1.2578 | 1.275067 | 1.256033 | 1.227833 | 1.238867 | 1.149833 | 1.1581 | 1.154933 | 1.1405 | 1.179433 | 1.1919 | 1.216133 | 1.2411 | 1.215733 | 1.2346 | 0.6747 | 0.653 | 0.6801 | 0.6730333 | 0.6506 | 0.9992 | 1.0229 | 1.01 | 1.001967 | 0.9842333 | 1.069433 | 1.057867 | 1.062733 | 1.090267 | 1.1357 | 0.919 | 0.9933 | 0.8950667 | 0.9186333 | 0.8843667 | 0.8586333 | 0.7695667 | 0.8081667 | 0.8370667 | 0.5782333 | 1.2922 | 1.2564 | 1.2664 | 1.330367 | 1.258967 | 1.269367 | 1.259967 | 1.259533 | 1.277133 | 1.2756 | 1.268367 | 1.300667 | 1.303767 | 1.273533 | 1.398933 | 1.255233 | 1.3767 | 1.237233 | 1.215167 | 1.2408 | 1.2769 | 1.331333 | 1.315267 | 1.292233 | 1.273633 | 1.294933 | 1.301667 | 1.273 | 1.3307 | 1.296867 | 1.295567 | 1.317633 | 1.305667 | 1.3127 | 1.366367 | 1.2993 | 1.2959 | 1.356533 | 1.3027 | 1.2884 | 1.283433 | 1.341033 | 1.344567 | 1.2986 | 1.302733 | 1.352467 | 1.3119 | 1.295733 | 1.3193 | 1.3516 | 1.2881 | 1.286867 | 1.320067 | 1.353367 | 1.3786 | 1.3747 | 1.2815 | 1.296533 | 1.3407 | 1.288533 | 1.274667 | 1.221067 | 1.324767 | 1.308 | 1.3282 | 1.3894 | 1.3772 | 1.319233 | 1.321233 | 1.3953 | 1.370033 | 1.357 | 1.2911 | 1.301067 | 1.336533 | 1.3765 | 1.316933 | 1.297933 | 1.297033 | 1.297467 | 1.3853 | 1.355967 | 1.363 | 1.308967 | 1.347033 | 1.352333 | 1.359433 | 1.360067 | 1.314933 | 1.304833 | 1.3131 | 1.316233 | 1.329333 | 1.310167 | 1.3471 | 1.3642 | 1.330967 | 0.9931 | 0.9992667 | 0.9829 | 0.9909667 | 0.9760667 | 0.9177333 | 0.9173667 | 0.9263333 | 0.9029 | 0.9235667 | 0.9173333 | 0.9719333 | 0.9843333 | 0.9671667 | 0.9718333 | 0.9675667 | 0.7012 | 0.6258333 | 0.6755333 | 0.6276333 | 0.6847333 | 1.094633 | 1.070667 | 1.069633 | 1.063133 | 0.8222 | 0.829 | 0.8172 | 0.8406667 | 0.8187667 | 0.8182 | 0.8349333 | 0.8204333 | 0.8003667 | 0.8065333 | 0.9329 | 0.9276333 | 0.9421 | 0.9178 | 0.9527333 | 0.9236667 | 0.7537333 | 0.7403667 | 0.7162333 | 0.7345 | 0.7321667 | 0.7430667 | 0.734 | 0.7309333 | 0.7407 | 0.7407 | 0.7268333 | 1.171367 | 1.193467 | 1.1596 | 1.197533 | 1.172733 | 1.146267 | 1.129633 | 1.112733 | 1.116633 | 1.1125 | 1.0882 | 1.137333 | 0.9785333 | 0.9685333 | 0.9817 | 0.9575667 | 0.9537667 | 1.214867 | 1.2243 | 1.235233 | 1.211767 | 1.246067 | 0.9401667 | 0.9604333 | 0.9543667 | 0.9469333 | 0.9328333 | 0.9312333 | 1.1984 | 1.206333 | 1.202933 | 0.6783 | 0.7029667 | 0.6817333 | 0.6714667 | 0.6743667 | 0.6756 | 0.6721333 | 0.6562667 | 1.110533 | 1.120867 | 1.1195 | 1.106133 | 1.095133 | 1.0884 | 1.081667 | 1.095933 | 1.073367 | 1.086733 | 1.0721 | 0.9636333 | 0.9359333 | 0.8197 | 0.8284667 | 0.8258 | 0.825 | 0.8127667 | 0.9127667 | 0.9051 | 0.9074667 | 0.8958 | 0.8736667 | 0.885 | 1.146867 | 1.148667 | 1.1428 | 1.153833 | 1.156667 | 1.1812 | 1.1537 | 1.130667 | 1.1728 | 1.152467 | 1.164833 | 1.170533 | 1.172133 | 1.1559 | 0.9537333 | 0.9470333 | 0.9345333 | 0.9555 | 0.9263667 | 0.9297 | 0.6449333 | 0.6283333 | 0.6476 | 0.6364667 | 1.1636 | 1.1436 | 1.1097 | 1.126133 | 1.103767 | 1.1826 | 1.1381 | 1.159133 | 1.178333 | 1.176333 | 1.1587 | 0.9322 | 0.9423 | 0.9063333 | 0.9159667
648 | 1.2973 | 1.257633 | 1.281633 | 1.277067 | 1.260933 | 1.2703 | 1.2794 | 1.251867 | 1.2652 | 1.281933 | 1.262 | 1.289767 | 1.2661 | 1.275533 | 1.281433 | 1.2719 | 1.269 | 1.273567 | 1.2487 | 1.268967 | 1.291 | 1.264833 | 1.304467 | 1.309133 | 1.313567 | 1.376467 | 1.4167 | 1.3105 | 1.339733 | 1.3761 | 1.361133 | 1.378867 | 1.426867 | 1.316733 | 1.384867 | 1.399167 | 1.3797 | 1.457767 | 1.438933 | 1.3771 | 1.378433 | 1.425933 | 1.328933 | 1.341733 | 1.358167 | 1.290767 | 1.315267 | 1.326233 | 1.3493 | 1.400367 | 1.422833 | 1.351533 | 1.319267 | 1.3557 | 1.382933 | 1.299867 | 1.312533 | 1.338233 | 1.261833 | 1.356333 | 1.407133 | 1.309933 | 1.340933 | 1.376967 | 1.413667 | 1.448133 | 1.3605 | 1.411567 | 1.418767 | 1.3444 | 1.365367 | 1.393433 | 1.234767 | 1.2817 | 1.353 | 1.348233 | 1.3905 | 1.331533 | 1.388333 | 1.39 | 1.272333 | 1.269467 | 1.276933 | 1.287367 | 1.283633 | 1.269133 | 1.2449 | 1.280167 | 1.308667 | 1.269 | 1.2833 | 1.3433 | 1.272467 | 1.2917 | 1.3077 | 1.278633 | 1.290167 | 1.289733 | 1.2325 | 1.279433 | 1.302 | 1.228233 | 1.274567 | 1.304867 | 1.225667 | 1.311767 | 1.3142 | 1.2282 | 1.303133 | 1.321333 | 1.2657 | 1.3048 | 1.336067 | 1.2767 | 1.289233 | 1.326533 | 1.3845 | 1.414 | 1.328767 | 1.357567 | 1.330667 | 1.253233 | 1.296733 | 1.326367 | 1.257533 | 1.2743 | 1.292933 | 1.210667 | 1.2223 | 1.3005 | 1.299067 | 1.294867 | 1.2913 | 1.229267 | 1.322767 | 1.362533 | 1.2269 | 1.314333 | 1.310733 | 1.343767 | 1.368867 | 1.2243 | 1.318867 | 1.350933 | 1.331333 | 1.359567 | 1.368167 | 1.304233 | 1.351967 | 1.318333 | 1.3201 | 1.352467 | 1.392667 | 1.313367 | 1.341967 | 1.353267 | 1.284567 | 1.3331 | 1.3982 | 1.222933 | 1.250433 | 1.307567 | 1.3236 | 1.334967 | 1.365433 | 1.303833 | 1.340567 | 1.383033 | 1.2958 | 1.333533 | 1.3632 | 1.295367 | 1.308367 | 1.3037 | 1.172267 | 1.176833 | 1.165333 | 1.149733 | 1.1318 | 1.1294 | 1.1344 | 1.156967 | 1.145267 | 1.157167 | 1.221933 | 1.2128 | 1.245733 | 1.196233 | 1.183133 | 1.1807 | 1.156967 | 1.2111 | 1.1791 | 1.1771 | 1.213133 | 1.2091 | 1.2453 | 1.190467 | 1.176267 | 1.1248 | 1.11 | 1.143367 | 1.156567 | 1.1654 | 1.185233 | 1.232767 | 1.204833 | 1.225467 | 1.186333 | 1.162667 | 1.1543 | 1.172533 | 1.1939 | 1.1731 | 1.171 | 1.151367 | 1.189333 | 1.152567 | 1.189067 | 1.113367 | 1.125333 | 1.1155 | 1.178467 | 1.223667 | 1.1522 | 1.1805 | 1.172067 | 1.1331 | 1.155567 | 1.1181 | 1.088867 | 1.1289 | 1.119267 | 1.104867 | 1.076967 | 1.0966 | 1.065633 | 1.114033 | 1.1201 | 0.8713333 | 0.8788333 | 0.8732333 | 0.847 | 0.8648 | 0.3477667 | 0.3414 | 0.3701333 | 0.3714667 | 0.3867667 | 1.229933 | 1.196167 | 1.161533 | 1.174367 | 1.2074 | 1.183233 | 1.173867 | 1.221233 | 1.2371 | 1.2447 | 1.157833 | 1.216333 | 1.1717 | 1.143333 | 1.1954 | 1.161133 | 1.1663 | 1.183833 | 1.214367 | 1.2028 | 1.182533 | 1.170467 | 1.124033 | 1.1336 | 1.128733 | 1.134833 | 1.114033 | 1.5915 | 1.270667 | 1.274533 | 0.8832333 | 0.9049333 | 0.9307 | 0.927 | 0.8720333 | 1.246433 | 1.263767 | 1.245333 | 1.216933 | 1.227167 | 1.139267 | 1.1478 | 1.144133 | 1.129533 | 1.167733 | 1.181067 | 1.2053 | 1.229633 | 1.204033 | 1.223133 | 0.6646333 | 0.6441333 | 0.67 | 0.6636 | 0.641 | 0.9886667 | 1.0125 | 0.9991333 | 0.9914 | 0.9736333 | 1.059333 | 1.048033 | 1.0526 | 1.079333 | 1.123133 | 0.9081 | 0.9819667 | 0.8850667 | 0.9076667 | 0.8745333 | 0.8488 | 0.7622667 | 0.7992333 | 0.8276 | 0.5745333 | 1.282233 | 1.2474 | 1.2569 | 1.319833 | 1.249267 | 1.259933 | 1.250533 | 1.250767 | 1.2674 | 1.2665 | 1.259067 | 1.290833 | 1.2944 | 1.264967 | 1.388633 | 1.246067 | 1.3662 | 1.228033 | 1.206667 | 1.231467 | 1.267533 | 1.320233 | 1.304833 | 1.283267 | 1.264933 | 1.285267 | 1.2923 | 1.2638 | 1.320733 | 1.2884 | 1.2855 | 1.307867 | 1.296333 | 1.303233 | 1.355233 | 1.29 | 1.286333 | 1.346533 | 1.293233 | 1.279367 | 1.274167 | 1.3298 | 1.3332 | 1.288333 | 1.292833 | 1.341833 | 1.302267 | 1.286 | 1.309133 | 1.340433 | 1.2785 | 1.276667 | 1.309733 | 1.344067 | 1.369067 | 1.364667 | 1.271733 | 1.286767 | 1.329767 | 1.278933 | 1.264933 | 1.2124 | 1.3153 | 1.297933 | 1.318567 | 1.3783 | 1.3656 | 1.310067 | 1.3116 | 1.3839 | 1.3594 | 1.3472 | 1.2812 | 1.291433 | 1.326333 | 1.365833 | 1.3072 | 1.2883 | 1.2871 | 1.287867 | 1.374167 | 1.3453 | 1.352167 | 1.2995 | 1.337567 | 1.3425 | 1.349433 | 1.350733 | 1.305567 | 1.2948 | 1.302433 | 1.306333 | 1.3196 | 1.299933 | 1.337233 | 1.353767 | 1.321633 | 0.9813 | 0.9879667 | 0.9714333 | 0.9792 | 0.9646667 | 0.9066667 | 0.9061 | 0.9149333 | 0.8923333 | 0.9125667 | 0.9059667 | 0.9602667 | 0.9727 | 0.9552333 | 0.9604333 | 0.9554667 | 0.6910667 | 0.6160333 | 0.6651333 | 0.6166333 | 0.6751333 | 1.0829 | 1.059133 | 1.0577 | 1.051767 | 0.8117333 | 0.8184 | 0.8070333 | 0.8297 | 0.8083667 | 0.8076 | 0.8242667 | 0.8096 | 0.7904667 | 0.7961333 | 0.9226 | 0.9174333 | 0.9318667 | 0.9079667 | 0.9422 | 0.9136667 | 0.7421333 | 0.7290667 | 0.7058333 | 0.7229 | 0.7207667 | 0.7332333 | 0.7237 | 0.721 | 0.7307667 | 0.7305333 | 0.7167333 | 1.1599 | 1.181567 | 1.1484 | 1.185767 | 1.161333 | 1.135133 | 1.118867 | 1.101867 | 1.1059 | 1.101867 | 1.077833 | 1.127433 | 0.9679 | 0.9583 | 0.9709333 | 0.9465667 | 0.9432667 | 1.2042 | 1.212767 | 1.223567 | 1.2012 | 1.235133 | 0.9286667 | 0.9490333 | 0.9437667 | 0.9349667 | 0.9219 | 0.9200667 | 1.1879 | 1.1962 | 1.1921 | 0.6691 | 0.6936667 | 0.6721667 | 0.6626 | 0.6657 | 0.6655 | 0.6618 | 0.6466333 | 1.098467 | 1.108333 | 1.107233 | 1.0943 | 1.0833 | 1.0771 | 1.070567 | 1.084467 | 1.062267 | 1.0758 | 1.061233 | 0.9517333 | 0.9249 | 0.8091 | 0.8175667 | 0.8151333 | 0.8144 | 0.8020667 | 0.9004 | 0.8933 | 0.8950667 | 0.8842333 | 0.8624 | 0.873 | 1.135933 | 1.137267 | 1.1317 | 1.1429 | 1.145 | 1.168533 | 1.140933 | 1.118667 | 1.161733 | 1.1413 | 1.153133 | 1.159 | 1.1605 | 1.145067 | 0.9414 | 0.9344333 | 0.922 | 0.9435667 | 0.9143333 | 0.9177 | 0.6343667 | 0.618 | 0.6370333 | 0.6258667 | 1.152467 | 1.132167 | 1.098567 | 1.1148 | 1.092833 | 1.172467 | 1.127767 | 1.1486 | 1.167733 | 1.165833 | 1.148333 | 0.9198 | 0.9290333 | 0.8940333 | 0.9036333
650 | 1.2873 | 1.2475 | 1.2717 | 1.2676 | 1.2512 | 1.2609 | 1.27 | 1.2416 | 1.2554 | 1.272 | 1.2524 | 1.2803 | 1.2565 | 1.2662 | 1.2713 | 1.2627 | 1.2594 | 1.2641 | 1.2395 | 1.2581 | 1.28 | 1.2559 | 1.2936 | 1.2992 | 1.3027 | 1.3648 | 1.4049 | 1.3001 | 1.3286 | 1.3653 | 1.3498 | 1.3674 | 1.4148 | 1.3056 | 1.3732 | 1.3885 | 1.3681 | 1.4453 | 1.4266 | 1.3657 | 1.3665 | 1.4146 | 1.317 | 1.3302 | 1.3463 | 1.2799 | 1.3042 | 1.3157 | 1.3387 | 1.3885 | 1.4115 | 1.3404 | 1.3084 | 1.3433 | 1.371 | 1.2886 | 1.3008 | 1.3265 | 1.2529 | 1.3454 | 1.396 | 1.2994 | 1.3306 | 1.3653 | 1.4026 | 1.4358 | 1.3473 | 1.4001 | 1.4069 | 1.3332 | 1.3535 | 1.3815 | 1.2259 | 1.2721 | 1.3416 | 1.3371 | 1.3783 | 1.3202 | 1.3762 | 1.3784 | 1.263 | 1.2604 | 1.2672 | 1.2775 | 1.2739 | 1.2594 | 1.2361 | 1.2705 | 1.2972 | 1.2592 | 1.2739 | 1.3323 | 1.262 | 1.2821 | 1.2973 | 1.2685 | 1.2801 | 1.2798 | 1.2229 | 1.2689 | 1.292 | 1.2187 | 1.2643 | 1.2934 | 1.217 | 1.3017 | 1.3034 | 1.2194 | 1.2932 | 1.3104 | 1.2545 | 1.2948 | 1.3242 | 1.2663 | 1.2783 | 1.3154 | 1.3733 | 1.403 | 1.3171 | 1.3459 | 1.3188 | 1.2425 | 1.2862 | 1.3155 | 1.2472 | 1.2627 | 1.2818 | 1.2024 | 1.2145 | 1.2899 | 1.2878 | 1.283 | 1.2797 | 1.2206 | 1.3117 | 1.3514 | 1.2187 | 1.3026 | 1.2996 | 1.3335 | 1.3576 | 1.2159 | 1.308 | 1.3388 | 1.3204 | 1.3485 | 1.3573 | 1.2929 | 1.3395 | 1.3056 | 1.3091 | 1.3424 | 1.382 | 1.3031 | 1.3305 | 1.3418 | 1.2749 | 1.3227 | 1.3868 | 1.2146 | 1.2413 | 1.2957 | 1.3122 | 1.3245 | 1.3543 | 1.2933 | 1.3291 | 1.3705 | 1.2854 | 1.323 | 1.3526 | 1.2847 | 1.2969 | 1.2925 | 1.1618 | 1.1661 | 1.1554 | 1.1394 | 1.1214 | 1.1198 | 1.1244 | 1.1467 | 1.1344 | 1.1469 | 1.211 | 1.2016 | 1.2348 | 1.1847 | 1.1736 | 1.1701 | 1.1467 | 1.2001 | 1.1685 | 1.1669 | 1.2026 | 1.1981 | 1.2355 | 1.181 | 1.1666 | 1.1158 | 1.1016 | 1.1347 | 1.1473 | 1.157 | 1.1753 | 1.2215 | 1.1947 | 1.2144 | 1.1758 | 1.1522 | 1.1443 | 1.1618 | 1.1837 | 1.1625 | 1.1606 | 1.1411 | 1.1786 | 1.1417 | 1.1776 | 1.1033 | 1.1142 | 1.1061 | 1.1672 | 1.2118 | 1.1418 | 1.1697 | 1.1618 | 1.1219 | 1.1443 | 1.1077 | 1.0784 | 1.1179 | 1.1092 | 1.0948 | 1.0667 | 1.0858 | 1.0557 | 1.1027 | 1.1089 | 0.8628 | 0.8715 | 0.8639 | 0.8374 | 0.8546 | 0.3467 | 0.3382 | 0.3666 | 0.369 | 0.3849 | 1.2182 | 1.1859 | 1.1514 | 1.1635 | 1.1966 | 1.1729 | 1.164 | 1.2109 | 1.2259 | 1.2335 | 1.1473 | 1.2052 | 1.1613 | 1.133 | 1.1844 | 1.1512 | 1.1559 | 1.1737 | 1.2037 | 1.1914 | 1.1722 | 1.1602 | 1.1135 | 1.1226 | 1.1186 | 1.1253 | 1.1039 | 1.5769 | 1.259 | 1.264 | 0.8741 | 0.8948 | 0.9217 | 0.9182 | 0.8625 | 1.2349 | 1.2521 | 1.2348 | 1.2064 | 1.2155 | 1.1288 | 1.1376 | 1.134 | 1.119 | 1.156 | 1.1696 | 1.1945 | 1.2177 | 1.1927 | 1.2118 | 0.6541 | 0.636 | 0.6602 | 0.6538 | 0.632 | 0.9774 | 1.0021 | 0.9892 | 0.981 | 0.9629 | 1.0496 | 1.0385 | 1.0426 | 1.0684 | 1.1108 | 0.8967 | 0.9705 | 0.8752 | 0.8966 | 0.8648 | 0.8384 | 0.7554 | 0.7905 | 0.8184 | 0.5706 | 1.2723 | 1.2384 | 1.2477 | 1.3095 | 1.2394 | 1.25 | 1.2418 | 1.2419 | 1.2584 | 1.2577 | 1.2492 | 1.2815 | 1.285 | 1.2563 | 1.3785 | 1.2376 | 1.3558 | 1.2183 | 1.198 | 1.2224 | 1.2592 | 1.3095 | 1.2945 | 1.2742 | 1.2566 | 1.2764 | 1.2831 | 1.255 | 1.3112 | 1.2794 | 1.2765 | 1.2982 | 1.287 | 1.2941 | 1.3451 | 1.2806 | 1.2774 | 1.3362 | 1.2837 | 1.2703 | 1.2649 | 1.3196 | 1.3228 | 1.2788 | 1.2831 | 1.3321 | 1.2924 | 1.2762 | 1.3 | 1.3297 | 1.2693 | 1.2666 | 1.2994 | 1.3346 | 1.36 | 1.3548 | 1.2618 | 1.2779 | 1.3197 | 1.269 | 1.256 | 1.2036 | 1.3057 | 1.2886 | 1.3085 | 1.3679 | 1.3546 | 1.3012 | 1.3026 | 1.3727 | 1.3486 | 1.3382 | 1.2716 | 1.2811 | 1.317 | 1.3555 | 1.2982 | 1.2797 | 1.2767 | 1.2786 | 1.3629 | 1.3351 | 1.3419 | 1.2907 | 1.3279 | 1.3331 | 1.3383 | 1.3412 | 1.2973 | 1.284 | 1.2933 | 1.2964 | 1.3102 | 1.2906 | 1.3283 | 1.3431 | 1.3125 | 0.9697 | 0.9767 | 0.9601 | 0.9672 | 0.9532 | 0.8964 | 0.8953 | 0.903 | 0.8812 | 0.9021 | 0.8947 | 0.9484 | 0.9617 | 0.9435 | 0.9483 | 0.9432 | 0.681 | 0.6073 | 0.6548 | 0.6057 | 0.6656 | 1.0719 | 1.0478 | 1.0457 | 1.0399 | 0.8016 | 0.8076 | 0.7963 | 0.8183 | 0.7983 | 0.7972 | 0.8142 | 0.7984 | 0.7808 | 0.7864 | 0.9122 | 0.9077 | 0.9214 | 0.8979 | 0.9314 | 0.9042 | 0.7304 | 0.7182 | 0.6955 | 0.7115 | 0.7097 | 0.7233 | 0.7139 | 0.711 | 0.7207 | 0.7206 | 0.707 | 1.1483 | 1.1697 | 1.1376 | 1.1743 | 1.1506 | 1.1238 | 1.108 | 1.0916 | 1.0953 | 1.0916 | 1.0679 | 1.1183 | 0.9581 | 0.9477 | 0.96 | 0.9363 | 0.9328 | 1.193 | 1.2017 | 1.2127 | 1.191 | 1.225 | 0.9168 | 0.9387 | 0.9331 | 0.9231 | 0.9119 | 0.9094 | 1.1781 | 1.1862 | 1.1811 | 0.6599 | 0.6846 | 0.6631 | 0.6538 | 0.6577 | 0.6557 | 0.6514 | 0.6371 | 1.0868 | 1.0956 | 1.0955 | 1.0829 | 1.0721 | 1.0663 | 1.0601 | 1.0724 | 1.0512 | 1.065 | 1.0505 | 0.941 | 0.9143 | 0.7985 | 0.8067 | 0.8048 | 0.804 | 0.792 | 0.8884 | 0.8823 | 0.8826 | 0.8725 | 0.852 | 0.8614 | 1.1252 | 1.1262 | 1.1209 | 1.1327 | 1.134 | 1.1556 | 1.1284 | 1.1072 | 1.151 | 1.1309 | 1.1412 | 1.1472 | 1.1485 | 1.1346 | 0.9294 | 0.9225 | 0.9092 | 0.9315 | 0.9028 | 0.9057 | 0.6243 | 0.6084 | 0.6263 | 0.6156 | 1.1414 | 1.1213 | 1.0875 | 1.1034 | 1.0823 | 1.1622 | 1.1183 | 1.138 | 1.1572 | 1.1553 | 1.1388 | 0.9072 | 0.9161 | 0.8819 | 0.8921
652 | 1.2781 | 1.2389 | 1.2629 | 1.2578 | 1.242267 | 1.2519 | 1.261533 | 1.2336 | 1.247467 | 1.262867 | 1.244 | 1.2715 | 1.248033 | 1.257333 | 1.261833 | 1.2537 | 1.250667 | 1.2547 | 1.2319 | 1.247833 | 1.2696 | 1.246967 | 1.284467 | 1.291067 | 1.2925 | 1.3544 | 1.3949 | 1.2897 | 1.318733 | 1.354567 | 1.339 | 1.356133 | 1.403667 | 1.294933 | 1.362133 | 1.3769 | 1.357633 | 1.433367 | 1.4156 | 1.3541 | 1.355167 | 1.403 | 1.3066 | 1.3196 | 1.3357 | 1.269633 | 1.2936 | 1.304433 | 1.3279 | 1.377233 | 1.399967 | 1.3298 | 1.297067 | 1.332633 | 1.36 | 1.2778 | 1.290467 | 1.316367 | 1.2453 | 1.335467 | 1.3842 | 1.290867 | 1.320067 | 1.354767 | 1.3912 | 1.424467 | 1.3371 | 1.388633 | 1.3957 | 1.3234 | 1.3439 | 1.3705 | 1.2181 | 1.263367 | 1.331 | 1.327367 | 1.3671 | 1.3102 | 1.3654 | 1.366867 | 1.253533 | 1.250467 | 1.257667 | 1.269167 | 1.264633 | 1.250867 | 1.2283 | 1.260633 | 1.288 | 1.2502 | 1.263767 | 1.322167 | 1.253533 | 1.2711 | 1.287233 | 1.2595 | 1.269967 | 1.269667 | 1.212833 | 1.2585 | 1.2822 | 1.2093 | 1.2543 | 1.283733 | 1.2096 | 1.290833 | 1.293067 | 1.2126 | 1.283267 | 1.2998 | 1.243833 | 1.283533 | 1.3134 | 1.2555 | 1.2683 | 1.304067 | 1.361167 | 1.391933 | 1.3067 | 1.334367 | 1.3082 | 1.232167 | 1.275467 | 1.3049 | 1.238733 | 1.252833 | 1.271933 | 1.194133 | 1.2059 | 1.279633 | 1.277133 | 1.272267 | 1.269367 | 1.212933 | 1.300367 | 1.3404 | 1.210833 | 1.292133 | 1.289867 | 1.322633 | 1.346267 | 1.208433 | 1.297 | 1.328733 | 1.309333 | 1.337233 | 1.345767 | 1.2825 | 1.3293 | 1.295933 | 1.299567 | 1.330733 | 1.370867 | 1.2939 | 1.3197 | 1.331867 | 1.2659 | 1.311633 | 1.375733 | 1.207267 | 1.2335 | 1.2861 | 1.301867 | 1.313167 | 1.343233 | 1.284367 | 1.3193 | 1.360033 | 1.274133 | 1.311933 | 1.341333 | 1.2753 | 1.286833 | 1.2821 | 1.152 | 1.156233 | 1.145733 | 1.129867 | 1.1118 | 1.110667 | 1.1154 | 1.137167 | 1.1252 | 1.137633 | 1.2014 | 1.1924 | 1.224267 | 1.1745 | 1.164 | 1.160433 | 1.137633 | 1.189767 | 1.159767 | 1.157433 | 1.193067 | 1.188033 | 1.2241 | 1.171067 | 1.156933 | 1.107467 | 1.093933 | 1.1263 | 1.139633 | 1.149067 | 1.165567 | 1.211033 | 1.184233 | 1.2052 | 1.1664 | 1.142533 | 1.1349 | 1.151267 | 1.171967 | 1.1537 | 1.150533 | 1.131233 | 1.168667 | 1.131967 | 1.167067 | 1.094167 | 1.104067 | 1.096033 | 1.156733 | 1.201667 | 1.132067 | 1.1597 | 1.1518 | 1.1127 | 1.133633 | 1.097833 | 1.0692 | 1.109167 | 1.0994 | 1.086 | 1.0565 | 1.075133 | 1.0463 | 1.092167 | 1.098967 | 0.8544 | 0.8638333 | 0.8558333 | 0.8294 | 0.8459333 | 0.3455667 | 0.335 | 0.3636667 | 0.3665333 | 0.3829 | 1.207467 | 1.175833 | 1.141933 | 1.153433 | 1.1856 | 1.162767 | 1.153867 | 1.199367 | 1.215633 | 1.221967 | 1.137633 | 1.195267 | 1.150033 | 1.123133 | 1.1724 | 1.141933 | 1.1451 | 1.162767 | 1.193233 | 1.179133 | 1.1616 | 1.1492 | 1.103967 | 1.113133 | 1.107267 | 1.115167 | 1.094833 | 1.563833 | 1.2468 | 1.253267 | 0.8639667 | 0.8856667 | 0.9118333 | 0.9092 | 0.8542333 | 1.224967 | 1.2415 | 1.223933 | 1.196267 | 1.204033 | 1.119533 | 1.127533 | 1.1242 | 1.109133 | 1.1452 | 1.159267 | 1.183767 | 1.207633 | 1.182433 | 1.200733 | 0.6439667 | 0.6266 | 0.6500667 | 0.6453333 | 0.6226667 | 0.9684667 | 0.9915 | 0.9774667 | 0.9709333 | 0.9528333 | 1.04 | 1.029233 | 1.034333 | 1.057933 | 1.0996 | 0.8871667 | 0.9591 | 0.8656667 | 0.8863333 | 0.8557333 | 0.8292667 | 0.7482 | 0.7819667 | 0.8088667 | 0.567 | 1.2631 | 1.23 | 1.238967 | 1.300633 | 1.231667 | 1.242533 | 1.233333 | 1.233033 | 1.249933 | 1.247767 | 1.2408 | 1.272767 | 1.276467 | 1.2475 | 1.369767 | 1.229133 | 1.346933 | 1.210033 | 1.189867 | 1.214467 | 1.249 | 1.2999 | 1.285367 | 1.265933 | 1.248133 | 1.267333 | 1.2747 | 1.247067 | 1.302 | 1.2704 | 1.267967 | 1.2892 | 1.278333 | 1.2855 | 1.3353 | 1.272067 | 1.268533 | 1.3268 | 1.274967 | 1.261833 | 1.255567 | 1.3102 | 1.3118 | 1.27 | 1.2741 | 1.322633 | 1.2836 | 1.2668 | 1.291133 | 1.3189 | 1.260433 | 1.258133 | 1.290067 | 1.324867 | 1.35 | 1.346067 | 1.2526 | 1.2691 | 1.308767 | 1.2604 | 1.247533 | 1.1958 | 1.296567 | 1.279667 | 1.2993 | 1.3577 | 1.344133 | 1.292333 | 1.294067 | 1.3623 | 1.339667 | 1.328 | 1.2626 | 1.271767 | 1.308067 | 1.345233 | 1.289067 | 1.2709 | 1.268033 | 1.27 | 1.3531 | 1.3249 | 1.3323 | 1.281233 | 1.3183 | 1.3245 | 1.329233 | 1.3314 | 1.2887 | 1.2746 | 1.284633 | 1.2872 | 1.301133 | 1.2822 | 1.3189 | 1.333633 | 1.3031 | 0.9587667 | 0.9658333 | 0.9493667 | 0.9562667 | 0.9418667 | 0.8857333 | 0.8844333 | 0.8922667 | 0.8709333 | 0.8910333 | 0.8835667 | 0.9374667 | 0.9495 | 0.9323667 | 0.9373 | 0.932 | 0.6712 | 0.5970333 | 0.6446 | 0.5955 | 0.6559333 | 1.0597 | 1.036267 | 1.0349 | 1.029633 | 0.791 | 0.7972 | 0.7857667 | 0.8088333 | 0.7889667 | 0.787 | 0.8037333 | 0.7886667 | 0.7712 | 0.7764 | 0.9026 | 0.8979 | 0.9110667 | 0.8881 | 0.9212 | 0.8944 | 0.7192 | 0.7081333 | 0.6860333 | 0.7001 | 0.6991 | 0.7141667 | 0.7045 | 0.7021333 | 0.7112333 | 0.7113333 | 0.6979333 | 1.1375 | 1.157967 | 1.127067 | 1.163167 | 1.140133 | 1.1142 | 1.097933 | 1.081733 | 1.0857 | 1.081933 | 1.0581 | 1.109033 | 0.9481667 | 0.9377667 | 0.9503333 | 0.9280333 | 0.9234667 | 1.1834 | 1.1925 | 1.2025 | 1.181067 | 1.215133 | 0.9068 | 0.9278333 | 0.9225 | 0.9117667 | 0.9012333 | 0.8996 | 1.168567 | 1.175733 | 1.171633 | 0.6509 | 0.6759333 | 0.6549667 | 0.6456667 | 0.6498333 | 0.6456333 | 0.6423333 | 0.6285 | 1.074533 | 1.084267 | 1.083767 | 1.0723 | 1.061367 | 1.055567 | 1.0491 | 1.0622 | 1.0412 | 1.054267 | 1.0401 | 0.9299333 | 0.9040333 | 0.7887667 | 0.7968333 | 0.7952667 | 0.7944667 | 0.7825333 | 0.8772667 | 0.8704333 | 0.8713333 | 0.8624333 | 0.8418 | 0.851 | 1.1152 | 1.116267 | 1.111767 | 1.122367 | 1.123533 | 1.144667 | 1.1168 | 1.095133 | 1.141067 | 1.120433 | 1.130133 | 1.1374 | 1.138367 | 1.123333 | 0.9178667 | 0.9113 | 0.8976 | 0.9203667 | 0.8914667 | 0.8947667 | 0.6150333 | 0.5979333 | 0.6165 | 0.6058667 | 1.131 | 1.110633 | 1.0767 | 1.093067 | 1.0711 | 1.151733 | 1.1087 | 1.127733 | 1.147733 | 1.145633 | 1.127733 | 0.8959333 | 0.9045 | 0.8708333 | 0.8804333
654 | 1.2689 | 1.2295 | 1.253833 | 1.248267 | 1.233167 | 1.242767 | 1.252533 | 1.225233 | 1.239067 | 1.2533 | 1.2358 | 1.262267 | 1.239467 | 1.2482 | 1.252067 | 1.2449 | 1.242333 | 1.244933 | 1.223533 | 1.237067 | 1.2597 | 1.237933 | 1.274867 | 1.281767 | 1.282433 | 1.3437 | 1.383867 | 1.279333 | 1.3084 | 1.343767 | 1.328267 | 1.3448 | 1.3925 | 1.284067 | 1.3514 | 1.3654 | 1.346633 | 1.421133 | 1.404167 | 1.3428 | 1.343833 | 1.391733 | 1.296033 | 1.308733 | 1.324967 | 1.2592 | 1.282667 | 1.293433 | 1.317233 | 1.366433 | 1.3885 | 1.3196 | 1.2861 | 1.322167 | 1.3486 | 1.267333 | 1.279567 | 1.305867 | 1.237267 | 1.3258 | 1.372967 | 1.281767 | 1.309567 | 1.343833 | 1.380533 | 1.4132 | 1.326567 | 1.377333 | 1.3848 | 1.313267 | 1.334033 | 1.359767 | 1.210267 | 1.254467 | 1.320233 | 1.3164 | 1.3564 | 1.3 | 1.354267 | 1.3563 | 1.244567 | 1.241467 | 1.248267 | 1.2604 | 1.255567 | 1.242067 | 1.2207 | 1.251267 | 1.278533 | 1.241633 | 1.2541 | 1.3119 | 1.244633 | 1.261233 | 1.2773 | 1.250233 | 1.259733 | 1.26 | 1.203467 | 1.248767 | 1.272167 | 1.1999 | 1.244067 | 1.2742 | 1.201933 | 1.281267 | 1.2828 | 1.205267 | 1.2735 | 1.289467 | 1.234233 | 1.273067 | 1.3033 | 1.244933 | 1.258367 | 1.293 | 1.349767 | 1.3806 | 1.295767 | 1.323 | 1.297433 | 1.222333 | 1.265533 | 1.294633 | 1.229633 | 1.242633 | 1.262033 | 1.186067 | 1.197767 | 1.269767 | 1.266233 | 1.2619 | 1.259033 | 1.2054 | 1.289567 | 1.3295 | 1.202933 | 1.282267 | 1.280233 | 1.3115 | 1.3351 | 1.200567 | 1.286333 | 1.3184 | 1.2984 | 1.326433 | 1.335033 | 1.271867 | 1.3187 | 1.2862 | 1.2893 | 1.320133 | 1.359867 | 1.284233 | 1.309667 | 1.3214 | 1.257233 | 1.300967 | 1.364633 | 1.1997 | 1.225667 | 1.276167 | 1.2916 | 1.302367 | 1.332467 | 1.2746 | 1.309267 | 1.349633 | 1.2634 | 1.301067 | 1.3303 | 1.2657 | 1.277 | 1.271667 | 1.1419 | 1.146767 | 1.136267 | 1.1203 | 1.102067 | 1.1015 | 1.106267 | 1.127633 | 1.116033 | 1.128067 | 1.191733 | 1.182933 | 1.214033 | 1.164533 | 1.1544 | 1.150167 | 1.128933 | 1.179267 | 1.150967 | 1.147867 | 1.183267 | 1.1781 | 1.2133 | 1.161833 | 1.147133 | 1.0993 | 1.086 | 1.117833 | 1.131833 | 1.141 | 1.1556 | 1.201133 | 1.174467 | 1.1958 | 1.156667 | 1.132933 | 1.125533 | 1.140833 | 1.161167 | 1.144567 | 1.140467 | 1.1211 | 1.1584 | 1.122167 | 1.156633 | 1.085267 | 1.093833 | 1.086633 | 1.1465 | 1.191467 | 1.122233 | 1.149533 | 1.141733 | 1.103867 | 1.123033 | 1.0881 | 1.059833 | 1.099467 | 1.089967 | 1.0767 | 1.046667 | 1.064567 | 1.0367 | 1.081667 | 1.089067 | 0.8461667 | 0.8560333 | 0.8476 | 0.8214333 | 0.8368333 | 0.3444 | 0.3325333 | 0.3604333 | 0.3642 | 0.3803667 | 1.197033 | 1.166 | 1.131933 | 1.143467 | 1.175133 | 1.1531 | 1.144167 | 1.187733 | 1.205833 | 1.211067 | 1.127433 | 1.185333 | 1.138733 | 1.113533 | 1.161767 | 1.132433 | 1.135467 | 1.151667 | 1.182533 | 1.1679 | 1.151133 | 1.138833 | 1.093833 | 1.1032 | 1.096867 | 1.104933 | 1.0854 | 1.5508 | 1.235533 | 1.242967 | 0.8543333 | 0.8763333 | 0.9021667 | 0.9003333 | 0.8458667 | 1.214433 | 1.231 | 1.213533 | 1.1862 | 1.1933 | 1.1102 | 1.1178 | 1.114267 | 1.098867 | 1.134467 | 1.1493 | 1.173333 | 1.1973 | 1.1719 | 1.190033 | 0.634 | 0.6177667 | 0.6401 | 0.6362333 | 0.6139333 | 0.9587667 | 0.9815 | 0.9661333 | 0.9607 | 0.9432667 | 1.0304 | 1.019767 | 1.025067 | 1.0478 | 1.088733 | 0.8770667 | 0.9483 | 0.8562667 | 0.8758 | 0.8468667 | 0.8199667 | 0.7408667 | 0.7732 | 0.7997667 | 0.5636 | 1.2545 | 1.222 | 1.2305 | 1.291433 | 1.223633 | 1.234467 | 1.2248 | 1.224733 | 1.241267 | 1.2386 | 1.232167 | 1.2635 | 1.267733 | 1.2393 | 1.360433 | 1.2214 | 1.3373 | 1.202 | 1.181933 | 1.206167 | 1.2396 | 1.290033 | 1.2758 | 1.257733 | 1.240167 | 1.258633 | 1.266067 | 1.2388 | 1.293233 | 1.261667 | 1.259367 | 1.2807 | 1.27 | 1.276333 | 1.325267 | 1.263633 | 1.259767 | 1.317533 | 1.266167 | 1.252567 | 1.246267 | 1.3004 | 1.301067 | 1.261633 | 1.264733 | 1.312967 | 1.2749 | 1.257367 | 1.281967 | 1.308533 | 1.251733 | 1.249433 | 1.281067 | 1.315567 | 1.340967 | 1.337333 | 1.243833 | 1.2602 | 1.298267 | 1.251967 | 1.238933 | 1.1882 | 1.287467 | 1.271067 | 1.290433 | 1.347433 | 1.3334 | 1.2835 | 1.285267 | 1.3524 | 1.330433 | 1.318733 | 1.254167 | 1.263267 | 1.299233 | 1.3354 | 1.280333 | 1.2623 | 1.259367 | 1.2612 | 1.343533 | 1.314767 | 1.3222 | 1.272067 | 1.3094 | 1.3158 | 1.320433 | 1.322133 | 1.280267 | 1.266133 | 1.276033 | 1.278233 | 1.291767 | 1.2736 | 1.309533 | 1.324667 | 1.294267 | 0.9479 | 0.9546 | 0.9384667 | 0.9452 | 0.9307333 | 0.8752667 | 0.8737667 | 0.881 | 0.8605667 | 0.8802333 | 0.8725 | 0.9267 | 0.9378 | 0.9207 | 0.9264 | 0.9210667 | 0.6615333 | 0.5872333 | 0.6340667 | 0.5855 | 0.6464333 | 1.048367 | 1.025033 | 1.023833 | 1.0191 | 0.7806667 | 0.7867333 | 0.775 | 0.7988 | 0.7786333 | 0.7766333 | 0.7935 | 0.7785667 | 0.7619667 | 0.7669 | 0.8932667 | 0.8886333 | 0.9011667 | 0.8785333 | 0.9113 | 0.885 | 0.7079667 | 0.6976667 | 0.6760667 | 0.6891 | 0.6887667 | 0.7048333 | 0.6957333 | 0.6930667 | 0.7018333 | 0.7020333 | 0.6887 | 1.126767 | 1.146533 | 1.116133 | 1.152367 | 1.1294 | 1.103933 | 1.087933 | 1.071933 | 1.075667 | 1.0722 | 1.048367 | 1.099433 | 0.9383333 | 0.9275333 | 0.9403333 | 0.9186 | 0.9137667 | 1.173633 | 1.1829 | 1.191967 | 1.1712 | 1.2052 | 0.8963667 | 0.9171 | 0.9118667 | 0.9007667 | 0.8909 | 0.8895333 | 1.159167 | 1.165767 | 1.161733 | 0.642 | 0.6673 | 0.6463 | 0.6377 | 0.6419 | 0.6361333 | 0.6328667 | 0.6196 | 1.063267 | 1.072833 | 1.0719 | 1.0613 | 1.0503 | 1.045033 | 1.038367 | 1.051633 | 1.0312 | 1.043933 | 1.029933 | 0.9188 | 0.8937333 | 0.7791 | 0.7867333 | 0.7854667 | 0.7846 | 0.7729 | 0.8657333 | 0.8589 | 0.8600333 | 0.8518333 | 0.8316667 | 0.8401667 | 1.105 | 1.1058 | 1.1017 | 1.112433 | 1.113033 | 1.132933 | 1.1053 | 1.0837 | 1.130567 | 1.11 | 1.119433 | 1.126833 | 1.128167 | 1.112467 | 0.9061 | 0.8997333 | 0.8861333 | 0.9084667 | 0.8799667 | 0.8834667 | 0.6051667 | 0.5876 | 0.6061667 | 0.596 | 1.120367 | 1.0998 | 1.066233 | 1.082433 | 1.060367 | 1.1416 | 1.098867 | 1.1177 | 1.1379 | 1.135833 | 1.117367 | 0.8850333 | 0.8929333 | 0.8600667 | 0.8692667
656 | 1.2597 | 1.2193 | 1.2445 | 1.239 | 1.2239 | 1.2335 | 1.243 | 1.2165 | 1.2302 | 1.2433 | 1.2278 | 1.2526 | 1.2308 | 1.2388 | 1.242 | 1.2363 | 1.2344 | 1.2348 | 1.2144 | 1.2258 | 1.2503 | 1.2288 | 1.2648 | 1.2713 | 1.2725 | 1.3327 | 1.3718 | 1.269 | 1.2976 | 1.3329 | 1.3176 | 1.3334 | 1.3813 | 1.273 | 1.341 | 1.354 | 1.3351 | 1.4086 | 1.3923 | 1.3318 | 1.3325 | 1.3808 | 1.2853 | 1.2976 | 1.3141 | 1.2486 | 1.2714 | 1.2827 | 1.3067 | 1.3561 | 1.3771 | 1.3098 | 1.2755 | 1.3119 | 1.3368 | 1.2572 | 1.2681 | 1.295 | 1.2288 | 1.3164 | 1.3623 | 1.2721 | 1.2991 | 1.3325 | 1.3706 | 1.402 | 1.3157 | 1.3662 | 1.3742 | 1.3028 | 1.3239 | 1.3493 | 1.2024 | 1.2454 | 1.3093 | 1.3042 | 1.3462 | 1.2896 | 1.3428 | 1.3467 | 1.2361 | 1.2334 | 1.239 | 1.2512 | 1.2467 | 1.233 | 1.2133 | 1.2424 | 1.2688 | 1.2335 | 1.2449 | 1.3015 | 1.2353 | 1.2525 | 1.2675 | 1.2407 | 1.2494 | 1.2508 | 1.1948 | 1.2397 | 1.2619 | 1.1905 | 1.2336 | 1.2648 | 1.194 | 1.273 | 1.2726 | 1.1974 | 1.2639 | 1.2794 | 1.2257 | 1.2634 | 1.2939 | 1.2346 | 1.2485 | 1.2822 | 1.3391 | 1.369 | 1.2843 | 1.3118 | 1.2865 | 1.213 | 1.2564 | 1.2847 | 1.2199 | 1.2321 | 1.2521 | 1.1782 | 1.1901 | 1.2603 | 1.2551 | 1.2519 | 1.2487 | 1.198 | 1.2793 | 1.3187 | 1.195 | 1.273 | 1.2707 | 1.3001 | 1.3241 | 1.1923 | 1.276 | 1.3078 | 1.2876 | 1.3161 | 1.3251 | 1.261 | 1.3077 | 1.2764 | 1.2783 | 1.3106 | 1.349 | 1.2741 | 1.3004 | 1.3104 | 1.2489 | 1.2907 | 1.3535 | 1.1919 | 1.2178 | 1.2659 | 1.2814 | 1.2921 | 1.322 | 1.264 | 1.299 | 1.3393 | 1.2532 | 1.2904 | 1.3195 | 1.2559 | 1.2674 | 1.2612 | 1.1315 | 1.1377 | 1.127 | 1.1107 | 1.0922 | 1.0923 | 1.097 | 1.1181 | 1.1069 | 1.1182 | 1.182 | 1.1732 | 1.2041 | 1.1548 | 1.1448 | 1.1393 | 1.1206 | 1.1686 | 1.1421 | 1.1382 | 1.1732 | 1.1683 | 1.2031 | 1.1533 | 1.1372 | 1.0913 | 1.0778 | 1.1093 | 1.1239 | 1.1328 | 1.1454 | 1.1918 | 1.1654 | 1.1862 | 1.1466 | 1.1234 | 1.1162 | 1.1305 | 1.1513 | 1.1351 | 1.1304 | 1.1107 | 1.1478 | 1.1123 | 1.1463 | 1.0766 | 1.0835 | 1.0779 | 1.1365 | 1.1812 | 1.1123 | 1.1392 | 1.1316 | 1.0954 | 1.1125 | 1.0785 | 1.0503 | 1.0888 | 1.0809 | 1.0669 | 1.0372 | 1.0541 | 1.0269 | 1.0712 | 1.0792 | 0.8381 | 0.8481 | 0.8392 | 0.8135 | 0.8273 | 0.3432 | 0.3308 | 0.3569 | 0.362 | 0.3773 | 1.1869 | 1.1564 | 1.1214 | 1.1336 | 1.1652 | 1.1439 | 1.1349 | 1.176 | 1.1965 | 1.2008 | 1.1167 | 1.1754 | 1.1274 | 1.1042 | 1.1525 | 1.1227 | 1.127 | 1.1404 | 1.1716 | 1.1577 | 1.1408 | 1.1291 | 1.0831 | 1.0928 | 1.0874 | 1.0946 | 1.0756 | 1.5378 | 1.2252 | 1.2331 | 0.8452 | 0.8668 | 0.8927 | 0.8916 | 0.8374 | 1.2033 | 1.2206 | 1.2036 | 1.1762 | 1.1833 | 1.1008 | 1.1084 | 1.1042 | 1.0882 | 1.1238 | 1.1397 | 1.1632 | 1.1867 | 1.1611 | 1.1797 | 0.6242 | 0.6095 | 0.6303 | 0.6265 | 0.6058 | 0.9483 | 0.9721 | 0.9552 | 0.9503 | 0.9342 | 1.0208 | 1.0101 | 1.0148 | 1.038 | 1.0782 | 0.8664 | 0.9381 | 0.847 | 0.865 | 0.8382 | 0.8105 | 0.7334 | 0.7642 | 0.7911 | 0.5604 | 1.2465 | 1.2144 | 1.2223 | 1.2819 | 1.2153 | 1.2258 | 1.2162 | 1.217 | 1.2324 | 1.2302 | 1.2233 | 1.2537 | 1.2588 | 1.2317 | 1.3505 | 1.2144 | 1.3269 | 1.1942 | 1.1742 | 1.1975 | 1.231 | 1.2799 | 1.2658 | 1.2496 | 1.2327 | 1.2503 | 1.2572 | 1.2302 | 1.2849 | 1.2532 | 1.2507 | 1.2727 | 1.262 | 1.2666 | 1.315 | 1.2553 | 1.2511 | 1.3084 | 1.2573 | 1.2425 | 1.237 | 1.2902 | 1.2906 | 1.2537 | 1.255 | 1.3031 | 1.2663 | 1.2479 | 1.2725 | 1.2986 | 1.2432 | 1.2405 | 1.2724 | 1.3067 | 1.3329 | 1.3286 | 1.2355 | 1.2512 | 1.2882 | 1.2437 | 1.2302 | 1.1808 | 1.2784 | 1.2628 | 1.2819 | 1.3371 | 1.3224 | 1.2747 | 1.2762 | 1.343 | 1.3209 | 1.3104 | 1.2463 | 1.2556 | 1.2905 | 1.326 | 1.272 | 1.2539 | 1.2507 | 1.2522 | 1.3342 | 1.3047 | 1.3116 | 1.2632 | 1.3012 | 1.307 | 1.3119 | 1.3134 | 1.272 | 1.2586 | 1.2675 | 1.2695 | 1.2821 | 1.2648 | 1.3002 | 1.3162 | 1.286 | 0.9371 | 0.943 | 0.9274 | 0.934 | 0.9198 | 0.865 | 0.8633 | 0.8692 | 0.8501 | 0.8697 | 0.8615 | 0.9161 | 0.9266 | 0.9085 | 0.9156 | 0.9104 | 0.652 | 0.5779 | 0.6232 | 0.5757 | 0.6371 | 1.0379 | 1.0141 | 1.0125 | 1.0083 | 0.7706 | 0.7762 | 0.764 | 0.7882 | 0.7673 | 0.7661 | 0.7835 | 0.7681 | 0.7531 | 0.7579 | 0.8842 | 0.8799 | 0.8917 | 0.8692 | 0.9017 | 0.876 | 0.6967 | 0.6868 | 0.6656 | 0.6785 | 0.6787 | 0.6953 | 0.6876 | 0.6838 | 0.6925 | 0.6927 | 0.6793 | 1.1161 | 1.1354 | 1.1048 | 1.1419 | 1.1184 | 1.093 | 1.078 | 1.0622 | 1.0652 | 1.0624 | 1.0387 | 1.0895 | 0.9286 | 0.917 | 0.93 | 0.908 | 0.9037 | 1.1637 | 1.1729 | 1.1811 | 1.1614 | 1.1952 | 0.8855 | 0.9065 | 0.9012 | 0.8901 | 0.8809 | 0.8792 | 1.1499 | 1.1563 | 1.1514 | 0.6332 | 0.6587 | 0.6371 | 0.6299 | 0.6339 | 0.6272 | 0.623 | 0.6104 | 1.053 | 1.0613 | 1.0599 | 1.0499 | 1.0389 | 1.0347 | 1.0279 | 1.0407 | 1.0212 | 1.034 | 1.02 | 0.9076 | 0.8834 | 0.7695 | 0.7764 | 0.7754 | 0.7744 | 0.7631 | 0.8538 | 0.8477 | 0.8487 | 0.8407 | 0.8216 | 0.8289 | 1.0946 | 1.0948 | 1.0907 | 1.1029 | 1.1025 | 1.1204 | 1.0939 | 1.0729 | 1.1195 | 1.0996 | 1.1091 | 1.1155 | 1.1179 | 1.102 | 0.8941 | 0.8878 | 0.8748 | 0.8958 | 0.8683 | 0.8718 | 0.5947 | 0.5774 | 0.5953 | 0.586 | 1.1095 | 1.0888 | 1.0561 | 1.0715 | 1.0501 | 1.1318 | 1.0888 | 1.1079 | 1.1277 | 1.1259 | 1.1077 | 0.8745 | 0.8814 | 0.8496 | 0.8586
658 | 1.251567 | 1.2121 | 1.2363 | 1.231133 | 1.2157 | 1.225767 | 1.234867 | 1.210033 | 1.222467 | 1.236567 | 1.2202 | 1.2444 | 1.222867 | 1.231733 | 1.233533 | 1.228233 | 1.226467 | 1.226933 | 1.2072 | 1.2182 | 1.2407 | 1.222067 | 1.255867 | 1.262767 | 1.262833 | 1.323767 | 1.3626 | 1.260067 | 1.288267 | 1.323633 | 1.308667 | 1.324333 | 1.371767 | 1.264267 | 1.331267 | 1.344467 | 1.3251 | 1.399733 | 1.382233 | 1.321467 | 1.322567 | 1.370667 | 1.275833 | 1.289133 | 1.305167 | 1.238933 | 1.2622 | 1.273833 | 1.297367 | 1.3475 | 1.3681 | 1.300333 | 1.265833 | 1.302233 | 1.328 | 1.2484 | 1.259367 | 1.285133 | 1.221733 | 1.306533 | 1.3545 | 1.2645 | 1.292033 | 1.323167 | 1.3604 | 1.392733 | 1.306567 | 1.357267 | 1.364067 | 1.294267 | 1.314233 | 1.340767 | 1.1966 | 1.239133 | 1.3001 | 1.296067 | 1.3366 | 1.281667 | 1.333867 | 1.3369 | 1.2283 | 1.225467 | 1.2306 | 1.244 | 1.239033 | 1.225 | 1.206833 | 1.233933 | 1.259267 | 1.224833 | 1.2363 | 1.2921 | 1.227367 | 1.243567 | 1.258967 | 1.2329 | 1.241467 | 1.2418 | 1.186067 | 1.231167 | 1.253033 | 1.1827 | 1.2252 | 1.255533 | 1.187533 | 1.2646 | 1.263333 | 1.1902 | 1.255567 | 1.270133 | 1.2167 | 1.254067 | 1.284167 | 1.225333 | 1.2395 | 1.2726 | 1.3293 | 1.358133 | 1.275233 | 1.302067 | 1.276833 | 1.2042 | 1.247133 | 1.275567 | 1.2125 | 1.222967 | 1.242567 | 1.171067 | 1.183967 | 1.251767 | 1.2457 | 1.242833 | 1.239033 | 1.1906 | 1.2705 | 1.309233 | 1.187867 | 1.263867 | 1.261633 | 1.2919 | 1.3143 | 1.185633 | 1.266667 | 1.298467 | 1.2778 | 1.3073 | 1.315567 | 1.251667 | 1.298833 | 1.266133 | 1.270367 | 1.301533 | 1.3396 | 1.265567 | 1.2908 | 1.300733 | 1.2405 | 1.2825 | 1.343967 | 1.1849 | 1.210667 | 1.2561 | 1.2724 | 1.283367 | 1.312933 | 1.2558 | 1.2896 | 1.329567 | 1.243467 | 1.2822 | 1.310767 | 1.247433 | 1.258933 | 1.251667 | 1.1233 | 1.128767 | 1.119067 | 1.1027 | 1.083133 | 1.084433 | 1.0894 | 1.109567 | 1.098367 | 1.110333 | 1.173 | 1.1646 | 1.194633 | 1.146 | 1.1366 | 1.130167 | 1.1116 | 1.160067 | 1.1335 | 1.130667 | 1.164133 | 1.160167 | 1.194367 | 1.144633 | 1.129667 | 1.084367 | 1.0712 | 1.1027 | 1.116433 | 1.125667 | 1.1358 | 1.182 | 1.156733 | 1.177067 | 1.1382 | 1.114867 | 1.108467 | 1.121433 | 1.142433 | 1.1275 | 1.121 | 1.102167 | 1.139267 | 1.103367 | 1.137433 | 1.069067 | 1.0745 | 1.069967 | 1.1271 | 1.1724 | 1.1037 | 1.1304 | 1.123 | 1.086533 | 1.1029 | 1.069967 | 1.042033 | 1.079933 | 1.072767 | 1.058567 | 1.029067 | 1.045233 | 1.018767 | 1.061933 | 1.07 | 0.8305667 | 0.8413667 | 0.8311333 | 0.8059 | 0.8189667 | 0.3428 | 0.3282667 | 0.3543 | 0.3595333 | 0.3744333 | 1.177167 | 1.146333 | 1.1132 | 1.125 | 1.156867 | 1.134567 | 1.125633 | 1.1676 | 1.186967 | 1.191867 | 1.108033 | 1.166133 | 1.1184 | 1.0956 | 1.1429 | 1.113967 | 1.117533 | 1.131133 | 1.162333 | 1.147567 | 1.131067 | 1.119233 | 1.074433 | 1.084267 | 1.078667 | 1.0854 | 1.067333 | 1.5268 | 1.215733 | 1.2231 | 0.8370667 | 0.8579333 | 0.8855667 | 0.8828 | 0.8295333 | 1.1939 | 1.211533 | 1.193867 | 1.1674 | 1.173767 | 1.091467 | 1.100333 | 1.095333 | 1.080067 | 1.114667 | 1.130767 | 1.1544 | 1.176633 | 1.151833 | 1.1707 | 0.6147333 | 0.6012333 | 0.6213667 | 0.6189 | 0.5968 | 0.9395667 | 0.9642333 | 0.9459333 | 0.9417 | 0.9245333 | 1.012133 | 1.0019 | 1.0062 | 1.0284 | 1.067733 | 0.8568 | 0.9278333 | 0.8379333 | 0.8558667 | 0.8299333 | 0.8022333 | 0.7269333 | 0.7564 | 0.7831667 | 0.5566667 | 1.238433 | 1.2068 | 1.2155 | 1.2733 | 1.208567 | 1.218333 | 1.2088 | 1.209533 | 1.2268 | 1.223333 | 1.2173 | 1.246367 | 1.251 | 1.223833 | 1.344433 | 1.207267 | 1.3195 | 1.186867 | 1.167 | 1.1913 | 1.223267 | 1.2709 | 1.258733 | 1.2422 | 1.2249 | 1.243767 | 1.2498 | 1.2238 | 1.276767 | 1.2464 | 1.2439 | 1.264767 | 1.254533 | 1.260333 | 1.306133 | 1.247433 | 1.244433 | 1.299933 | 1.250833 | 1.235767 | 1.230667 | 1.282733 | 1.281 | 1.245567 | 1.247667 | 1.294967 | 1.2585 | 1.2411 | 1.264767 | 1.2884 | 1.235333 | 1.233967 | 1.263933 | 1.299433 | 1.324033 | 1.3208 | 1.228233 | 1.244 | 1.2796 | 1.2363 | 1.2236 | 1.1742 | 1.271267 | 1.254267 | 1.2745 | 1.328367 | 1.314067 | 1.266967 | 1.2688 | 1.334333 | 1.312433 | 1.302733 | 1.237233 | 1.248733 | 1.282233 | 1.316933 | 1.2634 | 1.245633 | 1.243833 | 1.2448 | 1.325333 | 1.2969 | 1.303133 | 1.255267 | 1.294533 | 1.299533 | 1.3039 | 1.3062 | 1.2646 | 1.250667 | 1.259233 | 1.261167 | 1.273833 | 1.256133 | 1.2912 | 1.308333 | 1.278533 | 0.9268333 | 0.9328 | 0.9172667 | 0.9237333 | 0.9088667 | 0.8554 | 0.8539 | 0.8594667 | 0.8413 | 0.8600333 | 0.8519667 | 0.9059 | 0.9159333 | 0.8989667 | 0.9053333 | 0.8995333 | 0.6430667 | 0.5699 | 0.6134667 | 0.5675667 | 0.6278333 | 1.0271 | 1.0049 | 1.002433 | 0.9990333 | 0.7616667 | 0.7677333 | 0.7552 | 0.7797333 | 0.7576333 | 0.7576333 | 0.7746333 | 0.7592333 | 0.7441667 | 0.7490333 | 0.8758 | 0.8709 | 0.8826333 | 0.8614 | 0.8928333 | 0.8668667 | 0.6867 | 0.6776 | 0.6567333 | 0.6680333 | 0.6694333 | 0.6873 | 0.6781333 | 0.675 | 0.6833667 | 0.6841 | 0.6710333 | 1.107233 | 1.126267 | 1.095467 | 1.132367 | 1.109733 | 1.083667 | 1.069267 | 1.0536 | 1.056867 | 1.054133 | 1.0297 | 1.082433 | 0.9195333 | 0.9084 | 0.9212667 | 0.8998 | 0.8949667 | 1.1551 | 1.163433 | 1.171567 | 1.153467 | 1.1866 | 0.8763667 | 0.8974333 | 0.8919333 | 0.8800333 | 0.8714333 | 0.8702 | 1.141767 | 1.1479 | 1.143 | 0.6255333 | 0.6507667 | 0.6289 | 0.6221667 | 0.6267667 | 0.6184 | 0.6144667 | 0.6024667 | 1.042133 | 1.051033 | 1.050167 | 1.039367 | 1.0289 | 1.025367 | 1.018767 | 1.031567 | 1.011333 | 1.023933 | 1.0102 | 0.8974 | 0.8738 | 0.7611667 | 0.7676667 | 0.7670667 | 0.7655333 | 0.7543667 | 0.8434667 | 0.8375667 | 0.8381667 | 0.8308333 | 0.8117333 | 0.8196333 | 1.085733 | 1.0858 | 1.0819 | 1.093233 | 1.0939 | 1.109933 | 1.084233 | 1.0631 | 1.111233 | 1.089867 | 1.099633 | 1.107167 | 1.108367 | 1.092867 | 0.8839667 | 0.8774 | 0.8645333 | 0.8858667 | 0.8588333 | 0.862 | 0.5861667 | 0.5686667 | 0.5871 | 0.5776 | 1.100367 | 1.0792 | 1.046767 | 1.062767 | 1.041033 | 1.123333 | 1.079867 | 1.0999 | 1.118633 | 1.117567 | 1.099167 | 0.8653 | 0.8714667 | 0.8398667 | 0.8490667
660 | 1.2437 | 1.204967 | 1.228833 | 1.223333 | 1.2079 | 1.2188 | 1.227167 | 1.203533 | 1.215467 | 1.229233 | 1.2127 | 1.2369 | 1.215533 | 1.225167 | 1.2254 | 1.2208 | 1.218967 | 1.219067 | 1.200567 | 1.210567 | 1.232133 | 1.215 | 1.247733 | 1.255033 | 1.254 | 1.315267 | 1.353633 | 1.251267 | 1.279367 | 1.314967 | 1.299733 | 1.315767 | 1.362467 | 1.255233 | 1.321967 | 1.335533 | 1.315533 | 1.390567 | 1.3726 | 1.3116 | 1.313233 | 1.3611 | 1.266967 | 1.280633 | 1.296533 | 1.230333 | 1.2535 | 1.265167 | 1.288933 | 1.338433 | 1.358767 | 1.291567 | 1.257 | 1.293167 | 1.319233 | 1.240167 | 1.251 | 1.276167 | 1.2153 | 1.297733 | 1.3453 | 1.2575 | 1.2845 | 1.3148 | 1.351167 | 1.383433 | 1.2979 | 1.348567 | 1.354933 | 1.2861 | 1.3055 | 1.331867 | 1.190567 | 1.232833 | 1.291267 | 1.287267 | 1.327233 | 1.273433 | 1.324967 | 1.327533 | 1.2209 | 1.217967 | 1.222967 | 1.236667 | 1.231767 | 1.217633 | 1.200633 | 1.2257 | 1.250667 | 1.216933 | 1.2285 | 1.2835 | 1.2199 | 1.235033 | 1.2512 | 1.225433 | 1.233733 | 1.2336 | 1.178233 | 1.223033 | 1.2451 | 1.1751 | 1.217267 | 1.2467 | 1.181167 | 1.2568 | 1.2547 | 1.1836 | 1.247733 | 1.261967 | 1.2083 | 1.2454 | 1.2756 | 1.216933 | 1.2311 | 1.263567 | 1.319833 | 1.3484 | 1.266067 | 1.293133 | 1.2677 | 1.1959 | 1.238367 | 1.267167 | 1.205067 | 1.214567 | 1.233933 | 1.164733 | 1.1776 | 1.243967 | 1.237133 | 1.233733 | 1.229933 | 1.184 | 1.2616 | 1.300533 | 1.1813 | 1.2549 | 1.253367 | 1.282967 | 1.3056 | 1.1791 | 1.257733 | 1.289633 | 1.2688 | 1.2982 | 1.306667 | 1.242667 | 1.290067 | 1.257267 | 1.262233 | 1.292467 | 1.330833 | 1.257433 | 1.2816 | 1.291767 | 1.232833 | 1.2739 | 1.335367 | 1.1782 | 1.203967 | 1.247233 | 1.264 | 1.274567 | 1.304433 | 1.2477 | 1.280633 | 1.320567 | 1.2345 | 1.2736 | 1.302533 | 1.239367 | 1.2503 | 1.242933 | 1.115067 | 1.1206 | 1.110933 | 1.0948 | 1.0746 | 1.076733 | 1.081933 | 1.101333 | 1.090333 | 1.1023 | 1.164433 | 1.156733 | 1.1862 | 1.137633 | 1.128567 | 1.1213 | 1.103767 | 1.151533 | 1.1259 | 1.123 | 1.155533 | 1.152167 | 1.1859 | 1.136633 | 1.122067 | 1.077467 | 1.065 | 1.0962 | 1.109767 | 1.119033 | 1.127367 | 1.1731 | 1.148567 | 1.168667 | 1.129967 | 1.106633 | 1.1009 | 1.112633 | 1.1339 | 1.1199 | 1.112233 | 1.093833 | 1.130867 | 1.094933 | 1.128867 | 1.061067 | 1.066233 | 1.062033 | 1.118067 | 1.163967 | 1.095367 | 1.1221 | 1.1149 | 1.078133 | 1.0939 | 1.0618 | 1.0345 | 1.071967 | 1.064533 | 1.050967 | 1.021 | 1.036533 | 1.0108 | 1.052933 | 1.061167 | 0.8231333 | 0.835 | 0.824 | 0.7987 | 0.8112667 | 0.3422333 | 0.3258333 | 0.3519333 | 0.3570333 | 0.3715 | 1.167933 | 1.137467 | 1.105033 | 1.116767 | 1.1482 | 1.126233 | 1.117067 | 1.158767 | 1.177733 | 1.1829 | 1.0995 | 1.157267 | 1.109533 | 1.0872 | 1.1335 | 1.105667 | 1.108967 | 1.122033 | 1.153333 | 1.138067 | 1.121967 | 1.110333 | 1.066033 | 1.0757 | 1.070067 | 1.0766 | 1.0592 | 1.515833 | 1.2065 | 1.214033 | 0.8291 | 0.8498 | 0.8779 | 0.8748667 | 0.8220667 | 1.185367 | 1.203133 | 1.184833 | 1.158767 | 1.164867 | 1.083333 | 1.092133 | 1.087067 | 1.072033 | 1.106 | 1.1223 | 1.145867 | 1.167433 | 1.1428 | 1.161867 | 0.6061333 | 0.5934667 | 0.6125667 | 0.6114667 | 0.5889 | 0.9315667 | 0.9565333 | 0.9368 | 0.9331 | 0.9157 | 1.0043 | 0.9942 | 0.9983667 | 1.019433 | 1.0582 | 0.8479333 | 0.9182333 | 0.8294333 | 0.8474 | 0.8221667 | 0.7943333 | 0.7207667 | 0.7491333 | 0.7755667 | 0.5536333 | 1.231133 | 1.199767 | 1.208733 | 1.265467 | 1.201933 | 1.211133 | 1.2019 | 1.2024 | 1.219767 | 1.215867 | 1.210767 | 1.2391 | 1.2438 | 1.2165 | 1.3375 | 1.200333 | 1.312 | 1.179733 | 1.160433 | 1.1847 | 1.2157 | 1.262467 | 1.251167 | 1.235233 | 1.217833 | 1.237033 | 1.243167 | 1.217233 | 1.269433 | 1.2392 | 1.237067 | 1.257233 | 1.247267 | 1.253633 | 1.297867 | 1.240133 | 1.237433 | 1.291833 | 1.243733 | 1.228867 | 1.224 | 1.2746 | 1.272233 | 1.238433 | 1.2409 | 1.287 | 1.2508 | 1.2346 | 1.2573 | 1.2797 | 1.227967 | 1.227367 | 1.256333 | 1.292267 | 1.316333 | 1.3131 | 1.221233 | 1.236767 | 1.271667 | 1.229 | 1.2172 | 1.168033 | 1.264167 | 1.246933 | 1.2674 | 1.320033 | 1.305933 | 1.259367 | 1.262033 | 1.3263 | 1.304667 | 1.294667 | 1.229267 | 1.241267 | 1.274533 | 1.308267 | 1.255433 | 1.2383 | 1.2368 | 1.2373 | 1.316633 | 1.288933 | 1.2949 | 1.247967 | 1.287467 | 1.292033 | 1.296567 | 1.2993 | 1.257533 | 1.242933 | 1.2515 | 1.253067 | 1.266233 | 1.248133 | 1.283667 | 1.3007 | 1.271067 | 0.9169 | 0.9231667 | 0.9077333 | 0.9137667 | 0.8988667 | 0.8462667 | 0.8446 | 0.8501333 | 0.8322667 | 0.8509 | 0.8431 | 0.8956 | 0.9055333 | 0.8892 | 0.8956 | 0.8893333 | 0.6345667 | 0.5617 | 0.6039667 | 0.5591 | 0.6190667 | 1.0171 | 0.9958667 | 0.9931 | 0.9898667 | 0.7529333 | 0.7590667 | 0.7462333 | 0.7711333 | 0.7485 | 0.7493333 | 0.7661 | 0.7507 | 0.7360667 | 0.7406 | 0.8672667 | 0.8624333 | 0.8742333 | 0.8531333 | 0.8843333 | 0.8586 | 0.6772333 | 0.6688667 | 0.6483667 | 0.6584333 | 0.6603667 | 0.6797333 | 0.6696333 | 0.6670667 | 0.6749 | 0.6759333 | 0.663 | 1.0988 | 1.117433 | 1.086967 | 1.1231 | 1.1009 | 1.0749 | 1.061133 | 1.045833 | 1.049067 | 1.0462 | 1.021467 | 1.0738 | 0.9112333 | 0.9002333 | 0.9130333 | 0.8918667 | 0.8871 | 1.147 | 1.155267 | 1.163167 | 1.145633 | 1.178767 | 0.8677333 | 0.8886667 | 0.8834667 | 0.8705 | 0.8624 | 0.8614333 | 1.134233 | 1.140067 | 1.135033 | 0.6179333 | 0.6433667 | 0.6210333 | 0.6152 | 0.6202333 | 0.6102 | 0.6057667 | 0.5950333 | 1.032133 | 1.041367 | 1.0404 | 1.029633 | 1.019833 | 1.016133 | 1.009767 | 1.022633 | 1.002133 | 1.014533 | 1.001667 | 0.8881667 | 0.8646 | 0.7530667 | 0.7590667 | 0.7588667 | 0.7568333 | 0.7461333 | 0.8336333 | 0.8275667 | 0.8282333 | 0.8214667 | 0.8026 | 0.8104 | 1.0772 | 1.077367 | 1.073367 | 1.084333 | 1.085367 | 1.099767 | 1.074267 | 1.053433 | 1.102367 | 1.080433 | 1.090267 | 1.0986 | 1.099267 | 1.0843 | 0.8740333 | 0.8671 | 0.8547 | 0.8759667 | 0.8491667 | 0.8526333 | 0.5780667 | 0.5604 | 0.5787333 | 0.5691333 | 1.0915 | 1.070467 | 1.038033 | 1.054033 | 1.0323 | 1.115033 | 1.071567 | 1.0916 | 1.1104 | 1.109367 | 1.091167 | 0.8565 | 0.8623667 | 0.8310667 | 0.84
662 | 1.2361 | 1.1979 | 1.2221 | 1.2156 | 1.2005 | 1.2126 | 1.2199 | 1.197 | 1.2092 | 1.2213 | 1.2053 | 1.2301 | 1.2088 | 1.2191 | 1.2176 | 1.214 | 1.2119 | 1.2112 | 1.1945 | 1.2029 | 1.2246 | 1.2076 | 1.2404 | 1.2481 | 1.246 | 1.3072 | 1.3449 | 1.2426 | 1.2709 | 1.3069 | 1.2908 | 1.3077 | 1.3534 | 1.2459 | 1.3131 | 1.3272 | 1.3064 | 1.3811 | 1.3634 | 1.3022 | 1.3045 | 1.3521 | 1.2587 | 1.2721 | 1.2882 | 1.2228 | 1.2453 | 1.2567 | 1.2814 | 1.3289 | 1.3491 | 1.2835 | 1.249 | 1.2847 | 1.3105 | 1.2325 | 1.243 | 1.2681 | 1.2095 | 1.29 | 1.3347 | 1.2511 | 1.2765 | 1.3074 | 1.3429 | 1.3741 | 1.2897 | 1.3401 | 1.3468 | 1.2783 | 1.2977 | 1.3226 | 1.1843 | 1.2265 | 1.2828 | 1.2778 | 1.3181 | 1.2649 | 1.3161 | 1.3186 | 1.2139 | 1.2109 | 1.2161 | 1.2292 | 1.2249 | 1.2109 | 1.1947 | 1.2177 | 1.243 | 1.2098 | 1.2215 | 1.2757 | 1.2129 | 1.2269 | 1.2442 | 1.2183 | 1.2262 | 1.2262 | 1.1713 | 1.2153 | 1.2381 | 1.1677 | 1.2098 | 1.2383 | 1.1749 | 1.2496 | 1.2467 | 1.1776 | 1.2404 | 1.2549 | 1.2005 | 1.2374 | 1.2682 | 1.2094 | 1.2233 | 1.2551 | 1.3107 | 1.3398 | 1.2568 | 1.285 | 1.2591 | 1.1881 | 1.2301 | 1.2595 | 1.1976 | 1.2069 | 1.2262 | 1.1592 | 1.171 | 1.2369 | 1.2294 | 1.2246 | 1.2214 | 1.1782 | 1.2526 | 1.2926 | 1.1753 | 1.2461 | 1.2459 | 1.2733 | 1.298 | 1.1727 | 1.2492 | 1.2813 | 1.2606 | 1.2888 | 1.2984 | 1.234 | 1.2814 | 1.2498 | 1.2539 | 1.2834 | 1.3227 | 1.2497 | 1.2728 | 1.2835 | 1.2259 | 1.2649 | 1.3277 | 1.1718 | 1.1977 | 1.2393 | 1.2562 | 1.2657 | 1.2965 | 1.2397 | 1.2721 | 1.3123 | 1.2263 | 1.2646 | 1.2948 | 1.2317 | 1.2415 | 1.235 | 1.1068 | 1.1132 | 1.1026 | 1.087 | 1.0666 | 1.0692 | 1.0746 | 1.0934 | 1.0828 | 1.0941 | 1.1563 | 1.1496 | 1.1788 | 1.1297 | 1.1207 | 1.1127 | 1.0971 | 1.143 | 1.1193 | 1.1152 | 1.1474 | 1.1443 | 1.1777 | 1.1293 | 1.1144 | 1.0706 | 1.0592 | 1.0898 | 1.1039 | 1.1129 | 1.1201 | 1.1651 | 1.1409 | 1.161 | 1.1219 | 1.0987 | 1.0935 | 1.1041 | 1.1257 | 1.1123 | 1.1041 | 1.0857 | 1.1226 | 1.087 | 1.1206 | 1.0526 | 1.0587 | 1.0541 | 1.1094 | 1.1559 | 1.0873 | 1.1143 | 1.1073 | 1.0702 | 1.0855 | 1.054 | 1.0277 | 1.0649 | 1.0562 | 1.0441 | 1.013 | 1.028 | 1.003 | 1.0442 | 1.0527 | 0.8158 | 0.829 | 0.8178 | 0.7919 | 0.8042 | 0.3415 | 0.3235 | 0.3498 | 0.3545 | 0.3685 | 1.1592 | 1.1298 | 1.0969 | 1.1089 | 1.1392 | 1.1189 | 1.1092 | 1.1495 | 1.1688 | 1.1739 | 1.0911 | 1.1488 | 1.1008 | 1.079 | 1.1243 | 1.0978 | 1.1013 | 1.1131 | 1.1446 | 1.1292 | 1.1135 | 1.1024 | 1.0579 | 1.0671 | 1.0616 | 1.0682 | 1.0512 | 1.5049 | 1.1975 | 1.2059 | 0.8213 | 0.8424 | 0.8697 | 0.8678 | 0.815 | 1.1777 | 1.1954 | 1.1765 | 1.1503 | 1.1566 | 1.0764 | 1.0838 | 1.0794 | 1.0641 | 1.0978 | 1.1143 | 1.1376 | 1.1591 | 1.134 | 1.1532 | 0.5984 | 0.5862 | 0.6039 | 0.6042 | 0.5821 | 0.9243 | 0.949 | 0.9278 | 0.9245 | 0.9077 | 0.9973 | 0.987 | 0.9913 | 1.0111 | 1.0496 | 0.8398 | 0.9093 | 0.8215 | 0.8396 | 0.8149 | 0.7868 | 0.7149 | 0.7424 | 0.7683 | 0.5513 | 1.2246 | 1.1933 | 1.202 | 1.2584 | 1.1954 | 1.2042 | 1.1955 | 1.1956 | 1.2113 | 1.2078 | 1.2037 | 1.2319 | 1.2372 | 1.2097 | 1.3297 | 1.1936 | 1.3044 | 1.1728 | 1.1545 | 1.1777 | 1.2083 | 1.2546 | 1.2431 | 1.2287 | 1.2115 | 1.2301 | 1.2373 | 1.2105 | 1.2629 | 1.2316 | 1.2302 | 1.2501 | 1.2402 | 1.2465 | 1.2902 | 1.2334 | 1.2301 | 1.2841 | 1.236 | 1.2218 | 1.217 | 1.2658 | 1.2643 | 1.2323 | 1.2347 | 1.2792 | 1.2432 | 1.2284 | 1.2501 | 1.2725 | 1.2211 | 1.2207 | 1.2496 | 1.2852 | 1.3098 | 1.3055 | 1.2145 | 1.2295 | 1.2644 | 1.2218 | 1.211 | 1.1623 | 1.2571 | 1.2408 | 1.2606 | 1.3121 | 1.298 | 1.2519 | 1.2559 | 1.3189 | 1.2976 | 1.2862 | 1.2224 | 1.2332 | 1.2674 | 1.3 | 1.2481 | 1.2319 | 1.2296 | 1.2297 | 1.3081 | 1.2808 | 1.2869 | 1.2413 | 1.28 | 1.2845 | 1.2899 | 1.2927 | 1.2508 | 1.2354 | 1.2443 | 1.2452 | 1.2593 | 1.2408 | 1.2776 | 1.2933 | 1.2636 | 0.9073 | 0.9141 | 0.8988 | 0.9041 | 0.8898 | 0.8376 | 0.8354 | 0.8412 | 0.823 | 0.8423 | 0.8349 | 0.8852 | 0.8954 | 0.8792 | 0.8864 | 0.8798 | 0.6265 | 0.5533 | 0.5947 | 0.5503 | 0.6108 | 1.0079 | 0.987 | 0.9845 | 0.9808 | 0.7444 | 0.7502 | 0.7371 | 0.7624 | 0.7399 | 0.7412 | 0.7579 | 0.7425 | 0.7288 | 0.7326 | 0.8586 | 0.8545 | 0.8665 | 0.8444 | 0.8762 | 0.8512 | 0.6683 | 0.6606 | 0.6405 | 0.6497 | 0.6515 | 0.6726 | 0.6621 | 0.66 | 0.6671 | 0.6682 | 0.6552 | 1.0908 | 1.1089 | 1.0793 | 1.1141 | 1.0919 | 1.0667 | 1.0536 | 1.0389 | 1.0418 | 1.0386 | 1.014 | 1.0636 | 0.9037 | 0.8925 | 0.9053 | 0.8842 | 0.8801 | 1.1394 | 1.1484 | 1.1559 | 1.1379 | 1.1717 | 0.8596 | 0.8802 | 0.8758 | 0.8615 | 0.8538 | 0.8529 | 1.1273 | 1.1328 | 1.1275 | 0.6104 | 0.6365 | 0.6135 | 0.609 | 0.6143 | 0.6026 | 0.5969 | 0.5881 | 1.023 | 1.0323 | 1.0306 | 1.0207 | 1.0117 | 1.007 | 1.0009 | 1.0139 | 0.9936 | 1.0058 | 0.9944 | 0.8799 | 0.8558 | 0.7452 | 0.7506 | 0.7508 | 0.7483 | 0.7384 | 0.8243 | 0.8177 | 0.8189 | 0.8126 | 0.7942 | 0.8012 | 1.069 | 1.0695 | 1.0651 | 1.0762 | 1.0769 | 1.0899 | 1.064 | 1.0439 | 1.0929 | 1.0713 | 1.081 | 1.0898 | 1.0906 | 1.0763 | 0.8643 | 0.8569 | 0.8453 | 0.8661 | 0.8393 | 0.8437 | 0.5704 | 0.5526 | 0.5702 | 0.5606 | 1.0829 | 1.0626 | 1.0299 | 1.0453 | 1.0239 | 1.1069 | 1.0639 | 1.083 | 1.103 | 1.1013 | 1.0837 | 0.8481 | 0.8541 | 0.8232 | 0.8314
664 | 1.228433 | 1.1897 | 1.213767 | 1.207733 | 1.1927 | 1.2044 | 1.212033 | 1.189867 | 1.201867 | 1.213633 | 1.1985 | 1.221967 | 1.201667 | 1.212033 | 1.209267 | 1.206067 | 1.2047 | 1.203533 | 1.187167 | 1.193233 | 1.2156 | 1.2006 | 1.2326 | 1.240033 | 1.236533 | 1.297067 | 1.3355 | 1.234 | 1.262433 | 1.2973 | 1.281333 | 1.298033 | 1.3438 | 1.2375 | 1.303833 | 1.316867 | 1.296067 | 1.370833 | 1.353267 | 1.292267 | 1.2943 | 1.341967 | 1.2491 | 1.262967 | 1.279333 | 1.213333 | 1.236233 | 1.247367 | 1.272067 | 1.319633 | 1.3393 | 1.2749 | 1.238867 | 1.274833 | 1.301033 | 1.223833 | 1.233 | 1.2589 | 1.2019 | 1.2818 | 1.326433 | 1.243367 | 1.267633 | 1.297267 | 1.333367 | 1.365033 | 1.279633 | 1.3305 | 1.3372 | 1.269567 | 1.288967 | 1.314467 | 1.177967 | 1.219233 | 1.273533 | 1.2676 | 1.309433 | 1.255833 | 1.306767 | 1.308267 | 1.206967 | 1.202833 | 1.207633 | 1.221733 | 1.217633 | 1.203767 | 1.188433 | 1.209633 | 1.2348 | 1.202 | 1.2133 | 1.267233 | 1.205233 | 1.218567 | 1.234867 | 1.2101 | 1.2178 | 1.218067 | 1.1639 | 1.206767 | 1.228433 | 1.1601 | 1.201267 | 1.229967 | 1.1687 | 1.240667 | 1.237167 | 1.1716 | 1.232067 | 1.2463 | 1.191567 | 1.228933 | 1.258467 | 1.2004 | 1.214767 | 1.245167 | 1.3009 | 1.3294 | 1.247533 | 1.275133 | 1.2499 | 1.180233 | 1.221833 | 1.250233 | 1.190133 | 1.1977 | 1.218267 | 1.152533 | 1.165067 | 1.228167 | 1.220333 | 1.215667 | 1.2132 | 1.171267 | 1.243867 | 1.2834 | 1.168633 | 1.237167 | 1.237967 | 1.264367 | 1.288533 | 1.166167 | 1.24 | 1.272233 | 1.251933 | 1.279667 | 1.289133 | 1.225 | 1.271533 | 1.241333 | 1.245833 | 1.2742 | 1.312433 | 1.242167 | 1.262933 | 1.274633 | 1.2187 | 1.255633 | 1.317833 | 1.1656 | 1.1901 | 1.229833 | 1.247 | 1.256567 | 1.286767 | 1.231633 | 1.263167 | 1.3037 | 1.2175 | 1.2552 | 1.2846 | 1.224033 | 1.232767 | 1.226533 | 1.098667 | 1.104267 | 1.0944 | 1.078533 | 1.057333 | 1.060867 | 1.066867 | 1.085 | 1.074 | 1.0861 | 1.147767 | 1.140533 | 1.168333 | 1.120767 | 1.112367 | 1.103967 | 1.0887 | 1.134133 | 1.110633 | 1.107667 | 1.1386 | 1.1353 | 1.167633 | 1.120833 | 1.106733 | 1.063267 | 1.052533 | 1.083467 | 1.097167 | 1.1067 | 1.1109 | 1.156033 | 1.131833 | 1.152267 | 1.112433 | 1.089967 | 1.084567 | 1.094833 | 1.1159 | 1.1041 | 1.094833 | 1.076633 | 1.114 | 1.078067 | 1.1106 | 1.043733 | 1.049833 | 1.0459 | 1.099867 | 1.1459 | 1.0787 | 1.104967 | 1.0977 | 1.062067 | 1.0761 | 1.045 | 1.0187 | 1.056167 | 1.048133 | 1.035233 | 1.004467 | 1.018867 | 0.9953333 | 1.035267 | 1.0435 | 0.8082667 | 0.8217333 | 0.8098 | 0.7839 | 0.7956 | 0.3403667 | 0.3221667 | 0.3469333 | 0.3524333 | 0.3643 | 1.15 | 1.120067 | 1.088167 | 1.099367 | 1.129933 | 1.1097 | 1.101533 | 1.139633 | 1.159133 | 1.164567 | 1.0819 | 1.139933 | 1.090267 | 1.07 | 1.114633 | 1.088667 | 1.092033 | 1.103167 | 1.134333 | 1.118267 | 1.1037 | 1.093267 | 1.048967 | 1.057567 | 1.0526 | 1.059067 | 1.042867 | 1.4935 | 1.187967 | 1.1967 | 0.8127 | 0.8333333 | 0.8622333 | 0.8597333 | 0.8073333 | 1.1679 | 1.1854 | 1.166967 | 1.141567 | 1.146267 | 1.0676 | 1.075867 | 1.070533 | 1.0547 | 1.087667 | 1.105433 | 1.127867 | 1.149233 | 1.124667 | 1.142667 | 0.5885333 | 0.5773333 | 0.5943 | 0.5952 | 0.5732333 | 0.9151 | 0.9392667 | 0.9176 | 0.9144333 | 0.8981667 | 0.9885667 | 0.9783333 | 0.9823 | 1.001033 | 1.038733 | 0.8299333 | 0.8981667 | 0.8119 | 0.8288667 | 0.8054333 | 0.7780667 | 0.7080333 | 0.7341333 | 0.7599667 | 0.5476333 | 1.216867 | 1.186233 | 1.1948 | 1.251867 | 1.188533 | 1.1976 | 1.1883 | 1.188933 | 1.2039 | 1.2014 | 1.1961 | 1.224567 | 1.229867 | 1.202967 | 1.322367 | 1.187133 | 1.2962 | 1.1656 | 1.148167 | 1.170767 | 1.2017 | 1.246533 | 1.2357 | 1.2215 | 1.205233 | 1.223433 | 1.229833 | 1.203967 | 1.255367 | 1.224667 | 1.222333 | 1.2435 | 1.233267 | 1.239633 | 1.282133 | 1.226067 | 1.2231 | 1.277233 | 1.228733 | 1.2148 | 1.2092 | 1.257733 | 1.255233 | 1.2243 | 1.2269 | 1.270867 | 1.235333 | 1.220067 | 1.2429 | 1.2633 | 1.213967 | 1.2121 | 1.241733 | 1.277333 | 1.3026 | 1.2975 | 1.2073 | 1.221633 | 1.2552 | 1.2142 | 1.2034 | 1.156367 | 1.249033 | 1.2328 | 1.252667 | 1.3031 | 1.288867 | 1.2449 | 1.248033 | 1.310167 | 1.290067 | 1.279133 | 1.2144 | 1.226067 | 1.2608 | 1.292 | 1.240367 | 1.224033 | 1.221933 | 1.2223 | 1.3001 | 1.272333 | 1.279033 | 1.233633 | 1.272 | 1.277433 | 1.2823 | 1.284767 | 1.2436 | 1.228067 | 1.236567 | 1.2384 | 1.252167 | 1.2338 | 1.27 | 1.2847 | 1.256667 | 0.8966333 | 0.9031 | 0.8878667 | 0.8931 | 0.8786667 | 0.8275333 | 0.826 | 0.83 | 0.8140667 | 0.8318333 | 0.8247 | 0.8742 | 0.8846 | 0.8677333 | 0.8755333 | 0.8686667 | 0.6165 | 0.5444333 | 0.5829667 | 0.5405 | 0.601 | 0.9970333 | 0.9759333 | 0.9736333 | 0.9705333 | 0.7340667 | 0.7399333 | 0.7265667 | 0.7518 | 0.7302333 | 0.7314667 | 0.7488333 | 0.7331667 | 0.7194667 | 0.7246667 | 0.8499333 | 0.8457 | 0.8565 | 0.8354667 | 0.8665333 | 0.8428667 | 0.6582333 | 0.6512 | 0.6314333 | 0.6395667 | 0.6425 | 0.6640667 | 0.6536333 | 0.6512667 | 0.6581667 | 0.6594 | 0.6469333 | 1.081067 | 1.0993 | 1.069567 | 1.104433 | 1.082967 | 1.057433 | 1.045 | 1.0299 | 1.0336 | 1.0302 | 1.005467 | 1.056333 | 0.8949667 | 0.8833667 | 0.8963 | 0.8756667 | 0.8707 | 1.131467 | 1.139333 | 1.147033 | 1.129033 | 1.162633 | 0.8499333 | 0.8702667 | 0.8662667 | 0.8509 | 0.8443333 | 0.8431 | 1.1191 | 1.1252 | 1.118833 | 0.6024667 | 0.6277 | 0.6059667 | 0.6017333 | 0.6067 | 0.593 | 0.5875667 | 0.5799667 | 1.012533 | 1.021433 | 1.0204 | 1.011033 | 1.000967 | 0.9982 | 0.9917 | 1.0049 | 0.9848667 | 0.997 | 0.9844667 | 0.8690333 | 0.8457333 | 0.7357333 | 0.7413333 | 0.7418667 | 0.7397667 | 0.7302 | 0.8135 | 0.8063 | 0.8079667 | 0.8024667 | 0.7846667 | 0.7911333 | 1.059533 | 1.060367 | 1.055967 | 1.066733 | 1.067233 | 1.0791 | 1.053067 | 1.033167 | 1.083567 | 1.0617 | 1.071 | 1.080667 | 1.0808 | 1.066167 | 0.8524333 | 0.8458333 | 0.8344333 | 0.8546333 | 0.8286333 | 0.8327667 | 0.5609333 | 0.5430667 | 0.5609333 | 0.5515333 | 1.072633 | 1.0522 | 1.020567 | 1.035167 | 1.014033 | 1.097567 | 1.054567 | 1.0744 | 1.094533 | 1.0919 | 1.074167 | 0.8391667 | 0.8450333 | 0.8145333 | 0.8216667
666 | 1.2209 | 1.1818 | 1.205833 | 1.200267 | 1.185167 | 1.196833 | 1.2049 | 1.183 | 1.194667 | 1.206467 | 1.191867 | 1.214267 | 1.195067 | 1.204633 | 1.201167 | 1.198967 | 1.197767 | 1.1955 | 1.180133 | 1.184133 | 1.2068 | 1.193867 | 1.224333 | 1.2319 | 1.227833 | 1.287633 | 1.3264 | 1.225567 | 1.254133 | 1.288167 | 1.272167 | 1.2887 | 1.3342 | 1.228733 | 1.294967 | 1.3073 | 1.2865 | 1.3607 | 1.3437 | 1.282867 | 1.2848 | 1.332333 | 1.2403 | 1.253867 | 1.2705 | 1.2041 | 1.227367 | 1.238167 | 1.263067 | 1.310333 | 1.330433 | 1.266367 | 1.2295 | 1.2655 | 1.2919 | 1.215367 | 1.223733 | 1.250033 | 1.195067 | 1.2732 | 1.317567 | 1.235833 | 1.2594 | 1.287867 | 1.3238 | 1.355933 | 1.2704 | 1.3213 | 1.3282 | 1.260833 | 1.2799 | 1.305433 | 1.171567 | 1.212133 | 1.2647 | 1.258533 | 1.3002 | 1.247467 | 1.297467 | 1.299133 | 1.199967 | 1.195567 | 1.2 | 1.214833 | 1.210533 | 1.1968 | 1.182033 | 1.201567 | 1.226967 | 1.194967 | 1.205433 | 1.2585 | 1.197567 | 1.2105 | 1.226633 | 1.2026 | 1.209467 | 1.210067 | 1.156567 | 1.1989 | 1.220033 | 1.152833 | 1.193233 | 1.2217 | 1.162233 | 1.233067 | 1.2287 | 1.165467 | 1.224167 | 1.237467 | 1.1831 | 1.220767 | 1.25 | 1.1918 | 1.206467 | 1.2357 | 1.291633 | 1.320067 | 1.238533 | 1.2659 | 1.241 | 1.172 | 1.213967 | 1.2422 | 1.182767 | 1.188933 | 1.210267 | 1.145867 | 1.158433 | 1.220267 | 1.2116 | 1.207 | 1.204833 | 1.164767 | 1.235 | 1.274933 | 1.1623 | 1.228533 | 1.2298 | 1.2555 | 1.2797 | 1.159867 | 1.2312 | 1.263533 | 1.2427 | 1.271033 | 1.280233 | 1.2165 | 1.262333 | 1.232967 | 1.237767 | 1.265133 | 1.303333 | 1.2343 | 1.2538 | 1.266333 | 1.2116 | 1.2466 | 1.309233 | 1.1591 | 1.1833 | 1.221133 | 1.2384 | 1.247633 | 1.278067 | 1.223467 | 1.254333 | 1.295033 | 1.208567 | 1.246667 | 1.275833 | 1.2159 | 1.223933 | 1.218033 | 1.0903 | 1.095867 | 1.086567 | 1.070367 | 1.049067 | 1.052833 | 1.0589 | 1.076833 | 1.065833 | 1.078167 | 1.1392 | 1.132033 | 1.159133 | 1.1119 | 1.104233 | 1.095133 | 1.0806 | 1.125167 | 1.102467 | 1.0994 | 1.129867 | 1.126833 | 1.158433 | 1.1126 | 1.0989 | 1.056233 | 1.045867 | 1.076833 | 1.090567 | 1.100633 | 1.102067 | 1.146933 | 1.123 | 1.143433 | 1.103767 | 1.081667 | 1.076433 | 1.085833 | 1.106667 | 1.095933 | 1.085867 | 1.067967 | 1.105233 | 1.0697 | 1.100933 | 1.035733 | 1.041133 | 1.037767 | 1.090667 | 1.136233 | 1.069967 | 1.096067 | 1.088767 | 1.054067 | 1.067067 | 1.0364 | 1.010433 | 1.0474 | 1.040133 | 1.026867 | 0.9959 | 1.009667 | 0.9871 | 1.026267 | 1.034367 | 0.8007667 | 0.8144667 | 0.8022 | 0.7765 | 0.7873 | 0.3391 | 0.3206 | 0.3443667 | 0.3494 | 0.3603 | 1.141367 | 1.111133 | 1.079433 | 1.0908 | 1.121 | 1.101033 | 1.0929 | 1.1302 | 1.1504 | 1.155 | 1.0729 | 1.1313 | 1.080033 | 1.0619 | 1.104833 | 1.08 | 1.083033 | 1.093367 | 1.124933 | 1.1078 | 1.0942 | 1.084 | 1.040167 | 1.048933 | 1.043567 | 1.0503 | 1.0347 | 1.4832 | 1.1788 | 1.187533 | 0.8043 | 0.8247667 | 0.8543333 | 0.8516 | 0.7996333 | 1.158733 | 1.1761 | 1.158467 | 1.1326 | 1.136567 | 1.0592 | 1.067767 | 1.062067 | 1.0453 | 1.0782 | 1.096733 | 1.119367 | 1.14 | 1.115033 | 1.133367 | 0.5789667 | 0.5687667 | 0.5850667 | 0.5864667 | 0.5647 | 0.9062 | 0.9304667 | 0.9078667 | 0.9051333 | 0.8890667 | 0.9801667 | 0.9697667 | 0.9740667 | 0.9914667 | 1.0288 | 0.8204333 | 0.8876667 | 0.8033667 | 0.8187667 | 0.7965 | 0.7695 | 0.7013 | 0.7266333 | 0.7520333 | 0.5443333 | 1.2096 | 1.179567 | 1.187767 | 1.244 | 1.1818 | 1.1911 | 1.181867 | 1.1829 | 1.197 | 1.194867 | 1.1893 | 1.2174 | 1.223 | 1.196467 | 1.3149 | 1.180467 | 1.288467 | 1.158767 | 1.141833 | 1.163933 | 1.1946 | 1.238467 | 1.228267 | 1.214733 | 1.199067 | 1.216567 | 1.223067 | 1.197567 | 1.247867 | 1.2179 | 1.214967 | 1.236733 | 1.227 | 1.232533 | 1.2747 | 1.219633 | 1.216333 | 1.269567 | 1.222167 | 1.207767 | 1.201633 | 1.249867 | 1.245933 | 1.217233 | 1.2195 | 1.263267 | 1.2278 | 1.212133 | 1.2355 | 1.253967 | 1.206733 | 1.2047 | 1.234133 | 1.2698 | 1.294933 | 1.290033 | 1.1995 | 1.214167 | 1.246067 | 1.2073 | 1.196367 | 1.150333 | 1.241733 | 1.225667 | 1.244733 | 1.294733 | 1.279967 | 1.2381 | 1.241067 | 1.302033 | 1.2818 | 1.272233 | 1.2071 | 1.219067 | 1.253633 | 1.284333 | 1.2329 | 1.2169 | 1.215067 | 1.215167 | 1.292333 | 1.264533 | 1.270933 | 1.226 | 1.265033 | 1.2701 | 1.275333 | 1.277767 | 1.236733 | 1.220833 | 1.2292 | 1.231467 | 1.245033 | 1.2266 | 1.262433 | 1.2766 | 1.250033 | 0.8861 | 0.8926333 | 0.8772333 | 0.8822667 | 0.8676667 | 0.8178 | 0.8164667 | 0.8198333 | 0.8045667 | 0.8219333 | 0.8143667 | 0.8633667 | 0.8735667 | 0.8566667 | 0.8649 | 0.8578333 | 0.6062667 | 0.5353333 | 0.5721 | 0.5316667 | 0.5908667 | 0.9867667 | 0.9662333 | 0.9634333 | 0.9606 | 0.7238333 | 0.7305333 | 0.7165 | 0.7421333 | 0.7201 | 0.7227333 | 0.7395 | 0.7238667 | 0.7111667 | 0.7160667 | 0.8412667 | 0.8368333 | 0.8475 | 0.8266 | 0.8577 | 0.8341667 | 0.6479667 | 0.6418667 | 0.6222 | 0.6294 | 0.6332333 | 0.6553667 | 0.6453333 | 0.6426667 | 0.6491667 | 0.6503667 | 0.6385667 | 1.071367 | 1.089767 | 1.0602 | 1.094833 | 1.073867 | 1.047633 | 1.036333 | 1.021267 | 1.0252 | 1.0216 | 0.9968 | 1.048433 | 0.8862 | 0.8745 | 0.8876 | 0.8670333 | 0.8614333 | 1.123133 | 1.130933 | 1.138333 | 1.120467 | 1.1538 | 0.8402 | 0.8606333 | 0.8565333 | 0.8405 | 0.8353 | 0.8335333 | 1.111267 | 1.117167 | 1.1105 | 0.5944667 | 0.6199667 | 0.598 | 0.5946667 | 0.5997 | 0.5841 | 0.5782 | 0.5713 | 1.002267 | 1.010767 | 1.010267 | 1.001067 | 0.9909333 | 0.9887333 | 0.9826667 | 0.9953333 | 0.9760333 | 0.9876333 | 0.9752 | 0.8586667 | 0.8360333 | 0.7266333 | 0.7322667 | 0.7331333 | 0.7309667 | 0.7212 | 0.8027 | 0.7957333 | 0.7973333 | 0.7928333 | 0.7750333 | 0.7811667 | 1.0507 | 1.051333 | 1.047467 | 1.0577 | 1.058167 | 1.068067 | 1.0426 | 1.0229 | 1.0743 | 1.052267 | 1.061167 | 1.071233 | 1.0713 | 1.056633 | 0.8410333 | 0.8350333 | 0.8241333 | 0.8433333 | 0.8185 | 0.8225 | 0.5517667 | 0.5338 | 0.5517667 | 0.5428333 | 1.0629 | 1.0426 | 1.011433 | 1.026 | 1.004433 | 1.088933 | 1.045967 | 1.065867 | 1.085933 | 1.0834 | 1.0652 | 0.8303 | 0.8361 | 0.8060667 | 0.8132333
668 | 1.2135 | 1.1742 | 1.1983 | 1.1932 | 1.1779 | 1.1899 | 1.1985 | 1.1764 | 1.1876 | 1.1998 | 1.1854 | 1.207 | 1.189 | 1.1969 | 1.1933 | 1.1927 | 1.1911 | 1.1871 | 1.1734 | 1.1756 | 1.1982 | 1.1874 | 1.2156 | 1.2237 | 1.2199 | 1.2789 | 1.3176 | 1.2173 | 1.246 | 1.2795 | 1.2633 | 1.2797 | 1.3246 | 1.2196 | 1.2865 | 1.2985 | 1.2777 | 1.3507 | 1.3347 | 1.274 | 1.276 | 1.3232 | 1.2323 | 1.2448 | 1.2617 | 1.1951 | 1.2187 | 1.2291 | 1.2544 | 1.301 | 1.3225 | 1.2579 | 1.2209 | 1.2567 | 1.2831 | 1.2071 | 1.2152 | 1.2415 | 1.189 | 1.2642 | 1.3081 | 1.2285 | 1.2518 | 1.2792 | 1.3142 | 1.3468 | 1.262 | 1.3125 | 1.3198 | 1.2521 | 1.2705 | 1.2955 | 1.1651 | 1.2052 | 1.2563 | 1.2506 | 1.2904 | 1.2398 | 1.2882 | 1.2912 | 1.1929 | 1.1891 | 1.1932 | 1.2085 | 1.2036 | 1.19 | 1.1755 | 1.1935 | 1.2195 | 1.1887 | 1.1979 | 1.2495 | 1.1899 | 1.2027 | 1.2195 | 1.1958 | 1.2012 | 1.2022 | 1.1493 | 1.1917 | 1.2129 | 1.1459 | 1.1857 | 1.2135 | 1.1555 | 1.2268 | 1.2213 | 1.1592 | 1.2167 | 1.2284 | 1.1751 | 1.2129 | 1.2428 | 1.1836 | 1.1984 | 1.2267 | 1.2829 | 1.3118 | 1.2298 | 1.2573 | 1.2324 | 1.1634 | 1.2065 | 1.2354 | 1.1755 | 1.1806 | 1.2022 | 1.1392 | 1.1511 | 1.2132 | 1.2032 | 1.1986 | 1.1963 | 1.1587 | 1.226 | 1.2672 | 1.1563 | 1.2202 | 1.2214 | 1.2467 | 1.2715 | 1.1538 | 1.2228 | 1.2552 | 1.2329 | 1.2629 | 1.2717 | 1.2085 | 1.2538 | 1.2247 | 1.2297 | 1.2562 | 1.2954 | 1.2261 | 1.2454 | 1.2586 | 1.2046 | 1.2378 | 1.3019 | 1.1523 | 1.1773 | 1.2132 | 1.2304 | 1.2389 | 1.2704 | 1.2152 | 1.2456 | 1.2863 | 1.1995 | 1.239 | 1.2685 | 1.2073 | 1.215 | 1.2095 | 1.0817 | 1.088 | 1.0791 | 1.0625 | 1.0418 | 1.0451 | 1.0507 | 1.0689 | 1.0583 | 1.0703 | 1.1306 | 1.1241 | 1.1512 | 1.1031 | 1.0963 | 1.0862 | 1.0728 | 1.1161 | 1.0948 | 1.0904 | 1.1212 | 1.1189 | 1.1501 | 1.1046 | 1.0909 | 1.0495 | 1.0392 | 1.0699 | 1.0841 | 1.0947 | 1.0936 | 1.1378 | 1.1144 | 1.1345 | 1.0959 | 1.0738 | 1.0691 | 1.0771 | 1.098 | 1.0878 | 1.0772 | 1.0597 | 1.0963 | 1.0619 | 1.0916 | 1.0286 | 1.0326 | 1.0297 | 1.0818 | 1.1269 | 1.0611 | 1.0876 | 1.0805 | 1.0462 | 1.0584 | 1.0282 | 1.0029 | 1.0386 | 1.0322 | 1.019 | 0.9873 | 1.0004 | 0.9783 | 1.0172 | 1.0253 | 0.7933 | 0.8072 | 0.795 | 0.7697 | 0.7793 | 0.3377 | 0.3188 | 0.3421 | 0.3454 | 0.3565 | 1.1333 | 1.103 | 1.0707 | 1.0832 | 1.1124 | 1.0929 | 1.0833 | 1.1212 | 1.1426 | 1.1452 | 1.0641 | 1.1229 | 1.0701 | 1.0547 | 1.0949 | 1.0718 | 1.0743 | 1.0837 | 1.1164 | 1.0978 | 1.085 | 1.0746 | 1.0315 | 1.0412 | 1.0345 | 1.0419 | 1.0267 | 1.474 | 1.17 | 1.1784 | 0.7961 | 0.8167 | 0.846 | 0.8434 | 0.7919 | 1.1502 | 1.1675 | 1.151 | 1.1234 | 1.1275 | 1.0512 | 1.0595 | 1.054 | 1.0359 | 1.0694 | 1.0882 | 1.1121 | 1.1314 | 1.1051 | 1.1253 | 0.5697 | 0.5605 | 0.5762 | 0.578 | 0.5565 | 0.8976 | 0.9226 | 0.8986 | 0.8966 | 0.8804 | 0.9721 | 0.9613 | 0.9666 | 0.9824 | 1.0198 | 0.8113 | 0.8778 | 0.7959 | 0.8093 | 0.7881 | 0.7611 | 0.6947 | 0.7199 | 0.7445 | 0.5414 | 1.2028 | 1.1733 | 1.1809 | 1.2348 | 1.1752 | 1.1847 | 1.1762 | 1.1775 | 1.1906 | 1.1882 | 1.1833 | 1.2104 | 1.2166 | 1.1902 | 1.3073 | 1.1736 | 1.2812 | 1.1523 | 1.1355 | 1.1572 | 1.187 | 1.2304 | 1.2208 | 1.2084 | 1.193 | 1.2095 | 1.217 | 1.1913 | 1.2404 | 1.2113 | 1.2081 | 1.2298 | 1.2214 | 1.2252 | 1.2679 | 1.2141 | 1.2098 | 1.2611 | 1.2163 | 1.2007 | 1.1943 | 1.2422 | 1.2364 | 1.2111 | 1.2125 | 1.2564 | 1.2206 | 1.2046 | 1.2279 | 1.2445 | 1.1994 | 1.1985 | 1.2268 | 1.2626 | 1.2868 | 1.2831 | 1.1911 | 1.2071 | 1.237 | 1.2011 | 1.1899 | 1.1442 | 1.2352 | 1.2194 | 1.2368 | 1.287 | 1.2713 | 1.2315 | 1.235 | 1.2945 | 1.2728 | 1.2655 | 1.2005 | 1.2122 | 1.2459 | 1.277 | 1.2257 | 1.2105 | 1.209 | 1.2083 | 1.2848 | 1.2574 | 1.2626 | 1.2184 | 1.2591 | 1.2625 | 1.269 | 1.2717 | 1.2302 | 1.2137 | 1.2222 | 1.2244 | 1.2379 | 1.2192 | 1.2549 | 1.269 | 1.2437 | 0.8757 | 0.8827 | 0.8669 | 0.8716 | 0.8568 | 0.8084 | 0.8068 | 0.8107 | 0.7945 | 0.8126 | 0.8039 | 0.8527 | 0.8623 | 0.846 | 0.8545 | 0.8473 | 0.5958 | 0.526 | 0.5621 | 0.5238 | 0.5804 | 0.9771 | 0.9579 | 0.9539 | 0.951 | 0.7137 | 0.722 | 0.7069 | 0.7334 | 0.7095 | 0.715 | 0.7299 | 0.7146 | 0.7039 | 0.7068 | 0.8326 | 0.8279 | 0.8395 | 0.8178 | 0.8497 | 0.8251 | 0.6375 | 0.6326 | 0.6128 | 0.6192 | 0.6237 | 0.6465 | 0.6372 | 0.6342 | 0.6401 | 0.6411 | 0.6301 | 1.0617 | 1.0803 | 1.0512 | 1.0853 | 1.0646 | 1.0373 | 1.0276 | 1.013 | 1.0166 | 1.0128 | 0.988 | 1.0399 | 0.8774 | 0.8659 | 0.8792 | 0.8583 | 0.8523 | 1.1144 | 1.1232 | 1.1298 | 1.1122 | 1.1452 | 0.8304 | 0.8513 | 0.8466 | 0.8303 | 0.8267 | 0.8242 | 1.1038 | 1.1087 | 1.1025 | 0.5864 | 0.6133 | 0.5896 | 0.5878 | 0.5933 | 0.5759 | 0.5688 | 0.5621 | 0.9922 | 1.0003 | 1.0002 | 0.9908 | 0.9816 | 0.9786 | 0.9738 | 0.9852 | 0.9671 | 0.9777 | 0.9666 | 0.8488 | 0.8267 | 0.7179 | 0.7234 | 0.7246 | 0.7219 | 0.7114 | 0.7919 | 0.786 | 0.787 | 0.7837 | 0.7653 | 0.7713 | 1.0425 | 1.0424 | 1.0396 | 1.0491 | 1.0497 | 1.0568 | 1.0326 | 1.0131 | 1.0651 | 1.043 | 1.0515 | 1.0615 | 1.0621 | 1.0477 | 0.8301 | 0.8245 | 0.8144 | 0.8322 | 0.8089 | 0.8129 | 0.5429 | 0.5248 | 0.5427 | 0.5345 | 1.0537 | 1.0338 | 1.0025 | 1.0178 | 0.9951 | 1.081 | 1.0381 | 1.0574 | 1.0772 | 1.0758 | 1.0568 | 0.8215 | 0.8273 | 0.7978 | 0.8061
670 | 1.207367 | 1.168133 | 1.1927 | 1.1866 | 1.172367 | 1.184033 | 1.192567 | 1.170867 | 1.182467 | 1.193067 | 1.1798 | 1.2008 | 1.182467 | 1.191367 | 1.186367 | 1.186567 | 1.185567 | 1.180567 | 1.168 | 1.1682 | 1.1912 | 1.180933 | 1.209 | 1.217833 | 1.212433 | 1.271633 | 1.309867 | 1.209567 | 1.2384 | 1.2715 | 1.255633 | 1.2721 | 1.3176 | 1.211733 | 1.278433 | 1.291033 | 1.269367 | 1.3423 | 1.325833 | 1.265667 | 1.268067 | 1.314067 | 1.2243 | 1.238133 | 1.254167 | 1.187967 | 1.2113 | 1.2221 | 1.2472 | 1.293467 | 1.3141 | 1.251233 | 1.213767 | 1.2493 | 1.2757 | 1.200233 | 1.208067 | 1.234433 | 1.1842 | 1.258667 | 1.3007 | 1.2225 | 1.245533 | 1.272467 | 1.306867 | 1.338667 | 1.254867 | 1.3049 | 1.312067 | 1.245833 | 1.264033 | 1.288167 | 1.159433 | 1.200267 | 1.248633 | 1.242533 | 1.2834 | 1.2332 | 1.281333 | 1.2836 | 1.1871 | 1.183633 | 1.1868 | 1.202633 | 1.197867 | 1.184267 | 1.170233 | 1.187767 | 1.2123 | 1.182833 | 1.1915 | 1.242833 | 1.183767 | 1.1961 | 1.212567 | 1.189867 | 1.194933 | 1.196067 | 1.142567 | 1.185433 | 1.2061 | 1.139233 | 1.178633 | 1.2065 | 1.150567 | 1.220867 | 1.214367 | 1.154533 | 1.210167 | 1.2212 | 1.1685 | 1.206433 | 1.235933 | 1.176333 | 1.1916 | 1.218567 | 1.275367 | 1.303533 | 1.221733 | 1.249433 | 1.224267 | 1.157067 | 1.1999 | 1.228067 | 1.1695 | 1.173533 | 1.195 | 1.134267 | 1.146167 | 1.206533 | 1.195867 | 1.191333 | 1.189567 | 1.154233 | 1.219 | 1.259067 | 1.151367 | 1.213 | 1.214667 | 1.239567 | 1.2645 | 1.148067 | 1.214933 | 1.2474 | 1.226967 | 1.255167 | 1.264367 | 1.2015 | 1.246733 | 1.218367 | 1.223767 | 1.2492 | 1.2878 | 1.2203 | 1.2376 | 1.251 | 1.199267 | 1.230933 | 1.293633 | 1.148167 | 1.172767 | 1.206067 | 1.224067 | 1.231967 | 1.2628 | 1.209267 | 1.2384 | 1.2793 | 1.192833 | 1.231667 | 1.2607 | 1.2017 | 1.208333 | 1.201767 | 1.074833 | 1.0814 | 1.072033 | 1.0557 | 1.034267 | 1.038433 | 1.044367 | 1.061767 | 1.0521 | 1.063367 | 1.123133 | 1.1177 | 1.1434 | 1.096167 | 1.0899 | 1.079 | 1.066867 | 1.108567 | 1.088267 | 1.083867 | 1.1142 | 1.111767 | 1.142567 | 1.0988 | 1.084833 | 1.0443 | 1.034733 | 1.0645 | 1.0789 | 1.089567 | 1.087 | 1.1302 | 1.107667 | 1.127033 | 1.0881 | 1.0674 | 1.062633 | 1.0693 | 1.091267 | 1.081333 | 1.070067 | 1.052767 | 1.088433 | 1.0551 | 1.084133 | 1.021933 | 1.025933 | 1.022633 | 1.073733 | 1.119633 | 1.0545 | 1.0808 | 1.073367 | 1.039067 | 1.0508 | 1.021733 | 0.9963667 | 1.031133 | 1.024933 | 1.012733 | 0.9799 | 0.9931333 | 0.9714333 | 1.008933 | 1.0177 | 0.7873667 | 0.8020667 | 0.7882667 | 0.7633 | 0.7731667 | 0.3366333 | 0.3176 | 0.3398333 | 0.3429333 | 0.3531667 | 1.125167 | 1.096 | 1.062633 | 1.076067 | 1.105267 | 1.0857 | 1.076567 | 1.112333 | 1.135067 | 1.137933 | 1.0569 | 1.114967 | 1.061033 | 1.046833 | 1.087233 | 1.064667 | 1.0671 | 1.074967 | 1.107467 | 1.088733 | 1.076733 | 1.067067 | 1.0231 | 1.033333 | 1.0277 | 1.0349 | 1.019967 | 1.463467 | 1.162467 | 1.171933 | 0.7884333 | 0.8089667 | 0.8388667 | 0.8373333 | 0.7851667 | 1.1426 | 1.1597 | 1.1424 | 1.115333 | 1.119233 | 1.044267 | 1.0525 | 1.046867 | 1.028633 | 1.0608 | 1.080667 | 1.1037 | 1.123667 | 1.097567 | 1.115833 | 0.5618333 | 0.5526333 | 0.568 | 0.5706 | 0.5484333 | 0.8910667 | 0.9156 | 0.8902 | 0.888 | 0.8716 | 0.9650333 | 0.9545667 | 0.9594667 | 0.9746667 | 1.011333 | 0.8036333 | 0.8693333 | 0.7878333 | 0.8013667 | 0.7804333 | 0.7551 | 0.6902333 | 0.7134333 | 0.7376333 | 0.5382 | 1.197 | 1.167967 | 1.1757 | 1.228867 | 1.1702 | 1.179033 | 1.170333 | 1.1715 | 1.185267 | 1.1826 | 1.1783 | 1.204667 | 1.210933 | 1.184933 | 1.301433 | 1.169067 | 1.274733 | 1.146567 | 1.129967 | 1.151667 | 1.181133 | 1.224467 | 1.2142 | 1.203267 | 1.187067 | 1.2049 | 1.2108 | 1.185967 | 1.235267 | 1.206367 | 1.2035 | 1.2242 | 1.2156 | 1.2198 | 1.261167 | 1.207833 | 1.204333 | 1.2557 | 1.210567 | 1.195167 | 1.189233 | 1.2354 | 1.229133 | 1.2049 | 1.206833 | 1.249867 | 1.214933 | 1.198933 | 1.222233 | 1.236633 | 1.193933 | 1.192233 | 1.220867 | 1.256467 | 1.281 | 1.277767 | 1.186233 | 1.203033 | 1.230667 | 1.1957 | 1.184833 | 1.139333 | 1.2296 | 1.213267 | 1.232133 | 1.2806 | 1.264233 | 1.225633 | 1.229067 | 1.287967 | 1.266133 | 1.258967 | 1.194567 | 1.207467 | 1.239367 | 1.269933 | 1.219967 | 1.204433 | 1.202867 | 1.202233 | 1.277133 | 1.25 | 1.2558 | 1.212333 | 1.253367 | 1.2563 | 1.2632 | 1.265633 | 1.224867 | 1.2081 | 1.216133 | 1.218133 | 1.231233 | 1.213333 | 1.2487 | 1.262933 | 1.237567 | 0.8665667 | 0.8735 | 0.8579 | 0.8623333 | 0.8468667 | 0.8004 | 0.7985333 | 0.8015 | 0.7859667 | 0.8041333 | 0.7954333 | 0.8433 | 0.8529667 | 0.8362667 | 0.8445 | 0.8369 | 0.5874 | 0.5184 | 0.5523667 | 0.5163333 | 0.5716 | 0.9677 | 0.9487667 | 0.9453667 | 0.9423333 | 0.7053 | 0.7124667 | 0.6975667 | 0.7243333 | 0.7007667 | 0.7075333 | 0.7228333 | 0.7070667 | 0.6960333 | 0.7000667 | 0.8258667 | 0.8206333 | 0.8319 | 0.8104 | 0.8416333 | 0.8179667 | 0.6290333 | 0.6242 | 0.6052667 | 0.6106 | 0.6155 | 0.6389 | 0.6286 | 0.6267333 | 0.6326333 | 0.6338333 | 0.6224333 | 1.054233 | 1.071567 | 1.042867 | 1.078033 | 1.0572 | 1.0305 | 1.0202 | 1.005867 | 1.009267 | 1.006933 | 0.9809333 | 1.0331 | 0.8696 | 0.8587 | 0.8719333 | 0.8509 | 0.8457 | 1.108067 | 1.115933 | 1.1228 | 1.1064 | 1.1394 | 0.8223333 | 0.8429667 | 0.8382 | 0.8222333 | 0.8179 | 0.8162 | 1.096667 | 1.1021 | 1.096233 | 0.5808667 | 0.6062333 | 0.5820667 | 0.5819333 | 0.5872333 | 0.5679 | 0.5602667 | 0.5557667 | 0.9836 | 0.9919667 | 0.991 | 0.9826 | 0.9729333 | 0.9714667 | 0.9653333 | 0.9776 | 0.9585 | 0.9703667 | 0.9588 | 0.8397333 | 0.8182333 | 0.7116333 | 0.7151333 | 0.7167333 | 0.7146333 | 0.7047333 | 0.7825667 | 0.7765333 | 0.7774667 | 0.7750333 | 0.7572333 | 0.7629 | 1.034833 | 1.034867 | 1.031667 | 1.041833 | 1.042767 | 1.047733 | 1.023867 | 1.005033 | 1.057367 | 1.0352 | 1.043367 | 1.0543 | 1.054567 | 1.039767 | 0.8209667 | 0.8152333 | 0.8046 | 0.8228667 | 0.7992333 | 0.8041 | 0.5357 | 0.5174 | 0.5344333 | 0.5263 | 1.046033 | 1.0264 | 0.9951667 | 1.009333 | 0.9877667 | 1.073667 | 1.031167 | 1.050133 | 1.0704 | 1.068133 | 1.050133 | 0.8150333 | 0.8205667 | 0.7912 | 0.7989667
672 | 1.201233 | 1.162167 | 1.187033 | 1.1809 | 1.1666 | 1.178167 | 1.1863 | 1.1658 | 1.177567 | 1.1871 | 1.174333 | 1.195033 | 1.176567 | 1.186067 | 1.179633 | 1.181167 | 1.1803 | 1.174133 | 1.1624 | 1.161333 | 1.184533 | 1.175267 | 1.202833 | 1.211667 | 1.2053 | 1.264533 | 1.3026 | 1.202433 | 1.231167 | 1.264433 | 1.248067 | 1.2647 | 1.310567 | 1.2045 | 1.270833 | 1.283667 | 1.261167 | 1.334367 | 1.317533 | 1.258033 | 1.2604 | 1.305833 | 1.216833 | 1.231133 | 1.247167 | 1.181 | 1.204133 | 1.215067 | 1.240233 | 1.286267 | 1.306033 | 1.2445 | 1.2071 | 1.242 | 1.268633 | 1.1938 | 1.200867 | 1.227333 | 1.1791 | 1.252267 | 1.2932 | 1.216567 | 1.239333 | 1.2652 | 1.299667 | 1.331033 | 1.247733 | 1.297867 | 1.3047 | 1.239567 | 1.257333 | 1.2809 | 1.154467 | 1.195167 | 1.2412 | 1.2352 | 1.276667 | 1.226633 | 1.2745 | 1.276233 | 1.181533 | 1.178233 | 1.180433 | 1.197067 | 1.192533 | 1.179033 | 1.165533 | 1.1817 | 1.2055 | 1.176867 | 1.185267 | 1.236367 | 1.178 | 1.189833 | 1.205733 | 1.183933 | 1.1888 | 1.19 | 1.1367 | 1.1793 | 1.199533 | 1.133033 | 1.1722 | 1.200067 | 1.145767 | 1.214633 | 1.207633 | 1.149633 | 1.2039 | 1.2149 | 1.162367 | 1.199967 | 1.229033 | 1.169733 | 1.185133 | 1.2107 | 1.2677 | 1.294933 | 1.213933 | 1.241533 | 1.216533 | 1.150967 | 1.193367 | 1.221233 | 1.1636 | 1.166933 | 1.1886 | 1.1291 | 1.141167 | 1.1997 | 1.1887 | 1.184333 | 1.182667 | 1.149267 | 1.211833 | 1.251567 | 1.146633 | 1.205733 | 1.207967 | 1.2326 | 1.256833 | 1.1432 | 1.2074 | 1.240067 | 1.2201 | 1.248233 | 1.257367 | 1.194933 | 1.239433 | 1.211633 | 1.217133 | 1.242167 | 1.280333 | 1.2146 | 1.2304 | 1.243667 | 1.1934 | 1.224033 | 1.285833 | 1.143333 | 1.1677 | 1.199367 | 1.217433 | 1.225067 | 1.2552 | 1.2032 | 1.2312 | 1.271867 | 1.186133 | 1.224533 | 1.253633 | 1.195767 | 1.201467 | 1.195133 | 1.0679 | 1.074333 | 1.065167 | 1.0492 | 1.0267 | 1.0318 | 1.037633 | 1.0549 | 1.045267 | 1.056067 | 1.116367 | 1.110767 | 1.1358 | 1.089167 | 1.0831 | 1.0715 | 1.060367 | 1.100933 | 1.081667 | 1.077233 | 1.1075 | 1.1045 | 1.134867 | 1.092433 | 1.078133 | 1.039267 | 1.029833 | 1.0594 | 1.073967 | 1.084267 | 1.08 | 1.1223 | 1.100133 | 1.119167 | 1.080033 | 1.0606 | 1.055733 | 1.061833 | 1.083667 | 1.074533 | 1.062667 | 1.045967 | 1.0808 | 1.047967 | 1.076133 | 1.0146 | 1.018667 | 1.0157 | 1.065467 | 1.112167 | 1.047467 | 1.073833 | 1.065667 | 1.032033 | 1.043133 | 1.014533 | 0.9901 | 1.023533 | 1.017733 | 1.0059 | 0.9725333 | 0.9854667 | 0.9643 | 1.0006 | 1.009633 | 0.7805 | 0.7966667 | 0.7815667 | 0.7573667 | 0.7661333 | 0.3350333 | 0.3163667 | 0.3374333 | 0.3402667 | 0.3488333 | 1.1171 | 1.0886 | 1.0551 | 1.068567 | 1.0972 | 1.0784 | 1.069233 | 1.103967 | 1.127233 | 1.1295 | 1.0497 | 1.107 | 1.052233 | 1.0393 | 1.078733 | 1.057367 | 1.059467 | 1.0668 | 1.0984 | 1.079333 | 1.068367 | 1.058767 | 1.0151 | 1.025733 | 1.019933 | 1.027667 | 1.0127 | 1.453433 | 1.154367 | 1.164833 | 0.7809667 | 0.8013333 | 0.8309333 | 0.8301 | 0.7780333 | 1.134667 | 1.1518 | 1.134067 | 1.107833 | 1.111033 | 1.037 | 1.045633 | 1.039433 | 1.021267 | 1.052833 | 1.073033 | 1.095333 | 1.115433 | 1.089567 | 1.107133 | 0.5531 | 0.5446333 | 0.5593667 | 0.5624667 | 0.5403667 | 0.8838667 | 0.9081667 | 0.8812333 | 0.8792667 | 0.8631333 | 0.9578667 | 0.9475667 | 0.9522667 | 0.9665333 | 1.002833 | 0.7951 | 0.8603 | 0.7798333 | 0.7930333 | 0.7725333 | 0.7483667 | 0.6848 | 0.7067333 | 0.7306667 | 0.5351333 | 1.191133 | 1.1626 | 1.1707 | 1.223033 | 1.1648 | 1.173433 | 1.164567 | 1.165533 | 1.1801 | 1.177367 | 1.1731 | 1.198867 | 1.205267 | 1.179333 | 1.295567 | 1.163967 | 1.268533 | 1.141233 | 1.1246 | 1.146367 | 1.175733 | 1.2177 | 1.207867 | 1.198 | 1.181767 | 1.199633 | 1.2052 | 1.181 | 1.229633 | 1.201233 | 1.1983 | 1.218733 | 1.209633 | 1.214367 | 1.254267 | 1.201767 | 1.199167 | 1.25 | 1.205 | 1.189767 | 1.183733 | 1.2286 | 1.221767 | 1.199267 | 1.201333 | 1.2431 | 1.209467 | 1.193 | 1.2164 | 1.228967 | 1.188267 | 1.1869 | 1.2153 | 1.250633 | 1.2755 | 1.271933 | 1.181 | 1.197867 | 1.224 | 1.1904 | 1.179467 | 1.134267 | 1.223733 | 1.207533 | 1.226667 | 1.273967 | 1.2573 | 1.219767 | 1.2238 | 1.281933 | 1.26 | 1.252833 | 1.189 | 1.202233 | 1.233767 | 1.263267 | 1.2141 | 1.198567 | 1.1974 | 1.1964 | 1.2701 | 1.2433 | 1.2492 | 1.206767 | 1.2479 | 1.250533 | 1.2574 | 1.2596 | 1.2197 | 1.202467 | 1.210267 | 1.212567 | 1.225267 | 1.2078 | 1.242633 | 1.257267 | 1.231967 | 0.8567333 | 0.8637667 | 0.8485 | 0.8522333 | 0.8369667 | 0.7919333 | 0.7902 | 0.7921 | 0.7774 | 0.7952333 | 0.7868333 | 0.8334667 | 0.8436333 | 0.8265667 | 0.8347333 | 0.8271333 | 0.5781333 | 0.5107 | 0.5422333 | 0.5082333 | 0.5623667 | 0.9589667 | 0.9399667 | 0.9367 | 0.9335333 | 0.6965667 | 0.7027667 | 0.6884 | 0.715 | 0.6914667 | 0.6996 | 0.7154333 | 0.6992333 | 0.6882333 | 0.6927667 | 0.8186333 | 0.8132 | 0.8242 | 0.8027667 | 0.8334333 | 0.8107333 | 0.6201 | 0.6157667 | 0.597 | 0.6019333 | 0.6070667 | 0.6312667 | 0.6205 | 0.6188 | 0.6248667 | 0.6258 | 0.6146 | 1.046767 | 1.063333 | 1.034867 | 1.070033 | 1.049233 | 1.022433 | 1.013333 | 0.9989 | 1.001767 | 1.000433 | 0.9736333 | 1.025767 | 0.8617333 | 0.8509333 | 0.8646667 | 0.8433667 | 0.8383667 | 1.1015 | 1.109033 | 1.115767 | 1.0999 | 1.1329 | 0.8142333 | 0.8348 | 0.8296667 | 0.8134667 | 0.8093333 | 0.8075333 | 1.090367 | 1.095433 | 1.089633 | 0.5744 | 0.5991667 | 0.5749667 | 0.5756333 | 0.581 | 0.5599333 | 0.5513333 | 0.5492 | 0.9749 | 0.983 | 0.982 | 0.9740333 | 0.9642333 | 0.9641 | 0.9572333 | 0.9693667 | 0.9506333 | 0.9625667 | 0.9509667 | 0.8306667 | 0.8097 | 0.7046333 | 0.7069667 | 0.7088 | 0.7068667 | 0.6972333 | 0.7732 | 0.7670333 | 0.7675333 | 0.7663 | 0.7487667 | 0.7537667 | 1.0272 | 1.027167 | 1.023933 | 1.034533 | 1.035533 | 1.038367 | 1.014767 | 0.9965667 | 1.049333 | 1.027233 | 1.035367 | 1.0462 | 1.046467 | 1.031667 | 0.8112667 | 0.8055333 | 0.795 | 0.8129333 | 0.7900333 | 0.7950667 | 0.5278333 | 0.5093333 | 0.5258333 | 0.5180667 | 1.0379 | 1.018333 | 0.9877333 | 1.001033 | 0.9798333 | 1.0661 | 1.0238 | 1.042733 | 1.062967 | 1.0606 | 1.0432 | 0.8079667 | 0.8132 | 0.7844 | 0.7918
674 | 1.1951 | 1.1563 | 1.1813 | 1.1761 | 1.1606 | 1.1723 | 1.1797 | 1.1612 | 1.1729 | 1.1819 | 1.169 | 1.1897 | 1.1713 | 1.181 | 1.1731 | 1.1765 | 1.1753 | 1.1678 | 1.1566 | 1.155 | 1.1782 | 1.1704 | 1.1971 | 1.2052 | 1.1985 | 1.2576 | 1.2958 | 1.1959 | 1.2243 | 1.2583 | 1.2406 | 1.2575 | 1.3035 | 1.1979 | 1.2637 | 1.2764 | 1.2531 | 1.3269 | 1.3098 | 1.2511 | 1.253 | 1.2985 | 1.2099 | 1.2238 | 1.2407 | 1.1742 | 1.1972 | 1.208 | 1.2335 | 1.2794 | 1.2983 | 1.2377 | 1.2009 | 1.2348 | 1.2619 | 1.1878 | 1.1936 | 1.2202 | 1.1737 | 1.245 | 1.2856 | 1.2107 | 1.2332 | 1.2574 | 1.2926 | 1.3239 | 1.2406 | 1.2914 | 1.2977 | 1.2333 | 1.2504 | 1.2737 | 1.1502 | 1.1899 | 1.234 | 1.2286 | 1.2702 | 1.2201 | 1.2677 | 1.2691 | 1.1762 | 1.1729 | 1.1741 | 1.1918 | 1.1876 | 1.1743 | 1.1614 | 1.1753 | 1.1991 | 1.1708 | 1.1792 | 1.2301 | 1.1726 | 1.1839 | 1.199 | 1.178 | 1.1828 | 1.184 | 1.1317 | 1.1733 | 1.1932 | 1.1273 | 1.1664 | 1.1942 | 1.1411 | 1.2081 | 1.2011 | 1.1445 | 1.1979 | 1.2095 | 1.1567 | 1.1935 | 1.2221 | 1.1638 | 1.179 | 1.2031 | 1.2599 | 1.286 | 1.2064 | 1.2336 | 1.2092 | 1.1451 | 1.1869 | 1.2149 | 1.1578 | 1.1608 | 1.183 | 1.1237 | 1.1361 | 1.1927 | 1.1817 | 1.1776 | 1.1756 | 1.1438 | 1.2045 | 1.2447 | 1.1421 | 1.1984 | 1.2013 | 1.2258 | 1.2485 | 1.1392 | 1.2002 | 1.2332 | 1.2123 | 1.2421 | 1.2507 | 1.1888 | 1.2319 | 1.2045 | 1.2098 | 1.2351 | 1.273 | 1.209 | 1.2238 | 1.2366 | 1.187 | 1.2171 | 1.2785 | 1.1378 | 1.1621 | 1.1931 | 1.2105 | 1.2182 | 1.2476 | 1.197 | 1.224 | 1.264 | 1.1794 | 1.2176 | 1.2473 | 1.1895 | 1.1944 | 1.1896 | 1.0609 | 1.0668 | 1.0585 | 1.043 | 1.0191 | 1.0252 | 1.0305 | 1.0483 | 1.0378 | 1.0484 | 1.1103 | 1.1033 | 1.1284 | 1.0821 | 1.0759 | 1.0637 | 1.0533 | 1.0932 | 1.075 | 1.0705 | 1.1011 | 1.0971 | 1.127 | 1.0855 | 1.0708 | 1.0344 | 1.0245 | 1.0546 | 1.0693 | 1.0788 | 1.0726 | 1.1141 | 1.0918 | 1.1109 | 1.0717 | 1.0534 | 1.0484 | 1.0547 | 1.0752 | 1.0674 | 1.055 | 1.0393 | 1.0734 | 1.0405 | 1.0676 | 1.0066 | 1.0108 | 1.0089 | 1.057 | 1.1045 | 1.04 | 1.0667 | 1.0574 | 1.0251 | 1.0354 | 1.0066 | 0.9841 | 1.0158 | 1.0106 | 0.9985 | 0.9652 | 0.9774 | 0.9569 | 0.9922 | 1.0011 | 0.7727 | 0.791 | 0.7749 | 0.7519 | 0.7582 | 0.3329 | 0.3151 | 0.3349 | 0.3374 | 0.3435 | 1.1091 | 1.0808 | 1.0481 | 1.0607 | 1.0882 | 1.071 | 1.0613 | 1.0961 | 1.1191 | 1.1199 | 1.0425 | 1.099 | 1.0437 | 1.0321 | 1.0694 | 1.0499 | 1.0514 | 1.0592 | 1.0892 | 1.0696 | 1.0599 | 1.0497 | 1.0075 | 1.0184 | 1.0112 | 1.0202 | 1.0049 | 1.4439 | 1.1457 | 1.1571 | 0.7737 | 0.7938 | 0.8222 | 0.8217 | 0.7705 | 1.1264 | 1.1438 | 1.126 | 1.1009 | 1.1029 | 1.0294 | 1.0389 | 1.0317 | 1.0138 | 1.0455 | 1.0653 | 1.087 | 1.1067 | 1.0811 | 1.0992 | 0.5435 | 0.5365 | 0.5503 | 0.5536 | 0.5323 | 0.876 | 0.9003 | 0.8717 | 0.8704 | 0.855 | 0.9506 | 0.9403 | 0.945 | 0.958 | 0.9943 | 0.7857 | 0.8507 | 0.7719 | 0.7843 | 0.7644 | 0.7409 | 0.6784 | 0.6998 | 0.7236 | 0.5322 | 1.1852 | 1.1572 | 1.1659 | 1.2173 | 1.159 | 1.1679 | 1.1589 | 1.1596 | 1.1751 | 1.1725 | 1.1677 | 1.193 | 1.1996 | 1.1734 | 1.2897 | 1.1583 | 1.2626 | 1.1363 | 1.1194 | 1.1413 | 1.1708 | 1.2101 | 1.2018 | 1.1926 | 1.1771 | 1.1937 | 1.2002 | 1.1764 | 1.2235 | 1.1959 | 1.1925 | 1.2134 | 1.2035 | 1.2089 | 1.2472 | 1.1959 | 1.1943 | 1.244 | 1.1996 | 1.1845 | 1.1778 | 1.2218 | 1.2143 | 1.1942 | 1.196 | 1.2361 | 1.2042 | 1.1868 | 1.2104 | 1.2215 | 1.1824 | 1.1825 | 1.2101 | 1.2451 | 1.2703 | 1.2656 | 1.1754 | 1.1916 | 1.217 | 1.1852 | 1.1738 | 1.129 | 1.2176 | 1.2022 | 1.2204 | 1.2671 | 1.2505 | 1.2139 | 1.2192 | 1.2764 | 1.2544 | 1.2471 | 1.1838 | 1.1965 | 1.2291 | 1.257 | 1.2081 | 1.1929 | 1.1926 | 1.1908 | 1.2637 | 1.2373 | 1.2428 | 1.2017 | 1.2427 | 1.2452 | 1.2516 | 1.2536 | 1.2147 | 1.1968 | 1.2046 | 1.2077 | 1.22 | 1.2026 | 1.2367 | 1.252 | 1.2269 | 0.8462 | 0.8535 | 0.8387 | 0.8413 | 0.8271 | 0.783 | 0.7818 | 0.7825 | 0.7688 | 0.7859 | 0.7781 | 0.8232 | 0.8343 | 0.8169 | 0.8252 | 0.818 | 0.568 | 0.5029 | 0.5317 | 0.4995 | 0.5527 | 0.9509 | 0.9315 | 0.9279 | 0.9246 | 0.6875 | 0.6929 | 0.6794 | 0.7054 | 0.6816 | 0.6912 | 0.7077 | 0.6911 | 0.6805 | 0.6849 | 0.8109 | 0.8056 | 0.8164 | 0.7949 | 0.8251 | 0.8034 | 0.6107 | 0.6073 | 0.588 | 0.5932 | 0.5984 | 0.6236 | 0.6129 | 0.6104 | 0.6168 | 0.617 | 0.6066 | 1.0393 | 1.0556 | 1.0272 | 1.0613 | 1.0407 | 1.0131 | 1.007 | 0.9921 | 0.9941 | 0.9933 | 0.9661 | 1.0179 | 0.8538 | 0.8426 | 0.8574 | 0.8357 | 0.8303 | 1.0947 | 1.1025 | 1.1087 | 1.0927 | 1.1257 | 0.8061 | 0.8268 | 0.821 | 0.804 | 0.801 | 0.7982 | 1.0849 | 1.0887 | 1.0827 | 0.567 | 0.5921 | 0.5683 | 0.5689 | 0.5746 | 0.552 | 0.542 | 0.5424 | 0.9661 | 0.9734 | 0.9732 | 0.9651 | 0.9555 | 0.9565 | 0.9495 | 0.9605 | 0.9435 | 0.9543 | 0.9431 | 0.8216 | 0.8011 | 0.6969 | 0.6989 | 0.7008 | 0.6986 | 0.6889 | 0.7638 | 0.7575 | 0.7572 | 0.7575 | 0.7399 | 0.7439 | 1.0196 | 1.0193 | 1.0164 | 1.0272 | 1.028 | 1.0287 | 1.0053 | 0.9877 | 1.041 | 1.0191 | 1.0275 | 1.0372 | 1.0378 | 1.0234 | 0.801 | 0.7954 | 0.7856 | 0.8024 | 0.7813 | 0.7858 | 0.5193 | 0.5006 | 0.5169 | 0.5098 | 1.0293 | 1.0096 | 0.9802 | 0.9929 | 0.9713 | 1.0583 | 1.016 | 1.0352 | 1.0549 | 1.0532 | 1.036 | 0.8003 | 0.8052 | 0.7774 | 0.7846
676 | 1.1897 | 1.151567 | 1.1759 | 1.1713 | 1.155733 | 1.167567 | 1.175367 | 1.156867 | 1.168033 | 1.177567 | 1.165 | 1.184167 | 1.166367 | 1.176333 | 1.167167 | 1.1721 | 1.170967 | 1.1624 | 1.152667 | 1.149 | 1.171733 | 1.166333 | 1.190833 | 1.2002 | 1.1923 | 1.2518 | 1.289667 | 1.1893 | 1.218633 | 1.251567 | 1.2342 | 1.2515 | 1.297167 | 1.191967 | 1.257233 | 1.2694 | 1.246367 | 1.320033 | 1.3032 | 1.243567 | 1.246 | 1.2915 | 1.2041 | 1.218267 | 1.234367 | 1.1688 | 1.191467 | 1.2022 | 1.227167 | 1.273067 | 1.292633 | 1.2313 | 1.1943 | 1.229133 | 1.255833 | 1.181933 | 1.188067 | 1.214 | 1.169567 | 1.24 | 1.280133 | 1.2063 | 1.227667 | 1.251667 | 1.288 | 1.318567 | 1.234333 | 1.285 | 1.291433 | 1.228767 | 1.244933 | 1.2683 | 1.144933 | 1.1855 | 1.227667 | 1.222467 | 1.263933 | 1.2139 | 1.2619 | 1.263167 | 1.1718 | 1.167633 | 1.1695 | 1.187467 | 1.1828 | 1.169567 | 1.157267 | 1.169567 | 1.193967 | 1.166067 | 1.174267 | 1.224367 | 1.167467 | 1.177967 | 1.194333 | 1.173333 | 1.178067 | 1.179133 | 1.1263 | 1.167567 | 1.188267 | 1.122367 | 1.161 | 1.188533 | 1.1373 | 1.203433 | 1.195433 | 1.140567 | 1.1925 | 1.203967 | 1.150767 | 1.187567 | 1.216967 | 1.157867 | 1.1734 | 1.196767 | 1.252767 | 1.279867 | 1.200067 | 1.227 | 1.2032 | 1.1395 | 1.1813 | 1.2099 | 1.1536 | 1.155533 | 1.177467 | 1.1199 | 1.1323 | 1.1879 | 1.1755 | 1.170867 | 1.169667 | 1.140267 | 1.199033 | 1.2387 | 1.136833 | 1.193133 | 1.196433 | 1.219533 | 1.242833 | 1.134667 | 1.194267 | 1.227133 | 1.2075 | 1.2359 | 1.2443 | 1.1826 | 1.225967 | 1.1985 | 1.2052 | 1.229167 | 1.267067 | 1.202733 | 1.217267 | 1.2312 | 1.183133 | 1.211433 | 1.272433 | 1.133333 | 1.157767 | 1.186633 | 1.205233 | 1.212333 | 1.241933 | 1.191133 | 1.217867 | 1.258 | 1.173333 | 1.2126 | 1.241367 | 1.1833 | 1.189067 | 1.1836 | 1.0549 | 1.060733 | 1.051633 | 1.036667 | 1.013367 | 1.019267 | 1.024633 | 1.0421 | 1.032267 | 1.043 | 1.103967 | 1.097833 | 1.121333 | 1.075967 | 1.070433 | 1.0573 | 1.047633 | 1.0858 | 1.068933 | 1.064633 | 1.094233 | 1.091233 | 1.1196 | 1.080367 | 1.0658 | 1.029667 | 1.020367 | 1.050267 | 1.0653 | 1.075067 | 1.066 | 1.107433 | 1.0852 | 1.104833 | 1.064833 | 1.047133 | 1.042533 | 1.048367 | 1.069067 | 1.061267 | 1.0484 | 1.031967 | 1.0666 | 1.034433 | 1.059867 | 1.001 | 1.003867 | 1.002367 | 1.05 | 1.0969 | 1.033333 | 1.059767 | 1.051 | 1.0189 | 1.028 | 1.000533 | 0.9766333 | 1.01 | 1.0046 | 0.9924333 | 0.9588 | 0.9703333 | 0.9506333 | 0.9852667 | 0.9939 | 0.7667 | 0.7846 | 0.7690333 | 0.7454333 | 0.7512 | 0.3311667 | 0.3134333 | 0.3321667 | 0.3346667 | 0.3391667 | 1.1017 | 1.073933 | 1.0413 | 1.054233 | 1.081267 | 1.064667 | 1.055167 | 1.088767 | 1.111033 | 1.1131 | 1.036167 | 1.091733 | 1.0359 | 1.025367 | 1.062 | 1.043033 | 1.044867 | 1.05 | 1.081067 | 1.062733 | 1.052033 | 1.042433 | 1.000833 | 1.010667 | 1.004067 | 1.013333 | 0.9993667 | 1.435167 | 1.138833 | 1.149633 | 0.7665667 | 0.7863333 | 0.8160667 | 0.8149 | 0.7639667 | 1.119733 | 1.136733 | 1.1188 | 1.094167 | 1.0951 | 1.022867 | 1.031567 | 1.025767 | 1.007267 | 1.037233 | 1.0585 | 1.080467 | 1.099433 | 1.0739 | 1.092 | 0.5359 | 0.5278333 | 0.5418333 | 0.5461333 | 0.5248333 | 0.8692667 | 0.8929 | 0.8643 | 0.8628 | 0.848 | 0.9443333 | 0.9335 | 0.9380667 | 0.9507333 | 0.9869667 | 0.7782333 | 0.8413667 | 0.7643 | 0.7759 | 0.7574667 | 0.7340333 | 0.6734667 | 0.6936 | 0.7178 | 0.5296667 | 1.179933 | 1.153133 | 1.161167 | 1.212233 | 1.155067 | 1.163567 | 1.154233 | 1.155933 | 1.171167 | 1.167633 | 1.163233 | 1.188 | 1.194733 | 1.169 | 1.285833 | 1.153233 | 1.257667 | 1.131167 | 1.115733 | 1.1371 | 1.165067 | 1.204767 | 1.196867 | 1.1882 | 1.172633 | 1.190233 | 1.195467 | 1.1716 | 1.2185 | 1.1911 | 1.188633 | 1.209 | 1.199767 | 1.2043 | 1.2418 | 1.191633 | 1.1901 | 1.2394 | 1.194733 | 1.179633 | 1.173667 | 1.216667 | 1.2077 | 1.1888 | 1.191133 | 1.231167 | 1.199267 | 1.182133 | 1.205733 | 1.2151 | 1.1782 | 1.176833 | 1.2041 | 1.240233 | 1.265833 | 1.2616 | 1.171067 | 1.187267 | 1.211867 | 1.181133 | 1.1692 | 1.124667 | 1.2134 | 1.1968 | 1.215133 | 1.261367 | 1.2443 | 1.209633 | 1.213667 | 1.270667 | 1.2486 | 1.2421 | 1.179333 | 1.191633 | 1.2237 | 1.251133 | 1.2033 | 1.187767 | 1.187933 | 1.186 | 1.258367 | 1.2319 | 1.236933 | 1.1967 | 1.237567 | 1.2408 | 1.2474 | 1.2494 | 1.210633 | 1.191733 | 1.199733 | 1.202167 | 1.2154 | 1.1976 | 1.231833 | 1.246867 | 1.222033 | 0.8376667 | 0.8443667 | 0.8301 | 0.8323 | 0.8181 | 0.7752667 | 0.7736 | 0.7748333 | 0.7603333 | 0.7793 | 0.7699667 | 0.8152667 | 0.8251 | 0.8069667 | 0.8169333 | 0.8083333 | 0.5589333 | 0.4947 | 0.5224333 | 0.4928333 | 0.5434333 | 0.9419667 | 0.9232333 | 0.9193 | 0.917 | 0.6777667 | 0.6841 | 0.6701333 | 0.6974 | 0.6722 | 0.6838667 | 0.7000333 | 0.6843667 | 0.6737 | 0.6769667 | 0.8036333 | 0.7986667 | 0.8090667 | 0.7877 | 0.8185667 | 0.7954667 | 0.6020333 | 0.5991667 | 0.5799333 | 0.5846 | 0.5905333 | 0.6163333 | 0.6049 | 0.6030667 | 0.6084667 | 0.6102 | 0.5994 | 1.0319 | 1.048867 | 1.019267 | 1.054367 | 1.0339 | 1.0063 | 1.000333 | 0.9858333 | 0.9885 | 0.9863667 | 0.9593 | 1.0115 | 0.8469333 | 0.8358667 | 0.8504 | 0.8292333 | 0.8231 | 1.088633 | 1.096967 | 1.102967 | 1.0873 | 1.120567 | 0.7977667 | 0.818 | 0.8125333 | 0.7959333 | 0.7939333 | 0.7900667 | 1.0789 | 1.084033 | 1.076567 | 0.5604 | 0.5862333 | 0.5617667 | 0.5621667 | 0.5689333 | 0.5444 | 0.5342 | 0.5344 | 0.9583667 | 0.9656 | 0.965 | 0.9565 | 0.9479 | 0.9495667 | 0.9413667 | 0.9527667 | 0.9366333 | 0.9466333 | 0.9359 | 0.8131333 | 0.7919 | 0.6895 | 0.6913667 | 0.6937333 | 0.6911333 | 0.6817667 | 0.7548667 | 0.7486333 | 0.7477333 | 0.7489667 | 0.7315 | 0.7353667 | 1.012667 | 1.012767 | 1.009533 | 1.020133 | 1.021333 | 1.019833 | 0.9969 | 0.9796333 | 1.0336 | 1.011167 | 1.0193 | 1.030467 | 1.0312 | 1.0156 | 0.7923333 | 0.7867333 | 0.7768 | 0.793 | 0.7731667 | 0.7772 | 0.5121 | 0.4935333 | 0.5085667 | 0.5024667 | 1.022633 | 1.0018 | 0.9728667 | 0.9858333 | 0.9642333 | 1.0523 | 1.0104 | 1.028933 | 1.049167 | 1.0474 | 1.029267 | 0.7955 | 0.7993333 | 0.7719333 | 0.7790667
678 | 1.185033 | 1.146933 | 1.1713 | 1.166567 | 1.151033 | 1.163267 | 1.171433 | 1.152733 | 1.163633 | 1.1732 | 1.1611 | 1.179533 | 1.162367 | 1.1724 | 1.161667 | 1.167833 | 1.1672 | 1.157367 | 1.148767 | 1.1431 | 1.166167 | 1.162267 | 1.1854 | 1.195567 | 1.186867 | 1.246133 | 1.283733 | 1.183667 | 1.213233 | 1.2456 | 1.2284 | 1.245733 | 1.291167 | 1.186367 | 1.251567 | 1.263533 | 1.24 | 1.313033 | 1.296833 | 1.236867 | 1.239933 | 1.285267 | 1.198633 | 1.2128 | 1.228767 | 1.163633 | 1.186033 | 1.197067 | 1.221433 | 1.2672 | 1.2869 | 1.2256 | 1.188333 | 1.223533 | 1.2498 | 1.1765 | 1.182733 | 1.2087 | 1.1657 | 1.2351 | 1.274667 | 1.2022 | 1.222633 | 1.246233 | 1.282767 | 1.312967 | 1.228467 | 1.2792 | 1.285733 | 1.2237 | 1.239767 | 1.262733 | 1.140567 | 1.1813 | 1.222067 | 1.217 | 1.258333 | 1.2085 | 1.255967 | 1.257533 | 1.1681 | 1.1632 | 1.165133 | 1.183367 | 1.178267 | 1.165233 | 1.153933 | 1.164633 | 1.189533 | 1.161733 | 1.1691 | 1.2188 | 1.163133 | 1.172733 | 1.1901 | 1.168933 | 1.173367 | 1.1743 | 1.1216 | 1.162567 | 1.183767 | 1.1179 | 1.155767 | 1.183233 | 1.133833 | 1.199 | 1.190367 | 1.1366 | 1.1879 | 1.1986 | 1.145767 | 1.182567 | 1.212033 | 1.152667 | 1.168067 | 1.190633 | 1.246733 | 1.2739 | 1.193833 | 1.2209 | 1.196967 | 1.1349 | 1.1766 | 1.205567 | 1.149133 | 1.150333 | 1.1723 | 1.116 | 1.1281 | 1.182933 | 1.169633 | 1.165267 | 1.1641 | 1.136633 | 1.193667 | 1.233133 | 1.132467 | 1.187767 | 1.191733 | 1.2137 | 1.237333 | 1.130167 | 1.188967 | 1.221633 | 1.202267 | 1.2301 | 1.238367 | 1.177133 | 1.220733 | 1.193167 | 1.200433 | 1.223433 | 1.2614 | 1.1976 | 1.211633 | 1.2261 | 1.178967 | 1.205967 | 1.266833 | 1.129233 | 1.1541 | 1.181267 | 1.200267 | 1.2066 | 1.2367 | 1.186067 | 1.212733 | 1.252967 | 1.167833 | 1.2073 | 1.235833 | 1.178333 | 1.1841 | 1.177967 | 1.049167 | 1.054967 | 1.045467 | 1.0308 | 1.007633 | 1.013633 | 1.019067 | 1.0362 | 1.026833 | 1.0372 | 1.097833 | 1.092767 | 1.114633 | 1.069867 | 1.0647 | 1.050933 | 1.0423 | 1.079133 | 1.063633 | 1.058833 | 1.088 | 1.0856 | 1.112867 | 1.075 | 1.0604 | 1.025033 | 1.016567 | 1.0455 | 1.0615 | 1.0712 | 1.059667 | 1.101 | 1.0789 | 1.098367 | 1.0581 | 1.041133 | 1.037067 | 1.041433 | 1.062733 | 1.0553 | 1.042033 | 1.0257 | 1.060267 | 1.0286 | 1.052467 | 0.9951 | 0.9969667 | 0.996 | 1.0431 | 1.0899 | 1.0269 | 1.0535 | 1.0448 | 1.013 | 1.0211 | 0.9946333 | 0.9698 | 1.003633 | 0.9985667 | 0.9864 | 0.9526333 | 0.9635333 | 0.9446 | 0.9783667 | 0.9868333 | 0.7609333 | 0.7791 | 0.7635 | 0.74 | 0.7445 | 0.3296333 | 0.3120333 | 0.3297333 | 0.3319667 | 0.3347 | 1.095033 | 1.0674 | 1.0349 | 1.0478 | 1.074633 | 1.058433 | 1.0488 | 1.0821 | 1.104 | 1.1059 | 1.0294 | 1.0849 | 1.0286 | 1.018833 | 1.054533 | 1.036133 | 1.038233 | 1.041967 | 1.073567 | 1.055 | 1.044433 | 1.035133 | 0.9941333 | 1.003967 | 0.9974333 | 1.0067 | 0.9931667 | 1.426667 | 1.132633 | 1.1429 | 0.7599333 | 0.7794 | 0.81 | 0.8084 | 0.7574667 | 1.113367 | 1.130233 | 1.112 | 1.087533 | 1.087667 | 1.016533 | 1.025267 | 1.019567 | 1.0005 | 1.029667 | 1.052367 | 1.0742 | 1.092567 | 1.066933 | 1.085067 | 0.5278 | 0.52 | 0.5335333 | 0.5384333 | 0.517 | 0.8626 | 0.8862667 | 0.8565333 | 0.8555 | 0.8404 | 0.9381333 | 0.9270667 | 0.9318 | 0.9435333 | 0.9797667 | 0.7706333 | 0.8334 | 0.7567667 | 0.7679333 | 0.7501667 | 0.7279 | 0.6691333 | 0.6880667 | 0.7125667 | 0.5274667 | 1.175833 | 1.148867 | 1.156967 | 1.207133 | 1.1512 | 1.159667 | 1.150433 | 1.152033 | 1.1669 | 1.162733 | 1.1591 | 1.183667 | 1.190633 | 1.165 | 1.2814 | 1.149167 | 1.252833 | 1.126833 | 1.111767 | 1.132933 | 1.159933 | 1.199833 | 1.192433 | 1.184533 | 1.1689 | 1.186333 | 1.191233 | 1.167867 | 1.214033 | 1.186833 | 1.1844 | 1.2044 | 1.1955 | 1.2003 | 1.237033 | 1.187833 | 1.1861 | 1.2346 | 1.1904 | 1.175233 | 1.1695 | 1.211633 | 1.202 | 1.184167 | 1.186467 | 1.226167 | 1.194333 | 1.177933 | 1.201233 | 1.209 | 1.173933 | 1.1719 | 1.198933 | 1.235833 | 1.261333 | 1.256933 | 1.167 | 1.1828 | 1.207 | 1.1771 | 1.165267 | 1.121 | 1.209167 | 1.192133 | 1.210767 | 1.256067 | 1.238833 | 1.2057 | 1.208733 | 1.2656 | 1.243733 | 1.237333 | 1.174367 | 1.186833 | 1.219033 | 1.245767 | 1.198767 | 1.1834 | 1.183167 | 1.181867 | 1.252933 | 1.226833 | 1.231433 | 1.1923 | 1.232767 | 1.236833 | 1.242833 | 1.245333 | 1.206567 | 1.186967 | 1.195567 | 1.197233 | 1.2109 | 1.192867 | 1.227467 | 1.241867 | 1.2176 | 0.8289 | 0.8353667 | 0.8211667 | 0.8231333 | 0.8089333 | 0.7673 | 0.7657 | 0.7668 | 0.7520667 | 0.7715667 | 0.762 | 0.8064667 | 0.8160333 | 0.7980333 | 0.8081333 | 0.7992667 | 0.5498333 | 0.4872 | 0.5133 | 0.4861333 | 0.5344333 | 0.9336333 | 0.9154 | 0.9114667 | 0.9091333 | 0.6688667 | 0.6753667 | 0.661 | 0.6889667 | 0.6633 | 0.6769667 | 0.6928667 | 0.6774 | 0.667 | 0.6699667 | 0.7966333 | 0.7918 | 0.8021667 | 0.7805 | 0.8117333 | 0.7880667 | 0.5936667 | 0.5913667 | 0.5722333 | 0.5760667 | 0.5823333 | 0.6091667 | 0.5973333 | 0.596 | 0.6007667 | 0.6028333 | 0.5920333 | 1.025133 | 1.041967 | 1.012033 | 1.0479 | 1.0271 | 0.9994667 | 0.9941333 | 0.9799 | 0.9827333 | 0.9802667 | 0.9525667 | 1.0056 | 0.8403333 | 0.8292667 | 0.8437 | 0.8227333 | 0.8164333 | 1.083333 | 1.091467 | 1.097433 | 1.082167 | 1.1151 | 0.7901333 | 0.8099667 | 0.8047667 | 0.7880333 | 0.7858667 | 0.7820333 | 1.073467 | 1.078333 | 1.071233 | 0.5545333 | 0.5804 | 0.5551333 | 0.5562333 | 0.5634 | 0.5373 | 0.5266333 | 0.5272667 | 0.9506667 | 0.9578333 | 0.9568 | 0.9484333 | 0.9405667 | 0.9428 | 0.9343 | 0.9457333 | 0.9297333 | 0.9395667 | 0.9289667 | 0.8050333 | 0.7835 | 0.6825333 | 0.6844333 | 0.6867667 | 0.6840333 | 0.6750667 | 0.7463 | 0.7402667 | 0.7389333 | 0.7405333 | 0.7230333 | 0.7271667 | 1.006467 | 1.006667 | 1.003033 | 1.013367 | 1.0147 | 1.0111 | 0.9888667 | 0.9714667 | 1.026433 | 1.003767 | 1.011367 | 1.0234 | 1.0241 | 1.008067 | 0.7834333 | 0.7782667 | 0.7682333 | 0.7838333 | 0.7647 | 0.7688 | 0.5044 | 0.4863333 | 0.5004333 | 0.4950667 | 1.015433 | 0.9947333 | 0.9658333 | 0.9787333 | 0.9573333 | 1.046267 | 1.004667 | 1.022833 | 1.043267 | 1.041133 | 1.022667 | 0.7898333 | 0.7936333 | 0.7663667 | 0.7734333
680 | 1.1811 | 1.1424 | 1.1675 | 1.1619 | 1.1465 | 1.1594 | 1.1679 | 1.1488 | 1.1597 | 1.1688 | 1.1573 | 1.1758 | 1.1593 | 1.1692 | 1.1566 | 1.1637 | 1.164 | 1.1527 | 1.1449 | 1.1373 | 1.1615 | 1.1582 | 1.1808 | 1.1913 | 1.1822 | 1.2406 | 1.278 | 1.179 | 1.2081 | 1.2404 | 1.2232 | 1.2402 | 1.2855 | 1.1811 | 1.2467 | 1.2588 | 1.234 | 1.3059 | 1.2907 | 1.231 | 1.2348 | 1.2798 | 1.1935 | 1.2074 | 1.2239 | 1.1587 | 1.1809 | 1.1926 | 1.2163 | 1.2618 | 1.2811 | 1.2206 | 1.183 | 1.218 | 1.2438 | 1.1715 | 1.1776 | 1.2043 | 1.1621 | 1.2303 | 1.2692 | 1.1984 | 1.2181 | 1.2411 | 1.2769 | 1.3071 | 1.223 | 1.274 | 1.2806 | 1.2181 | 1.2349 | 1.257 | 1.1371 | 1.1773 | 1.2172 | 1.2122 | 1.2534 | 1.2039 | 1.2499 | 1.2522 | 1.1651 | 1.1596 | 1.161 | 1.1795 | 1.174 | 1.1613 | 1.1514 | 1.1605 | 1.1858 | 1.1578 | 1.1637 | 1.2134 | 1.1596 | 1.1682 | 1.1863 | 1.1648 | 1.1687 | 1.1695 | 1.1176 | 1.1583 | 1.1797 | 1.1139 | 1.1507 | 1.1783 | 1.1307 | 1.1948 | 1.1859 | 1.1326 | 1.1841 | 1.1934 | 1.1417 | 1.1785 | 1.2073 | 1.1482 | 1.163 | 1.1847 | 1.2418 | 1.2681 | 1.1877 | 1.2153 | 1.1905 | 1.1313 | 1.1728 | 1.2019 | 1.1444 | 1.1452 | 1.1675 | 1.112 | 1.1235 | 1.1778 | 1.1641 | 1.1608 | 1.1589 | 1.1329 | 1.1884 | 1.228 | 1.129 | 1.1823 | 1.1872 | 1.2083 | 1.232 | 1.1257 | 1.1843 | 1.2167 | 1.1966 | 1.2247 | 1.2329 | 1.1724 | 1.2162 | 1.1885 | 1.1955 | 1.2179 | 1.256 | 1.1936 | 1.2069 | 1.2213 | 1.1745 | 1.2007 | 1.2617 | 1.1255 | 1.1511 | 1.177 | 1.1956 | 1.201 | 1.2319 | 1.1818 | 1.2086 | 1.2489 | 1.1629 | 1.2017 | 1.2307 | 1.1746 | 1.1795 | 1.1727 | 1.0437 | 1.0495 | 1.04 | 1.0254 | 1.0019 | 1.0083 | 1.0138 | 1.0306 | 1.0215 | 1.031 | 1.0919 | 1.0881 | 1.1083 | 1.0638 | 1.0587 | 1.0446 | 1.0373 | 1.0732 | 1.0591 | 1.0531 | 1.0824 | 1.0802 | 1.1068 | 1.0694 | 1.0546 | 1.0205 | 1.0131 | 1.0403 | 1.0579 | 1.0672 | 1.0536 | 1.0948 | 1.0729 | 1.0915 | 1.0515 | 1.0354 | 1.032 | 1.0339 | 1.0562 | 1.0495 | 1.0359 | 1.0205 | 1.0544 | 1.023 | 1.0454 | 0.9889 | 0.9901 | 0.9898 | 1.0363 | 1.0835 | 1.0207 | 1.0479 | 1.0388 | 1.0074 | 1.0147 | 0.9889 | 0.9636 | 0.9967 | 0.9925 | 0.9804 | 0.9467 | 0.957 | 0.9388 | 0.9715 | 0.9799 | 0.7554 | 0.7745 | 0.7583 | 0.7356 | 0.7381 | 0.3283 | 0.3109 | 0.3276 | 0.3293 | 0.3301 | 1.0891 | 1.0612 | 1.0289 | 1.0414 | 1.0683 | 1.0523 | 1.0422 | 1.0761 | 1.098 | 1.0983 | 1.0222 | 1.0785 | 1.0218 | 1.0125 | 1.047 | 1.0292 | 1.0315 | 1.0351 | 1.0667 | 1.0464 | 1.0371 | 1.0278 | 0.9874 | 0.9983 | 0.9913 | 1.0003 | 0.9863 | 1.4184 | 1.1271 | 1.1369 | 0.7538 | 0.773 | 0.804 | 0.8022 | 0.751 | 1.1073 | 1.1243 | 1.1056 | 1.081 | 1.0806 | 1.0104 | 1.02 | 1.0131 | 0.9935 | 1.0228 | 1.0469 | 1.0682 | 1.0861 | 1.0602 | 1.0784 | 0.5192 | 0.513 | 0.5254 | 0.5305 | 0.5088 | 0.856 | 0.8804 | 0.8484 | 0.8485 | 0.8322 | 0.932 | 0.921 | 0.9262 | 0.9364 | 0.9727 | 0.7629 | 0.8268 | 0.7493 | 0.7604 | 0.7425 | 0.7225 | 0.6654 | 0.6832 | 0.7079 | 0.5256 | 1.1729 | 1.1444 | 1.1533 | 1.202 | 1.1474 | 1.1562 | 1.1475 | 1.1479 | 1.1623 | 1.1578 | 1.1553 | 1.18 | 1.1873 | 1.1614 | 1.2764 | 1.1461 | 1.2481 | 1.1233 | 1.1075 | 1.1288 | 1.1554 | 1.1953 | 1.1885 | 1.1816 | 1.1659 | 1.182 | 1.1875 | 1.1652 | 1.2101 | 1.1831 | 1.1798 | 1.1996 | 1.1907 | 1.1969 | 1.2329 | 1.1845 | 1.1823 | 1.2296 | 1.1866 | 1.1713 | 1.1653 | 1.2067 | 1.1972 | 1.1803 | 1.182 | 1.2211 | 1.1894 | 1.1742 | 1.1969 | 1.2032 | 1.1696 | 1.1677 | 1.1946 | 1.2319 | 1.2568 | 1.2516 | 1.1632 | 1.1782 | 1.2024 | 1.1731 | 1.162 | 1.118 | 1.2049 | 1.1882 | 1.2073 | 1.2512 | 1.2341 | 1.2021 | 1.2044 | 1.2612 | 1.2398 | 1.2328 | 1.1689 | 1.1821 | 1.2151 | 1.2409 | 1.1945 | 1.1798 | 1.1783 | 1.1784 | 1.2474 | 1.2221 | 1.2263 | 1.1885 | 1.2283 | 1.2333 | 1.2379 | 1.2414 | 1.2025 | 1.1825 | 1.1921 | 1.1929 | 1.2065 | 1.1884 | 1.2236 | 1.237 | 1.2136 | 0.8199 | 0.8265 | 0.8119 | 0.8138 | 0.7996 | 0.7591 | 0.7581 | 0.7584 | 0.744 | 0.7627 | 0.7542 | 0.7968 | 0.8071 | 0.7901 | 0.7988 | 0.7908 | 0.5407 | 0.4804 | 0.5043 | 0.4794 | 0.5257 | 0.9259 | 0.908 | 0.9044 | 0.901 | 0.6608 | 0.6667 | 0.652 | 0.6801 | 0.6549 | 0.6705 | 0.6862 | 0.6702 | 0.6604 | 0.6639 | 0.7899 | 0.785 | 0.7957 | 0.7733 | 0.8046 | 0.7812 | 0.5856 | 0.5839 | 0.5649 | 0.5676 | 0.5738 | 0.6021 | 0.5902 | 0.5892 | 0.5937 | 0.5949 | 0.5845 | 1.019 | 1.0349 | 1.0055 | 1.0419 | 1.0203 | 0.9926 | 0.9884 | 0.9743 | 0.9768 | 0.975 | 0.9459 | 1.0002 | 0.834 | 0.8228 | 0.8373 | 0.8162 | 0.8103 | 1.0788 | 1.086 | 1.0921 | 1.0773 | 1.1093 | 0.7832 | 0.8027 | 0.7977 | 0.7803 | 0.7768 | 0.7741 | 1.0686 | 1.0716 | 1.0667 | 0.5494 | 0.5746 | 0.5484 | 0.5511 | 0.558 | 0.5307 | 0.5193 | 0.521 | 0.943 | 0.9501 | 0.9486 | 0.9409 | 0.9335 | 0.9362 | 0.9283 | 0.9394 | 0.9228 | 0.9331 | 0.9223 | 0.7973 | 0.7759 | 0.676 | 0.6781 | 0.6799 | 0.6773 | 0.6688 | 0.7381 | 0.7324 | 0.7308 | 0.7322 | 0.7145 | 0.7193 | 1.001 | 1.001 | 0.9969 | 1.0069 | 1.0081 | 1.0025 | 0.9812 | 0.9632 | 1.0195 | 0.9969 | 1.0037 | 1.016 | 1.0165 | 1.0008 | 0.7743 | 0.77 | 0.7599 | 0.7749 | 0.7559 | 0.7606 | 0.4962 | 0.479 | 0.4925 | 0.4876 | 1.0077 | 0.9884 | 0.9591 | 0.9716 | 0.9506 | 1.0402 | 0.9988 | 1.0169 | 1.0372 | 1.0344 | 1.0162 | 0.7833 | 0.7881 | 0.7607 | 0.7677
682 | 1.177233 | 1.137867 | 1.163167 | 1.157367 | 1.1427 | 1.155533 | 1.1633 | 1.1458 | 1.1559 | 1.164733 | 1.153567 | 1.1718 | 1.155633 | 1.165067 | 1.1518 | 1.1599 | 1.160333 | 1.1485 | 1.1413 | 1.131767 | 1.156167 | 1.1544 | 1.176267 | 1.186633 | 1.177333 | 1.2362 | 1.2722 | 1.1734 | 1.202833 | 1.235133 | 1.217667 | 1.235133 | 1.279433 | 1.175767 | 1.240967 | 1.252733 | 1.2276 | 1.299433 | 1.2845 | 1.224467 | 1.227933 | 1.273533 | 1.1883 | 1.2026 | 1.2187 | 1.153433 | 1.175967 | 1.187067 | 1.2117 | 1.256133 | 1.2755 | 1.215267 | 1.177867 | 1.2124 | 1.2394 | 1.165633 | 1.172533 | 1.198767 | 1.1591 | 1.224833 | 1.264733 | 1.193067 | 1.2129 | 1.235433 | 1.270767 | 1.3019 | 1.217267 | 1.269133 | 1.274667 | 1.213767 | 1.229767 | 1.252867 | 1.1321 | 1.173367 | 1.211667 | 1.206867 | 1.2488 | 1.1987 | 1.244767 | 1.246267 | 1.161367 | 1.1558 | 1.157 | 1.175767 | 1.1706 | 1.157433 | 1.148133 | 1.156033 | 1.1808 | 1.153867 | 1.159767 | 1.209067 | 1.154733 | 1.163933 | 1.1811 | 1.161067 | 1.164433 | 1.1651 | 1.113533 | 1.154367 | 1.174767 | 1.109633 | 1.146633 | 1.174433 | 1.127433 | 1.191 | 1.182033 | 1.1296 | 1.179033 | 1.189333 | 1.137033 | 1.174167 | 1.2027 | 1.143267 | 1.159133 | 1.178633 | 1.235667 | 1.2619 | 1.181233 | 1.209433 | 1.1857 | 1.126967 | 1.168733 | 1.197233 | 1.140733 | 1.1406 | 1.163633 | 1.108467 | 1.1203 | 1.173067 | 1.159433 | 1.155733 | 1.1541 | 1.129233 | 1.183867 | 1.223267 | 1.124933 | 1.176767 | 1.182733 | 1.2037 | 1.227133 | 1.122233 | 1.179567 | 1.212233 | 1.1916 | 1.2203 | 1.228233 | 1.167 | 1.210867 | 1.1837 | 1.191167 | 1.212967 | 1.2514 | 1.1894 | 1.2015 | 1.2163 | 1.170833 | 1.195767 | 1.256567 | 1.121967 | 1.147167 | 1.1722 | 1.191333 | 1.196467 | 1.227433 | 1.176733 | 1.202867 | 1.243767 | 1.1577 | 1.1975 | 1.226167 | 1.1698 | 1.174233 | 1.168033 | 1.0385 | 1.043967 | 1.0348 | 1.019867 | 0.9961667 | 1.003167 | 1.0084 | 1.025533 | 1.0165 | 1.025933 | 1.086567 | 1.0825 | 1.102567 | 1.0582 | 1.053767 | 1.038267 | 1.031967 | 1.0666 | 1.052633 | 1.0477 | 1.076533 | 1.0744 | 1.100467 | 1.064467 | 1.049733 | 1.0173 | 1.009433 | 1.0369 | 1.054833 | 1.064267 | 1.047733 | 1.087933 | 1.066567 | 1.084833 | 1.0443 | 1.029667 | 1.026533 | 1.027633 | 1.050333 | 1.0447 | 1.029833 | 1.0133 | 1.047733 | 1.016867 | 1.038733 | 0.9834333 | 0.9844333 | 0.985 | 1.0299 | 1.077367 | 1.014767 | 1.0413 | 1.032533 | 1.001733 | 1.008833 | 0.9825 | 0.9576667 | 0.9913 | 0.9869 | 0.9744667 | 0.9409 | 0.9500667 | 0.9328 | 0.9645667 | 0.9737 | 0.7499333 | 0.7695667 | 0.7528333 | 0.7308 | 0.7322333 | 0.3254333 | 0.3092333 | 0.3255333 | 0.3269 | 0.3262333 | 1.0825 | 1.055133 | 1.022767 | 1.035 | 1.061033 | 1.0465 | 1.036067 | 1.068833 | 1.091467 | 1.0909 | 1.016867 | 1.071633 | 1.013933 | 1.006033 | 1.039 | 1.023733 | 1.024433 | 1.0269 | 1.059167 | 1.037933 | 1.028767 | 1.02 | 0.9814667 | 0.9913 | 0.9835 | 0.9935667 | 0.9803667 | 1.411267 | 1.1205 | 1.1309 | 0.7470667 | 0.7661333 | 0.797 | 0.7956 | 0.7439333 | 1.101633 | 1.117367 | 1.099 | 1.074867 | 1.073467 | 1.005 | 1.013933 | 1.0067 | 0.9873667 | 1.016 | 1.0401 | 1.061667 | 1.078433 | 1.053267 | 1.071867 | 0.5106 | 0.5042 | 0.5163333 | 0.5222333 | 0.5007333 | 0.8499333 | 0.8734667 | 0.8401333 | 0.8407 | 0.8248 | 0.9256667 | 0.9143333 | 0.9196667 | 0.9284 | 0.9652333 | 0.7549667 | 0.8168 | 0.7416333 | 0.7521333 | 0.7344333 | 0.7174333 | 0.6605333 | 0.6783333 | 0.7013 | 0.5228667 | 1.168167 | 1.140733 | 1.148967 | 1.198 | 1.1426 | 1.152 | 1.143233 | 1.1435 | 1.158367 | 1.154267 | 1.150833 | 1.1754 | 1.182967 | 1.157 | 1.271733 | 1.1411 | 1.243433 | 1.1193 | 1.103233 | 1.1242 | 1.1518 | 1.189967 | 1.1835 | 1.1774 | 1.161233 | 1.178 | 1.1839 | 1.1606 | 1.2059 | 1.178767 | 1.176133 | 1.195933 | 1.186433 | 1.192433 | 1.2283 | 1.1797 | 1.1783 | 1.225267 | 1.181467 | 1.1669 | 1.161767 | 1.2019 | 1.190867 | 1.175633 | 1.177733 | 1.216367 | 1.1852 | 1.169467 | 1.1925 | 1.197267 | 1.165533 | 1.163433 | 1.189667 | 1.2275 | 1.252533 | 1.248267 | 1.159133 | 1.174733 | 1.197467 | 1.168433 | 1.156933 | 1.1144 | 1.200367 | 1.1836 | 1.2035 | 1.246533 | 1.228167 | 1.197967 | 1.200533 | 1.2566 | 1.234667 | 1.2288 | 1.1653 | 1.177967 | 1.210233 | 1.236833 | 1.1909 | 1.175933 | 1.174433 | 1.173333 | 1.243067 | 1.2171 | 1.2215 | 1.1845 | 1.224367 | 1.2283 | 1.2345 | 1.2376 | 1.1991 | 1.1785 | 1.187033 | 1.189233 | 1.2027 | 1.184133 | 1.219733 | 1.232533 | 1.209867 | 0.8101667 | 0.8173667 | 0.8021667 | 0.8048667 | 0.7903333 | 0.7506333 | 0.7502333 | 0.7506 | 0.7344 | 0.7544333 | 0.7466 | 0.7876 | 0.7983667 | 0.7811667 | 0.7893333 | 0.7822 | 0.5310333 | 0.4731333 | 0.4945667 | 0.4728 | 0.5157667 | 0.9187667 | 0.9004 | 0.8956 | 0.893 | 0.6516667 | 0.6581667 | 0.6421333 | 0.6711667 | 0.6453 | 0.6635667 | 0.6800667 | 0.6635333 | 0.6535333 | 0.6566333 | 0.7827667 | 0.7784 | 0.7889 | 0.7651 | 0.7974 | 0.7747333 | 0.5773333 | 0.5761 | 0.5561667 | 0.5586 | 0.5658 | 0.5942333 | 0.582 | 0.5810667 | 0.5849 | 0.5873 | 0.5763667 | 1.012133 | 1.027567 | 0.9983 | 1.0339 | 1.013367 | 0.9854 | 0.9823333 | 0.9688333 | 0.9705333 | 0.9685333 | 0.9397667 | 0.992 | 0.8268667 | 0.8154667 | 0.8303 | 0.8089333 | 0.8023 | 1.0732 | 1.080933 | 1.086167 | 1.071767 | 1.104367 | 0.7751333 | 0.7941 | 0.7885667 | 0.7710333 | 0.7690667 | 0.7649667 | 1.063067 | 1.066667 | 1.059767 | 0.5434 | 0.5688667 | 0.5423333 | 0.5460333 | 0.5522667 | 0.5227667 | 0.5109 | 0.5143333 | 0.936 | 0.9423 | 0.9409333 | 0.9336333 | 0.9253 | 0.9292 | 0.9218333 | 0.9326 | 0.9164 | 0.9267 | 0.9148333 | 0.7893 | 0.7681667 | 0.6693333 | 0.6706333 | 0.6729667 | 0.6708333 | 0.6615333 | 0.7291 | 0.7230667 | 0.7212 | 0.724 | 0.7065667 | 0.7101667 | 0.9942667 | 0.9946667 | 0.9908333 | 1.000767 | 1.001367 | 0.9949667 | 0.9732 | 0.9551333 | 1.012967 | 0.9894333 | 0.9955667 | 1.009533 | 1.009033 | 0.9932 | 0.7658333 | 0.7606 | 0.7509667 | 0.7659 | 0.7472333 | 0.7522 | 0.4888667 | 0.4714 | 0.4843 | 0.4801333 | 1.001967 | 0.9808 | 0.9516333 | 0.9644667 | 0.9426 | 1.0338 | 0.9923333 | 1.009833 | 1.031133 | 1.028 | 1.009933 | 0.7790333 | 0.7819 | 0.7561667 | 0.7631
684 | 1.1733 | 1.133867 | 1.159133 | 1.1534 | 1.138533 | 1.151367 | 1.159367 | 1.142233 | 1.152133 | 1.160467 | 1.149633 | 1.167667 | 1.1522 | 1.161167 | 1.1473 | 1.1562 | 1.156233 | 1.143867 | 1.137933 | 1.126867 | 1.151067 | 1.150467 | 1.171567 | 1.182367 | 1.1728 | 1.231533 | 1.266967 | 1.168367 | 1.1976 | 1.23 | 1.212767 | 1.230033 | 1.273633 | 1.170667 | 1.235367 | 1.247233 | 1.221867 | 1.293233 | 1.2781 | 1.218067 | 1.2214 | 1.2672 | 1.183567 | 1.1979 | 1.213733 | 1.148467 | 1.1708 | 1.1818 | 1.2067 | 1.250733 | 1.270333 | 1.210467 | 1.173 | 1.207433 | 1.2344 | 1.160667 | 1.167667 | 1.193667 | 1.1559 | 1.219967 | 1.259733 | 1.188767 | 1.208267 | 1.2302 | 1.265433 | 1.296633 | 1.212167 | 1.264 | 1.2692 | 1.2096 | 1.224267 | 1.247833 | 1.127967 | 1.1693 | 1.206567 | 1.201933 | 1.243633 | 1.194 | 1.239933 | 1.240667 | 1.157933 | 1.151767 | 1.1528 | 1.171633 | 1.166533 | 1.1534 | 1.1448 | 1.151567 | 1.176 | 1.149567 | 1.155033 | 1.2042 | 1.150733 | 1.1592 | 1.176133 | 1.1568 | 1.159767 | 1.161067 | 1.109633 | 1.15 | 1.169967 | 1.105233 | 1.142 | 1.169733 | 1.1243 | 1.1867 | 1.1779 | 1.125933 | 1.174367 | 1.185033 | 1.1329 | 1.169767 | 1.198033 | 1.1381 | 1.154633 | 1.172967 | 1.229267 | 1.2556 | 1.1752 | 1.203633 | 1.1801 | 1.1229 | 1.164233 | 1.192567 | 1.1365 | 1.135533 | 1.159233 | 1.104833 | 1.116633 | 1.168533 | 1.1545 | 1.150833 | 1.149433 | 1.1254 | 1.178767 | 1.2186 | 1.1208 | 1.171767 | 1.1783 | 1.198633 | 1.222033 | 1.118433 | 1.1745 | 1.2074 | 1.186667 | 1.215767 | 1.2233 | 1.1617 | 1.205933 | 1.178867 | 1.186733 | 1.207867 | 1.2463 | 1.184867 | 1.1963 | 1.211567 | 1.167033 | 1.190767 | 1.2518 | 1.118033 | 1.1432 | 1.1672 | 1.186867 | 1.191867 | 1.222967 | 1.172067 | 1.197767 | 1.238733 | 1.1529 | 1.1929 | 1.221767 | 1.164967 | 1.1692 | 1.163167 | 1.032467 | 1.038333 | 1.029033 | 1.014233 | 0.9905333 | 0.9978 | 1.003133 | 1.0196 | 1.0107 | 1.020433 | 1.0809 | 1.077167 | 1.0964 | 1.052567 | 1.048833 | 1.031467 | 1.0268 | 1.0597 | 1.047 | 1.042333 | 1.070633 | 1.068967 | 1.093333 | 1.0594 | 1.044967 | 1.013367 | 1.005767 | 1.032967 | 1.051367 | 1.060867 | 1.0414 | 1.081467 | 1.060067 | 1.0783 | 1.0375 | 1.0236 | 1.020967 | 1.020933 | 1.044033 | 1.039233 | 1.0238 | 1.006633 | 1.041167 | 1.010533 | 1.031667 | 0.9773667 | 0.9782667 | 0.9793333 | 1.022833 | 1.070733 | 1.008867 | 1.034933 | 1.026233 | 0.9959 | 1.002433 | 0.9763667 | 0.9516667 | 0.9853 | 0.9805667 | 0.9684667 | 0.935 | 0.9430667 | 0.9266 | 0.9574 | 0.9669 | 0.7441667 | 0.7639667 | 0.7473 | 0.7255333 | 0.7259333 | 0.3225 | 0.3075667 | 0.3233333 | 0.3241333 | 0.322 | 1.075633 | 1.048833 | 1.016767 | 1.028733 | 1.053833 | 1.040167 | 1.029633 | 1.061933 | 1.084867 | 1.083367 | 1.010567 | 1.064667 | 1.006167 | 0.9995 | 1.030767 | 1.017467 | 1.017067 | 1.018933 | 1.0512 | 1.0294 | 1.020533 | 1.0118 | 0.9749333 | 0.9847 | 0.9762 | 0.9866667 | 0.9741333 | 1.403867 | 1.1138 | 1.124633 | 0.7400667 | 0.759 | 0.7900333 | 0.7885667 | 0.7367333 | 1.0952 | 1.110733 | 1.092333 | 1.0689 | 1.065967 | 0.9989 | 1.007733 | 1.000267 | 0.9808667 | 1.008967 | 1.033733 | 1.0555 | 1.070967 | 1.046367 | 1.064733 | 0.5015667 | 0.4956333 | 0.507 | 0.5137667 | 0.4923 | 0.8433 | 0.8664 | 0.8318333 | 0.8327667 | 0.8169 | 0.9194 | 0.9076 | 0.9129333 | 0.9206333 | 0.9573 | 0.7464667 | 0.8073333 | 0.7336333 | 0.7437 | 0.7261333 | 0.7112333 | 0.6554667 | 0.6729 | 0.6951667 | 0.5206333 | 1.163933 | 1.137033 | 1.1447 | 1.193467 | 1.1381 | 1.147733 | 1.139067 | 1.139667 | 1.153867 | 1.1504 | 1.1463 | 1.171133 | 1.178633 | 1.1526 | 1.266967 | 1.136033 | 1.238833 | 1.1151 | 1.099033 | 1.119967 | 1.147233 | 1.184667 | 1.179 | 1.173433 | 1.156933 | 1.173967 | 1.179733 | 1.155967 | 1.201633 | 1.175033 | 1.171867 | 1.1917 | 1.182367 | 1.187567 | 1.223533 | 1.1755 | 1.173733 | 1.220533 | 1.176667 | 1.1625 | 1.157533 | 1.196833 | 1.184233 | 1.171433 | 1.1735 | 1.211567 | 1.181033 | 1.164867 | 1.188067 | 1.1912 | 1.1614 | 1.1593 | 1.1853 | 1.2234 | 1.248267 | 1.243867 | 1.155167 | 1.170567 | 1.192233 | 1.164133 | 1.152433 | 1.1105 | 1.1958 | 1.1789 | 1.199233 | 1.241267 | 1.222667 | 1.193567 | 1.196533 | 1.251567 | 1.2295 | 1.224033 | 1.161467 | 1.173767 | 1.205633 | 1.231833 | 1.186567 | 1.172133 | 1.170533 | 1.168333 | 1.238367 | 1.212167 | 1.2164 | 1.180033 | 1.22 | 1.2236 | 1.230333 | 1.233233 | 1.1951 | 1.174033 | 1.1824 | 1.1847 | 1.198167 | 1.180067 | 1.2155 | 1.227867 | 1.2055 | 0.8004667 | 0.8076 | 0.7925 | 0.7952333 | 0.7805333 | 0.7421667 | 0.7418333 | 0.7419667 | 0.7251 | 0.7459667 | 0.7380667 | 0.7783 | 0.7889 | 0.7714667 | 0.7796333 | 0.7725667 | 0.5212333 | 0.4655 | 0.4844667 | 0.4654333 | 0.5055333 | 0.9108667 | 0.8920667 | 0.8868667 | 0.8847667 | 0.6419667 | 0.6482 | 0.6319333 | 0.6618667 | 0.6349667 | 0.6566333 | 0.6729 | 0.6566 | 0.6466667 | 0.6491667 | 0.7760333 | 0.7712 | 0.7817 | 0.7574 | 0.7902333 | 0.7675333 | 0.5687333 | 0.5676333 | 0.5473 | 0.5495 | 0.5571 | 0.5864 | 0.5734333 | 0.5729 | 0.5766667 | 0.5790333 | 0.5683 | 1.0053 | 1.020267 | 0.9908 | 1.026533 | 1.005867 | 0.9779667 | 0.9765333 | 0.9629 | 0.9644333 | 0.9623 | 0.9323667 | 0.9849 | 0.8192333 | 0.8081 | 0.8233 | 0.8012 | 0.7947 | 1.0679 | 1.0753 | 1.080167 | 1.066033 | 1.0987 | 0.7666 | 0.7850667 | 0.7791667 | 0.7618333 | 0.7603333 | 0.7558333 | 1.057033 | 1.0607 | 1.053967 | 0.5372 | 0.5627333 | 0.536 | 0.5402333 | 0.5464667 | 0.5149 | 0.5024333 | 0.5072333 | 0.9282667 | 0.9341 | 0.933 | 0.9261 | 0.9172 | 0.9221667 | 0.9149667 | 0.9255333 | 0.9098 | 0.9201333 | 0.9079667 | 0.7809333 | 0.7598 | 0.6624333 | 0.6633333 | 0.6656 | 0.6639 | 0.6544667 | 0.7194667 | 0.7136 | 0.7113333 | 0.7151667 | 0.6978667 | 0.7009 | 0.9875 | 0.9882 | 0.9845667 | 0.9944667 | 0.9948667 | 0.9863667 | 0.9652333 | 0.947 | 1.006 | 0.9815667 | 0.9873 | 1.002567 | 1.001767 | 0.9852333 | 0.7565667 | 0.7514 | 0.7418333 | 0.7563333 | 0.7383667 | 0.7432 | 0.4813667 | 0.4632333 | 0.4758667 | 0.4726667 | 0.9951 | 0.9733 | 0.9441 | 0.9567 | 0.9348333 | 1.0274 | 0.9858333 | 1.002733 | 1.025067 | 1.021433 | 1.003267 | 0.7744667 | 0.7763333 | 0.7513 | 0.7582333
686 | 1.1693 | 1.1304 | 1.1554 | 1.15 | 1.134 | 1.1469 | 1.1561 | 1.1381 | 1.1484 | 1.156 | 1.1455 | 1.1634 | 1.149 | 1.1575 | 1.1431 | 1.1526 | 1.1517 | 1.1388 | 1.1348 | 1.1226 | 1.1462 | 1.1464 | 1.1667 | 1.1785 | 1.1686 | 1.2266 | 1.2623 | 1.1639 | 1.1924 | 1.225 | 1.2085 | 1.2249 | 1.2681 | 1.1658 | 1.2299 | 1.2423 | 1.2168 | 1.2873 | 1.2715 | 1.2118 | 1.2152 | 1.2608 | 1.1793 | 1.1933 | 1.209 | 1.1438 | 1.1654 | 1.1768 | 1.2013 | 1.2456 | 1.2656 | 1.2062 | 1.1684 | 1.2031 | 1.2288 | 1.1566 | 1.163 | 1.189 | 1.1525 | 1.2157 | 1.2542 | 1.1855 | 1.2042 | 1.2254 | 1.2609 | 1.2913 | 1.2077 | 1.2586 | 1.2642 | 1.2056 | 1.2184 | 1.2419 | 1.1247 | 1.1651 | 1.2019 | 1.1974 | 1.2379 | 1.1898 | 1.2354 | 1.2354 | 1.1548 | 1.1475 | 1.1484 | 1.1671 | 1.1618 | 1.1492 | 1.1414 | 1.1471 | 1.1714 | 1.1449 | 1.1495 | 1.1988 | 1.1476 | 1.154 | 1.1714 | 1.152 | 1.1547 | 1.1574 | 1.1059 | 1.1452 | 1.1653 | 1.1007 | 1.1368 | 1.1642 | 1.1213 | 1.1819 | 1.1735 | 1.1216 | 1.1701 | 1.1805 | 1.1293 | 1.1653 | 1.1933 | 1.1327 | 1.1495 | 1.1677 | 1.2226 | 1.2492 | 1.1696 | 1.1979 | 1.1737 | 1.1191 | 1.1593 | 1.1879 | 1.1317 | 1.13 | 1.1543 | 1.1011 | 1.1125 | 1.1642 | 1.1493 | 1.1461 | 1.1449 | 1.1214 | 1.1731 | 1.214 | 1.1166 | 1.1673 | 1.1739 | 1.1931 | 1.2167 | 1.1143 | 1.1691 | 1.2022 | 1.1818 | 1.2111 | 1.2181 | 1.1565 | 1.2014 | 1.174 | 1.1822 | 1.2026 | 1.2407 | 1.18 | 1.1913 | 1.2071 | 1.1631 | 1.1857 | 1.2474 | 1.1137 | 1.1392 | 1.162 | 1.1822 | 1.1872 | 1.2185 | 1.1678 | 1.1933 | 1.2338 | 1.1485 | 1.1879 | 1.2175 | 1.1601 | 1.1644 | 1.1581 | 1.0256 | 1.0326 | 1.0227 | 1.0085 | 0.985 | 0.9922 | 0.998 | 1.0128 | 1.0041 | 1.0145 | 1.0749 | 1.0721 | 1.0898 | 1.0469 | 1.0439 | 1.0242 | 1.0218 | 1.0525 | 1.0422 | 1.037 | 1.0647 | 1.0639 | 1.0854 | 1.0542 | 1.0403 | 1.0087 | 1.0021 | 1.0285 | 1.0475 | 1.057 | 1.0346 | 1.0754 | 1.0534 | 1.0719 | 1.0311 | 1.0172 | 1.0153 | 1.0138 | 1.0373 | 1.0331 | 1.0178 | 1.0005 | 1.0347 | 1.004 | 1.0242 | 0.9707 | 0.9716 | 0.9728 | 1.0151 | 1.0636 | 1.003 | 1.0288 | 1.0199 | 0.9899 | 0.9955 | 0.9705 | 0.9456 | 0.9787 | 0.9735 | 0.9624 | 0.929 | 0.936 | 0.9202 | 0.95 | 0.9595 | 0.7381 | 0.7577 | 0.7417 | 0.7198 | 0.7192 | 0.3195 | 0.3059 | 0.321 | 0.321 | 0.3174 | 1.0685 | 1.0423 | 1.0109 | 1.0226 | 1.0467 | 1.0333 | 1.0229 | 1.0554 | 1.0782 | 1.0757 | 1.0033 | 1.0576 | 0.9985 | 0.9929 | 1.0223 | 1.0104 | 1.0094 | 1.0112 | 1.0428 | 1.0208 | 1.0124 | 1.0032 | 0.9678 | 0.9785 | 0.9694 | 0.9796 | 0.9676 | 1.3962 | 1.107 | 1.1181 | 0.7328 | 0.7516 | 0.7831 | 0.7811 | 0.7294 | 1.088 | 1.1044 | 1.0856 | 1.0631 | 1.0581 | 0.9921 | 1.0014 | 0.9938 | 0.974 | 1.0017 | 1.0278 | 1.0497 | 1.0637 | 1.0395 | 1.057 | 0.4921 | 0.4873 | 0.4974 | 0.5051 | 0.4835 | 0.8361 | 0.8592 | 0.8235 | 0.8247 | 0.8085 | 0.9132 | 0.9008 | 0.906 | 0.9131 | 0.9489 | 0.7374 | 0.7984 | 0.7253 | 0.7351 | 0.7176 | 0.7039 | 0.6502 | 0.6669 | 0.6895 | 0.5189 | 1.1602 | 1.1333 | 1.1405 | 1.1884 | 1.1339 | 1.1434 | 1.135 | 1.1364 | 1.1488 | 1.1462 | 1.1417 | 1.1672 | 1.1743 | 1.1482 | 1.2621 | 1.1309 | 1.2343 | 1.1107 | 1.0949 | 1.1161 | 1.1417 | 1.1794 | 1.175 | 1.1697 | 1.153 | 1.1699 | 1.175 | 1.1513 | 1.1973 | 1.1719 | 1.167 | 1.1869 | 1.1785 | 1.1823 | 1.2186 | 1.1719 | 1.1686 | 1.2154 | 1.1722 | 1.1581 | 1.1526 | 1.1915 | 1.1773 | 1.1677 | 1.1693 | 1.2067 | 1.1769 | 1.1604 | 1.1836 | 1.185 | 1.1572 | 1.1553 | 1.1815 | 1.2196 | 1.244 | 1.2384 | 1.1513 | 1.1657 | 1.1867 | 1.1602 | 1.1485 | 1.1063 | 1.1912 | 1.1741 | 1.1945 | 1.2354 | 1.2176 | 1.1889 | 1.1924 | 1.2461 | 1.2243 | 1.2185 | 1.1574 | 1.1695 | 1.2013 | 1.2259 | 1.1815 | 1.1684 | 1.1666 | 1.1634 | 1.2333 | 1.2073 | 1.211 | 1.1751 | 1.2152 | 1.2192 | 1.2254 | 1.2283 | 1.1905 | 1.1691 | 1.1782 | 1.1793 | 1.1929 | 1.1762 | 1.2109 | 1.223 | 1.2005 | 0.7908 | 0.7972 | 0.7829 | 0.7849 | 0.7702 | 0.7337 | 0.7329 | 0.7325 | 0.7161 | 0.7373 | 0.7286 | 0.7689 | 0.7787 | 0.761 | 0.7697 | 0.7619 | 0.5113 | 0.4575 | 0.474 | 0.4573 | 0.495 | 0.9022 | 0.883 | 0.8782 | 0.8763 | 0.6317 | 0.6368 | 0.6214 | 0.6522 | 0.6239 | 0.6497 | 0.6647 | 0.6494 | 0.6398 | 0.6415 | 0.7697 | 0.7634 | 0.7741 | 0.7502 | 0.7831 | 0.7596 | 0.5598 | 0.5585 | 0.5383 | 0.5403 | 0.5477 | 0.5786 | 0.5645 | 0.5647 | 0.569 | 0.5701 | 0.5603 | 0.9985 | 1.013 | 0.983 | 1.0198 | 0.9978 | 0.9703 | 0.971 | 0.9565 | 0.9585 | 0.9563 | 0.9237 | 0.9789 | 0.8111 | 0.8007 | 0.8163 | 0.793 | 0.7875 | 1.0629 | 1.0691 | 1.0741 | 1.0601 | 1.0923 | 0.7576 | 0.7756 | 0.7695 | 0.7527 | 0.7506 | 0.7467 | 1.0505 | 1.0537 | 1.0493 | 0.5308 | 0.5562 | 0.5294 | 0.5337 | 0.5406 | 0.5071 | 0.4939 | 0.4997 | 0.9198 | 0.9255 | 0.9248 | 0.9183 | 0.9092 | 0.9151 | 0.9077 | 0.9182 | 0.903 | 0.9134 | 0.9017 | 0.7722 | 0.7508 | 0.6553 | 0.6562 | 0.6578 | 0.6565 | 0.6476 | 0.7092 | 0.704 | 0.7012 | 0.7057 | 0.6884 | 0.6915 | 0.9807 | 0.9816 | 0.9781 | 0.988 | 0.9886 | 0.9767 | 0.9573 | 0.9388 | 0.9986 | 0.9733 | 0.9789 | 0.9951 | 0.9947 | 0.9769 | 0.7465 | 0.7424 | 0.7325 | 0.7462 | 0.7293 | 0.7336 | 0.4737 | 0.4545 | 0.4672 | 0.4652 | 0.9871 | 0.9659 | 0.9365 | 0.9483 | 0.9273 | 1.021 | 0.9793 | 0.9956 | 1.019 | 1.0147 | 0.9962 | 0.7696 | 0.7714 | 0.7461 | 0.7531
688 | 1.165567 | 1.126267 | 1.1508 | 1.1456 | 1.130133 | 1.142967 | 1.152633 | 1.134967 | 1.145667 | 1.152133 | 1.141833 | 1.159133 | 1.146667 | 1.153833 | 1.1389 | 1.1484 | 1.1487 | 1.1348 | 1.132333 | 1.118 | 1.142467 | 1.142533 | 1.1623 | 1.173967 | 1.164667 | 1.222 | 1.2583 | 1.1589 | 1.188067 | 1.220867 | 1.204033 | 1.220433 | 1.264367 | 1.161333 | 1.2255 | 1.237433 | 1.211267 | 1.281967 | 1.266767 | 1.206267 | 1.209867 | 1.254667 | 1.1751 | 1.189233 | 1.205533 | 1.14 | 1.1612 | 1.173267 | 1.1975 | 1.241933 | 1.2612 | 1.201467 | 1.163667 | 1.199033 | 1.224067 | 1.152 | 1.159067 | 1.185 | 1.1487 | 1.211967 | 1.250067 | 1.1807 | 1.199867 | 1.2204 | 1.2571 | 1.287433 | 1.2021 | 1.2542 | 1.260733 | 1.201267 | 1.214933 | 1.237833 | 1.1207 | 1.161033 | 1.197767 | 1.193667 | 1.2343 | 1.185467 | 1.2306 | 1.231133 | 1.151333 | 1.143633 | 1.144 | 1.162767 | 1.1584 | 1.144333 | 1.138333 | 1.142633 | 1.1678 | 1.141233 | 1.146033 | 1.1944 | 1.1438 | 1.1504 | 1.167667 | 1.147867 | 1.1511 | 1.153333 | 1.102567 | 1.1418 | 1.161967 | 1.097767 | 1.133867 | 1.1602 | 1.117767 | 1.177367 | 1.169433 | 1.118533 | 1.165833 | 1.176233 | 1.125833 | 1.161233 | 1.190567 | 1.130167 | 1.1453 | 1.162633 | 1.217467 | 1.244667 | 1.164933 | 1.1927 | 1.1689 | 1.115567 | 1.156167 | 1.184767 | 1.128167 | 1.126933 | 1.150567 | 1.097833 | 1.109233 | 1.16 | 1.145433 | 1.141567 | 1.141233 | 1.117733 | 1.169033 | 1.209733 | 1.113333 | 1.162367 | 1.1703 | 1.1889 | 1.212567 | 1.110433 | 1.164833 | 1.1988 | 1.1778 | 1.206967 | 1.2147 | 1.153567 | 1.196533 | 1.170267 | 1.178333 | 1.198533 | 1.236433 | 1.1764 | 1.186967 | 1.202633 | 1.159633 | 1.181833 | 1.242667 | 1.1101 | 1.135 | 1.158267 | 1.179133 | 1.182667 | 1.2145 | 1.163867 | 1.188567 | 1.2296 | 1.144767 | 1.183967 | 1.213567 | 1.156567 | 1.159667 | 1.154567 | 1.020333 | 1.027067 | 1.0181 | 1.0035 | 0.9794 | 0.9868 | 0.9925333 | 1.0084 | 0.9994333 | 1.009033 | 1.069633 | 1.066833 | 1.084067 | 1.041167 | 1.038633 | 1.0186 | 1.017 | 1.0469 | 1.037667 | 1.032 | 1.059433 | 1.058167 | 1.0806 | 1.05 | 1.0349 | 1.0043 | 0.9986333 | 1.0245 | 1.043567 | 1.053 | 1.028667 | 1.068933 | 1.048 | 1.064833 | 1.0241 | 1.011867 | 1.009567 | 1.008533 | 1.031233 | 1.0279 | 1.012667 | 0.9949667 | 1.029033 | 0.9988 | 1.017733 | 0.9656333 | 0.9658667 | 0.967 | 1.0081 | 1.057667 | 0.9977333 | 1.023667 | 1.014567 | 0.9847 | 0.9895 | 0.9653667 | 0.9407333 | 0.9733 | 0.9685 | 0.9568 | 0.9236667 | 0.9292667 | 0.9146667 | 0.9436 | 0.9531667 | 0.7327667 | 0.7536333 | 0.7366333 | 0.7156 | 0.7132667 | 0.3170333 | 0.3052333 | 0.3192 | 0.3183333 | 0.3142667 | 1.062233 | 1.036233 | 1.0055 | 1.0166 | 1.0411 | 1.0267 | 1.017433 | 1.0494 | 1.070933 | 1.0695 | 0.9969667 | 1.051867 | 0.9913667 | 0.9869 | 1.0157 | 1.003267 | 1.002867 | 1.004667 | 1.0346 | 1.013533 | 1.004133 | 0.996 | 0.962 | 0.9719667 | 0.9638 | 0.9733333 | 0.9616 | 1.388533 | 1.1016 | 1.111633 | 0.7267333 | 0.7447333 | 0.7767 | 0.7745 | 0.7230667 | 1.0828 | 1.097667 | 1.080133 | 1.0561 | 1.051033 | 0.9862333 | 0.9955333 | 0.9881333 | 0.9674667 | 0.9943 | 1.022467 | 1.043167 | 1.057167 | 1.0339 | 1.050467 | 0.4832333 | 0.4777 | 0.4889333 | 0.4967 | 0.4734333 | 0.8293667 | 0.8515333 | 0.8154333 | 0.8170333 | 0.7997 | 0.9068 | 0.8942 | 0.9004667 | 0.9055 | 0.9412333 | 0.7296 | 0.7886 | 0.7179 | 0.7266333 | 0.7092667 | 0.6989 | 0.6458667 | 0.6613667 | 0.6843 | 0.5156333 | 1.156533 | 1.128633 | 1.135833 | 1.1842 | 1.1299 | 1.139333 | 1.131933 | 1.1318 | 1.144333 | 1.142467 | 1.138033 | 1.162267 | 1.1707 | 1.143667 | 1.2567 | 1.1273 | 1.229967 | 1.1071 | 1.0903 | 1.1115 | 1.137767 | 1.174533 | 1.170267 | 1.166233 | 1.1484 | 1.165167 | 1.170333 | 1.146767 | 1.1933 | 1.166167 | 1.162133 | 1.182033 | 1.172767 | 1.1779 | 1.2146 | 1.166767 | 1.164133 | 1.210867 | 1.167267 | 1.153433 | 1.148667 | 1.187633 | 1.172033 | 1.162967 | 1.165567 | 1.202367 | 1.1725 | 1.157133 | 1.1798 | 1.179467 | 1.152333 | 1.150833 | 1.176367 | 1.2156 | 1.239467 | 1.233867 | 1.146567 | 1.161567 | 1.1823 | 1.155533 | 1.143833 | 1.102033 | 1.1864 | 1.169233 | 1.1901 | 1.231667 | 1.213267 | 1.184033 | 1.186933 | 1.241567 | 1.220167 | 1.213833 | 1.153333 | 1.1659 | 1.1967 | 1.2213 | 1.176833 | 1.163867 | 1.163467 | 1.160067 | 1.2281 | 1.203433 | 1.206267 | 1.1711 | 1.2116 | 1.2148 | 1.219933 | 1.223967 | 1.1855 | 1.1661 | 1.173467 | 1.1745 | 1.188367 | 1.171 | 1.206433 | 1.2192 | 1.1957 | 0.7818667 | 0.7876 | 0.7733667 | 0.7743 | 0.7608667 | 0.7249667 | 0.7248333 | 0.7246333 | 0.7069 | 0.7287 | 0.7205333 | 0.7598333 | 0.7696333 | 0.7520667 | 0.7603667 | 0.7531 | 0.5020333 | 0.4498333 | 0.4650667 | 0.4500333 | 0.4854667 | 0.8935333 | 0.8747333 | 0.8705333 | 0.8670333 | 0.6219 | 0.6270667 | 0.6112 | 0.6418667 | 0.6143 | 0.6427 | 0.6573667 | 0.6424 | 0.6322667 | 0.6346333 | 0.7620333 | 0.7558 | 0.7667667 | 0.7428 | 0.7750333 | 0.7524667 | 0.5511333 | 0.5509667 | 0.5295 | 0.5318333 | 0.5391 | 0.5699333 | 0.5575 | 0.5563 | 0.5612667 | 0.5626333 | 0.5520333 | 0.9916333 | 1.006867 | 0.9756 | 1.012933 | 0.9916667 | 0.9628333 | 0.9652 | 0.9505667 | 0.9523 | 0.9499 | 0.9175 | 0.9719 | 0.8041 | 0.7929667 | 0.8089 | 0.7865333 | 0.7801 | 1.0581 | 1.064167 | 1.0677 | 1.054633 | 1.087033 | 0.7487333 | 0.7675333 | 0.7603667 | 0.7432333 | 0.7417333 | 0.7368333 | 1.045167 | 1.0475 | 1.0423 | 0.5249333 | 0.5507333 | 0.5230667 | 0.5283 | 0.5349333 | 0.4997667 | 0.4861667 | 0.4931 | 0.9122667 | 0.9185667 | 0.9168 | 0.9105 | 0.9014667 | 0.9090333 | 0.9016333 | 0.9114 | 0.8962 | 0.9065333 | 0.8949 | 0.7638 | 0.7420667 | 0.6487 | 0.649 | 0.6506667 | 0.6495667 | 0.6400667 | 0.7005333 | 0.6948667 | 0.6921333 | 0.6962333 | 0.6794667 | 0.6825667 | 0.9746333 | 0.9754667 | 0.9709 | 0.9816 | 0.9830667 | 0.9677 | 0.9491667 | 0.9312 | 0.9923333 | 0.9663 | 0.9720333 | 0.9872333 | 0.9876333 | 0.9706333 | 0.7380333 | 0.7331333 | 0.7245 | 0.737 | 0.7209667 | 0.7248 | 0.4663667 | 0.4473 | 0.4592667 | 0.4573333 | 0.9809 | 0.9581667 | 0.9297 | 0.9417 | 0.9199667 | 1.015267 | 0.9726333 | 0.9889333 | 1.0114 | 1.0083 | 0.9902667 | 0.7656667 | 0.7666 | 0.7413 | 0.7488333
690 | 1.1619 | 1.122067 | 1.145967 | 1.140833 | 1.126167 | 1.138533 | 1.1489 | 1.131 | 1.141333 | 1.147967 | 1.137567 | 1.1544 | 1.1435 | 1.15 | 1.135233 | 1.144 | 1.144633 | 1.130767 | 1.129033 | 1.1134 | 1.138 | 1.138267 | 1.157767 | 1.169433 | 1.160933 | 1.217333 | 1.254133 | 1.154067 | 1.183633 | 1.2162 | 1.199733 | 1.216367 | 1.2606 | 1.156433 | 1.221033 | 1.232533 | 1.205867 | 1.276367 | 1.261367 | 1.2004 | 1.204133 | 1.248667 | 1.171367 | 1.185067 | 1.201667 | 1.1357 | 1.156767 | 1.168667 | 1.193567 | 1.237 | 1.2565 | 1.1965 | 1.1594 | 1.194433 | 1.219067 | 1.1475 | 1.1544 | 1.180233 | 1.144933 | 1.2075 | 1.2454 | 1.175633 | 1.195 | 1.2153 | 1.2527 | 1.283 | 1.1968 | 1.249633 | 1.256133 | 1.197533 | 1.2107 | 1.232733 | 1.1158 | 1.1561 | 1.192633 | 1.189533 | 1.230367 | 1.180867 | 1.2255 | 1.226433 | 1.147133 | 1.138833 | 1.138767 | 1.157433 | 1.1532 | 1.138767 | 1.134467 | 1.138333 | 1.1632 | 1.1367 | 1.141767 | 1.190233 | 1.14 | 1.1468 | 1.163533 | 1.143233 | 1.146767 | 1.148633 | 1.099467 | 1.1381 | 1.158067 | 1.094167 | 1.1298 | 1.155833 | 1.113867 | 1.172967 | 1.164633 | 1.113533 | 1.161033 | 1.171433 | 1.1222 | 1.1571 | 1.1863 | 1.125867 | 1.1408 | 1.157333 | 1.212533 | 1.239 | 1.159633 | 1.186533 | 1.163167 | 1.111967 | 1.152433 | 1.1808 | 1.123967 | 1.123033 | 1.146433 | 1.094267 | 1.1049 | 1.155267 | 1.140867 | 1.1365 | 1.1365 | 1.1141 | 1.164567 | 1.205 | 1.1084 | 1.157167 | 1.167 | 1.184667 | 1.208033 | 1.105533 | 1.159767 | 1.194133 | 1.174767 | 1.202233 | 1.210133 | 1.149233 | 1.1913 | 1.166267 | 1.174767 | 1.193967 | 1.232267 | 1.171533 | 1.182033 | 1.197933 | 1.1562 | 1.177267 | 1.238167 | 1.105267 | 1.129967 | 1.154033 | 1.175667 | 1.1779 | 1.209933 | 1.158667 | 1.183167 | 1.224567 | 1.141233 | 1.1794 | 1.2093 | 1.152333 | 1.155 | 1.150333 | 1.015833 | 1.022067 | 1.013333 | 0.9984 | 0.9738 | 0.9815 | 0.9870667 | 1.003533 | 0.9945 | 1.0036 | 1.064933 | 1.0619 | 1.0784 | 1.0357 | 1.033467 | 1.0132 | 1.012 | 1.041067 | 1.0323 | 1.0264 | 1.054133 | 1.0527 | 1.075467 | 1.045133 | 1.029467 | 1.0006 | 0.9947333 | 1.020267 | 1.039433 | 1.0487 | 1.0233 | 1.062233 | 1.042233 | 1.0582 | 1.017233 | 1.006833 | 1.004633 | 1.002933 | 1.025267 | 1.022267 | 1.0075 | 0.9892667 | 1.022867 | 0.9934333 | 1.010933 | 0.9604667 | 0.9599 | 0.9604667 | 1.0015 | 1.051267 | 0.9928 | 1.018533 | 1.008733 | 0.9793667 | 0.9833333 | 0.9601667 | 0.9353667 | 0.9673667 | 0.9631333 | 0.9508333 | 0.9180667 | 0.9228667 | 0.9082667 | 0.9369333 | 0.9463333 | 0.7275667 | 0.7492333 | 0.7316333 | 0.7112333 | 0.7069 | 0.3143 | 0.304 | 0.3169667 | 0.3157333 | 0.3105333 | 1.0565 | 1.0302 | 0.9994 | 1.0109 | 1.0347 | 1.020667 | 1.011267 | 1.042867 | 1.064367 | 1.062467 | 0.9911333 | 1.045067 | 0.9845 | 0.9812333 | 1.008233 | 0.9963333 | 0.9960667 | 0.9974667 | 1.026633 | 1.005567 | 0.9959667 | 0.9880333 | 0.9558333 | 0.9657 | 0.9569 | 0.9665667 | 0.9551 | 1.381533 | 1.095833 | 1.1054 | 0.7201 | 0.7379 | 0.7701 | 0.7682333 | 0.7159 | 1.077333 | 1.0914 | 1.0736 | 1.049233 | 1.043867 | 0.9807 | 0.9896 | 0.982 | 0.9607 | 0.9872 | 1.017 | 1.037267 | 1.050167 | 1.027233 | 1.043767 | 0.4740667 | 0.4679667 | 0.4792333 | 0.4869 | 0.4638 | 0.8224333 | 0.8444667 | 0.8064667 | 0.8084 | 0.7912 | 0.9007667 | 0.8878667 | 0.8939333 | 0.8972 | 0.9334667 | 0.7211667 | 0.7795333 | 0.7096 | 0.7177333 | 0.7009 | 0.6933667 | 0.6418667 | 0.6554667 | 0.6789 | 0.5128 | 1.1523 | 1.123367 | 1.130633 | 1.179433 | 1.124933 | 1.133967 | 1.128 | 1.1266 | 1.139167 | 1.137833 | 1.1335 | 1.1565 | 1.166233 | 1.1388 | 1.2507 | 1.122933 | 1.2243 | 1.103167 | 1.0854 | 1.106267 | 1.133067 | 1.1696 | 1.164767 | 1.161633 | 1.143167 | 1.1592 | 1.164867 | 1.141233 | 1.188467 | 1.1605 | 1.156233 | 1.1766 | 1.166867 | 1.1724 | 1.2097 | 1.160967 | 1.1582 | 1.204767 | 1.161267 | 1.147367 | 1.144833 | 1.1827 | 1.166467 | 1.158033 | 1.160467 | 1.1974 | 1.1674 | 1.1528 | 1.174533 | 1.173567 | 1.1468 | 1.1459 | 1.170267 | 1.211033 | 1.234033 | 1.228067 | 1.141933 | 1.156367 | 1.177433 | 1.149567 | 1.138567 | 1.096367 | 1.180267 | 1.1638 | 1.185867 | 1.2267 | 1.2081 | 1.177833 | 1.181067 | 1.235733 | 1.215 | 1.208667 | 1.149033 | 1.160967 | 1.191033 | 1.2154 | 1.170967 | 1.159833 | 1.158533 | 1.1555 | 1.222433 | 1.1985 | 1.2004 | 1.166267 | 1.2061 | 1.208833 | 1.2137 | 1.2181 | 1.1793 | 1.160667 | 1.167833 | 1.168833 | 1.1825 | 1.164867 | 1.201833 | 1.2138 | 1.1898 | 0.7719667 | 0.7779 | 0.7630333 | 0.764 | 0.7507 | 0.7161667 | 0.7162 | 0.7161667 | 0.6972667 | 0.7198667 | 0.7114333 | 0.7504667 | 0.7605 | 0.7425667 | 0.7506667 | 0.7436 | 0.4918333 | 0.4422667 | 0.4560667 | 0.4431333 | 0.4755333 | 0.8848667 | 0.8661667 | 0.8618333 | 0.8581333 | 0.6120333 | 0.6166333 | 0.6003333 | 0.6314333 | 0.6034667 | 0.6356667 | 0.6502 | 0.6353667 | 0.6252333 | 0.6273333 | 0.7542333 | 0.7484333 | 0.7593333 | 0.7348333 | 0.7674667 | 0.7448667 | 0.5418667 | 0.5423667 | 0.5200333 | 0.5225667 | 0.5297 | 0.5617333 | 0.5491667 | 0.5478667 | 0.5525 | 0.5540667 | 0.5437333 | 0.9849333 | 0.9999 | 0.9677 | 1.005567 | 0.9846 | 0.955 | 0.9591667 | 0.9440333 | 0.9460333 | 0.9436 | 0.9104333 | 0.9650667 | 0.7963667 | 0.7848 | 0.8011667 | 0.7787667 | 0.772 | 1.052733 | 1.058433 | 1.061233 | 1.048533 | 1.0807 | 0.7395 | 0.7579 | 0.7505333 | 0.7331 | 0.7315667 | 0.727 | 1.0388 | 1.0406 | 1.0348 | 0.5190667 | 0.5448333 | 0.5162667 | 0.5224 | 0.5292 | 0.4920333 | 0.4779 | 0.4851667 | 0.9047333 | 0.9109 | 0.9088333 | 0.9022667 | 0.8938 | 0.903 | 0.8948333 | 0.9043667 | 0.8895333 | 0.8994667 | 0.8879 | 0.7547 | 0.7327 | 0.6416 | 0.6416 | 0.6430667 | 0.6420667 | 0.6325333 | 0.6910667 | 0.6854 | 0.6824333 | 0.6865333 | 0.6695333 | 0.6727667 | 0.9680333 | 0.9690667 | 0.9644 | 0.9749667 | 0.9765 | 0.9587667 | 0.9403667 | 0.9226667 | 0.9852333 | 0.959 | 0.9638 | 0.9796333 | 0.9796333 | 0.9631333 | 0.7289667 | 0.7235667 | 0.7155667 | 0.7271333 | 0.7114667 | 0.7157333 | 0.4583667 | 0.4398667 | 0.451 | 0.4491667 | 0.9738667 | 0.9505333 | 0.9221 | 0.9340333 | 0.9120333 | 1.0088 | 0.9656 | 0.982 | 1.004 | 1.001233 | 0.9835667 | 0.7611333 | 0.7614667 | 0.7367667 | 0.7439
692 | 1.1583 | 1.1178 | 1.1409 | 1.1357 | 1.1221 | 1.1336 | 1.1449 | 1.1262 | 1.1354 | 1.1435 | 1.1327 | 1.1492 | 1.1395 | 1.146 | 1.1321 | 1.1394 | 1.1395 | 1.1267 | 1.1249 | 1.1088 | 1.1328 | 1.1336 | 1.1531 | 1.1649 | 1.1574 | 1.2126 | 1.2498 | 1.1494 | 1.1791 | 1.211 | 1.1956 | 1.2127 | 1.2568 | 1.1511 | 1.2165 | 1.2276 | 1.2006 | 1.2705 | 1.2553 | 1.1942 | 1.198 | 1.2428 | 1.1681 | 1.1808 | 1.1974 | 1.1309 | 1.1521 | 1.163 | 1.1895 | 1.2308 | 1.2515 | 1.1913 | 1.1556 | 1.1893 | 1.2138 | 1.1431 | 1.149 | 1.1747 | 1.1412 | 1.2023 | 1.2402 | 1.1703 | 1.1896 | 1.2101 | 1.2477 | 1.278 | 1.1918 | 1.2449 | 1.2504 | 1.1944 | 1.2057 | 1.2266 | 1.11 | 1.1503 | 1.1865 | 1.185 | 1.2261 | 1.176 | 1.2201 | 1.2213 | 1.1422 | 1.1331 | 1.1327 | 1.1511 | 1.1462 | 1.1325 | 1.1298 | 1.1342 | 1.1576 | 1.1313 | 1.1367 | 1.1863 | 1.1362 | 1.1432 | 1.159 | 1.1381 | 1.1417 | 1.1433 | 1.0966 | 1.1341 | 1.1536 | 1.0899 | 1.1246 | 1.1511 | 1.1096 | 1.1687 | 1.1591 | 1.1066 | 1.1557 | 1.1661 | 1.1184 | 1.1529 | 1.1805 | 1.1198 | 1.136 | 1.1518 | 1.2078 | 1.2322 | 1.1537 | 1.1794 | 1.1565 | 1.1083 | 1.1481 | 1.176 | 1.1191 | 1.1183 | 1.1419 | 1.0904 | 1.0995 | 1.15 | 1.1356 | 1.1309 | 1.1307 | 1.1105 | 1.1597 | 1.1998 | 1.1018 | 1.1517 | 1.164 | 1.1804 | 1.2031 | 1.0996 | 1.1539 | 1.1882 | 1.1727 | 1.1969 | 1.2044 | 1.1435 | 1.1857 | 1.162 | 1.1715 | 1.1889 | 1.2282 | 1.1654 | 1.1765 | 1.193 | 1.1528 | 1.172 | 1.2339 | 1.0992 | 1.1241 | 1.1493 | 1.1718 | 1.1729 | 1.2048 | 1.1522 | 1.1771 | 1.2187 | 1.1379 | 1.1742 | 1.2047 | 1.1474 | 1.1504 | 1.1454 | 1.0121 | 1.0176 | 1.0084 | 0.9932 | 0.9682 | 0.9763 | 0.9816 | 0.9982 | 0.9893 | 0.9982 | 1.0608 | 1.0573 | 1.0728 | 1.0305 | 1.0284 | 1.008 | 1.0068 | 1.035 | 1.0261 | 1.0202 | 1.0488 | 1.0475 | 1.07 | 1.0396 | 1.024 | 0.9976 | 0.9904 | 1.0158 | 1.0351 | 1.0441 | 1.0185 | 1.0553 | 1.0361 | 1.052 | 1.0105 | 1.0021 | 1.0005 | 0.997 | 1.0194 | 1.0162 | 1.0023 | 0.9834 | 1.0162 | 0.9879 | 1.0038 | 0.9552 | 0.9537 | 0.9532 | 0.9953 | 1.0444 | 0.9882 | 1.0134 | 1.0024 | 0.9739 | 0.977 | 0.9549 | 0.9295 | 0.9609 | 0.9574 | 0.9445 | 0.9122 | 0.9168 | 0.901 | 0.93 | 0.939 | 0.7225 | 0.7445 | 0.7267 | 0.7067 | 0.7001 | 0.3113 | 0.3022 | 0.3143 | 0.3132 | 0.3062 | 1.0513 | 1.0242 | 0.9926 | 1.0055 | 1.0275 | 1.0152 | 1.0044 | 1.0358 | 1.0585 | 1.0546 | 0.9858 | 1.0372 | 0.9779 | 0.9759 | 0.9999 | 0.9896 | 0.989 | 0.9896 | 1.0189 | 0.9969 | 0.9879 | 0.9793 | 0.9493 | 0.9597 | 0.9487 | 0.9593 | 0.9481 | 1.3752 | 1.0897 | 1.0994 | 0.7129 | 0.7311 | 0.7633 | 0.7623 | 0.7079 | 1.0716 | 1.0856 | 1.066 | 1.0425 | 1.0366 | 0.9755 | 0.9836 | 0.9754 | 0.9537 | 0.9804 | 1.0114 | 1.032 | 1.0427 | 1.0195 | 1.0369 | 0.4646 | 0.4581 | 0.4683 | 0.4757 | 0.4546 | 0.8153 | 0.838 | 0.7966 | 0.7988 | 0.783 | 0.8951 | 0.8818 | 0.8864 | 0.8882 | 0.9256 | 0.7121 | 0.7712 | 0.7004 | 0.7084 | 0.6925 | 0.6873 | 0.6382 | 0.6492 | 0.6733 | 0.5104 | 1.1475 | 1.1175 | 1.1249 | 1.1741 | 1.119 | 1.1273 | 1.1232 | 1.1208 | 1.1333 | 1.1323 | 1.1281 | 1.1499 | 1.1609 | 1.1336 | 1.2441 | 1.1178 | 1.2173 | 1.0989 | 1.0802 | 1.1004 | 1.1276 | 1.1646 | 1.1585 | 1.1559 | 1.1373 | 1.152 | 1.1586 | 1.1347 | 1.1828 | 1.1549 | 1.1493 | 1.1706 | 1.1608 | 1.1658 | 1.2039 | 1.1545 | 1.1508 | 1.1971 | 1.1542 | 1.1399 | 1.1411 | 1.1767 | 1.1606 | 1.1529 | 1.154 | 1.1918 | 1.1616 | 1.1474 | 1.1678 | 1.1673 | 1.1406 | 1.1405 | 1.1632 | 1.2059 | 1.2277 | 1.221 | 1.1374 | 1.1501 | 1.1721 | 1.1423 | 1.1327 | 1.0893 | 1.1728 | 1.1578 | 1.1818 | 1.2205 | 1.2021 | 1.1703 | 1.1748 | 1.2286 | 1.2088 | 1.203 | 1.1445 | 1.1547 | 1.1843 | 1.2082 | 1.1639 | 1.1563 | 1.1518 | 1.1497 | 1.2163 | 1.1925 | 1.1934 | 1.1606 | 1.1987 | 1.2013 | 1.2067 | 1.2107 | 1.1719 | 1.1528 | 1.1613 | 1.1623 | 1.1753 | 1.1578 | 1.1971 | 1.2068 | 1.1828 | 0.7611 | 0.7681 | 0.7519 | 0.754 | 0.7397 | 0.7073 | 0.707 | 0.7071 | 0.6872 | 0.7108 | 0.7013 | 0.7408 | 0.7513 | 0.7325 | 0.7406 | 0.7334 | 0.4807 | 0.4348 | 0.447 | 0.4366 | 0.4652 | 0.8762 | 0.8573 | 0.8521 | 0.8496 | 0.6021 | 0.6055 | 0.5888 | 0.6209 | 0.5914 | 0.6286 | 0.6432 | 0.6283 | 0.6187 | 0.6196 | 0.7463 | 0.7413 | 0.7518 | 0.7263 | 0.7604 | 0.7368 | 0.532 | 0.5327 | 0.5099 | 0.5125 | 0.5195 | 0.554 | 0.5395 | 0.5394 | 0.5427 | 0.5444 | 0.5354 | 0.9784 | 0.9921 | 0.9593 | 0.9977 | 0.9766 | 0.9468 | 0.9529 | 0.9369 | 0.9397 | 0.9374 | 0.9025 | 0.9584 | 0.7879 | 0.7762 | 0.7931 | 0.7697 | 0.7632 | 1.0468 | 1.0519 | 1.0547 | 1.0418 | 1.0733 | 0.7299 | 0.7467 | 0.74 | 0.7223 | 0.7201 | 0.7172 | 1.0314 | 1.033 | 1.0268 | 0.5132 | 0.5385 | 0.509 | 0.516 | 0.5234 | 0.4839 | 0.4691 | 0.4759 | 0.8972 | 0.9025 | 0.9009 | 0.8936 | 0.8862 | 0.897 | 0.8873 | 0.8971 | 0.883 | 0.8922 | 0.8807 | 0.7449 | 0.7227 | 0.634 | 0.634 | 0.635 | 0.634 | 0.625 | 0.6808 | 0.6756 | 0.6721 | 0.6766 | 0.6586 | 0.6621 | 0.9609 | 0.9624 | 0.9586 | 0.9681 | 0.9689 | 0.9499 | 0.9309 | 0.9132 | 0.9773 | 0.9514 | 0.9542 | 0.9723 | 0.9707 | 0.9544 | 0.7193 | 0.7137 | 0.7057 | 0.7166 | 0.7008 | 0.7064 | 0.4497 | 0.4322 | 0.4424 | 0.4407 | 0.966 | 0.943 | 0.9137 | 0.9253 | 0.9035 | 1.0016 | 0.9582 | 0.9748 | 0.9968 | 0.9935 | 0.9761 | 0.756 | 0.756 | 0.7325 | 0.7383
694 | 1.1539 | 1.112733 | 1.134033 | 1.129033 | 1.1167 | 1.1266 | 1.1409 | 1.119867 | 1.128667 | 1.137367 | 1.1259 | 1.143467 | 1.136033 | 1.140667 | 1.127767 | 1.1332 | 1.132767 | 1.122833 | 1.119833 | 1.105467 | 1.1272 | 1.126867 | 1.148233 | 1.158567 | 1.153667 | 1.207867 | 1.245067 | 1.1444 | 1.1739 | 1.206 | 1.191 | 1.207633 | 1.251133 | 1.1457 | 1.210967 | 1.2226 | 1.195533 | 1.264567 | 1.249233 | 1.187533 | 1.191067 | 1.236 | 1.164167 | 1.176667 | 1.1932 | 1.124833 | 1.146767 | 1.156933 | 1.184367 | 1.225667 | 1.2457 | 1.185167 | 1.150933 | 1.183833 | 1.208533 | 1.136233 | 1.142933 | 1.168833 | 1.135933 | 1.1965 | 1.234467 | 1.1639 | 1.182667 | 1.202833 | 1.242433 | 1.2722 | 1.185533 | 1.2379 | 1.244067 | 1.189267 | 1.199567 | 1.2208 | 1.102733 | 1.1427 | 1.180233 | 1.180133 | 1.220033 | 1.169333 | 1.213833 | 1.214567 | 1.1356 | 1.124833 | 1.124967 | 1.141033 | 1.136933 | 1.123033 | 1.1228 | 1.1286 | 1.151133 | 1.1237 | 1.1311 | 1.180033 | 1.131067 | 1.1382 | 1.154267 | 1.1301 | 1.134833 | 1.136967 | 1.092067 | 1.128833 | 1.1478 | 1.084367 | 1.120067 | 1.1465 | 1.104067 | 1.161967 | 1.152633 | 1.098733 | 1.148633 | 1.1603 | 1.1142 | 1.1475 | 1.1747 | 1.1146 | 1.130533 | 1.146 | 1.200867 | 1.225667 | 1.146367 | 1.173 | 1.1507 | 1.103967 | 1.142233 | 1.1702 | 1.112033 | 1.1135 | 1.136633 | 1.085 | 1.0925 | 1.143267 | 1.129533 | 1.125033 | 1.124233 | 1.104567 | 1.154433 | 1.194333 | 1.094333 | 1.145833 | 1.1588 | 1.174867 | 1.1981 | 1.0918 | 1.148367 | 1.182067 | 1.166967 | 1.192633 | 1.198267 | 1.1389 | 1.180233 | 1.155133 | 1.1667 | 1.183633 | 1.222 | 1.158933 | 1.170567 | 1.1868 | 1.148067 | 1.166667 | 1.228167 | 1.091667 | 1.117033 | 1.142767 | 1.166533 | 1.167833 | 1.198133 | 1.146067 | 1.171167 | 1.2123 | 1.133633 | 1.169133 | 1.1987 | 1.141467 | 1.1444 | 1.139067 | 1.0071 | 1.011667 | 1.002267 | 0.9870667 | 0.9626667 | 0.9713 | 0.976 | 0.9922 | 0.9831667 | 0.9926 | 1.055867 | 1.052233 | 1.066467 | 1.023967 | 1.024067 | 1.001933 | 1.002 | 1.0284 | 1.0201 | 1.0152 | 1.044267 | 1.042033 | 1.063067 | 1.034133 | 1.0186 | 0.9930667 | 0.9846 | 1.0092 | 1.028033 | 1.038233 | 1.0123 | 1.048833 | 1.029767 | 1.044 | 1.003233 | 0.9968333 | 0.9947 | 0.9906667 | 1.012867 | 1.010533 | 0.9968333 | 0.9786 | 1.010733 | 0.9822333 | 0.9965333 | 0.9498667 | 0.9476333 | 0.9467333 | 0.9885667 | 1.038067 | 0.982 | 1.0076 | 0.9971333 | 0.9677667 | 0.9702 | 0.9495667 | 0.9240333 | 0.9545667 | 0.9513333 | 0.9387 | 0.9062 | 0.9096667 | 0.8947333 | 0.9223333 | 0.9315333 | 0.7177667 | 0.7398333 | 0.7218333 | 0.7023 | 0.6936333 | 0.3081 | 0.3010667 | 0.3123667 | 0.3107333 | 0.3028667 | 1.045233 | 1.018267 | 0.9870667 | 0.9995 | 1.0203 | 1.0088 | 0.9968667 | 1.029533 | 1.051433 | 1.046933 | 0.9787333 | 1.030267 | 0.9703 | 0.9691 | 0.9917667 | 0.9829333 | 0.9809333 | 0.9826667 | 1.010833 | 0.9882333 | 0.9791667 | 0.9706333 | 0.9430333 | 0.9527 | 0.9412333 | 0.9527 | 0.9417 | 1.367933 | 1.083767 | 1.093867 | 0.7067 | 0.7238333 | 0.7563667 | 0.7551667 | 0.7008333 | 1.0656 | 1.079733 | 1.059133 | 1.036167 | 1.029 | 0.9696333 | 0.9769333 | 0.9684 | 0.9470333 | 0.973 | 1.006667 | 1.026133 | 1.035367 | 1.012833 | 1.030167 | 0.4540667 | 0.4481667 | 0.4573 | 0.4662333 | 0.4441333 | 0.8083 | 0.8304 | 0.7872 | 0.7910667 | 0.7735333 | 0.8889 | 0.8745333 | 0.8794 | 0.8804 | 0.9166667 | 0.7030333 | 0.7608 | 0.6900667 | 0.6984667 | 0.6823667 | 0.6819667 | 0.6332667 | 0.6438 | 0.6675 | 0.5087333 | 1.1411 | 1.1101 | 1.117433 | 1.166233 | 1.1112 | 1.119167 | 1.116467 | 1.113133 | 1.124967 | 1.124633 | 1.119567 | 1.141833 | 1.153767 | 1.125067 | 1.235567 | 1.109267 | 1.208767 | 1.092167 | 1.073133 | 1.0926 | 1.1196 | 1.156867 | 1.1515 | 1.147367 | 1.127633 | 1.1426 | 1.148667 | 1.125433 | 1.174867 | 1.145633 | 1.139833 | 1.160133 | 1.150933 | 1.155667 | 1.1963 | 1.1439 | 1.1408 | 1.186233 | 1.1432 | 1.1301 | 1.1343 | 1.169367 | 1.1538 | 1.1439 | 1.145867 | 1.184733 | 1.152867 | 1.141 | 1.1598 | 1.160367 | 1.1314 | 1.132367 | 1.1534 | 1.198233 | 1.2181 | 1.210333 | 1.129733 | 1.141233 | 1.163767 | 1.1323 | 1.122967 | 1.078967 | 1.162467 | 1.147533 | 1.173667 | 1.212367 | 1.1961 | 1.159033 | 1.1638 | 1.217933 | 1.201133 | 1.194733 | 1.1373 | 1.1479 | 1.175033 | 1.199333 | 1.155433 | 1.149367 | 1.144467 | 1.141033 | 1.2091 | 1.1849 | 1.186 | 1.153267 | 1.189967 | 1.191767 | 1.197167 | 1.1995 | 1.1613 | 1.145333 | 1.1513 | 1.154167 | 1.165767 | 1.1478 | 1.189833 | 1.1984 | 1.1738 | 0.7507667 | 0.7571 | 0.7413667 | 0.7422667 | 0.7288333 | 0.6977 | 0.6972667 | 0.6973 | 0.6765333 | 0.7006667 | 0.6925 | 0.7307333 | 0.7411 | 0.7223667 | 0.7304667 | 0.7226667 | 0.4700333 | 0.4272 | 0.4371333 | 0.4285333 | 0.4548667 | 0.8662 | 0.8477667 | 0.8423 | 0.8388667 | 0.5888333 | 0.5935 | 0.577 | 0.6087667 | 0.5794 | 0.6212 | 0.6354 | 0.6202333 | 0.6101667 | 0.6119333 | 0.7385667 | 0.7331 | 0.7434667 | 0.7173 | 0.752 | 0.728 | 0.5224 | 0.5232333 | 0.4995667 | 0.5022333 | 0.5092333 | 0.5454 | 0.5297667 | 0.5298667 | 0.5337667 | 0.5358 | 0.5253333 | 0.9707333 | 0.9839 | 0.9509 | 0.9893667 | 0.9684 | 0.9382667 | 0.9462333 | 0.9306333 | 0.9322333 | 0.9301333 | 0.8945667 | 0.9504667 | 0.7785667 | 0.7669333 | 0.7837667 | 0.7610333 | 0.7536 | 1.039933 | 1.043833 | 1.045833 | 1.0344 | 1.065567 | 0.7191667 | 0.7351 | 0.7282667 | 0.7105667 | 0.7086333 | 0.7052667 | 1.021667 | 1.0234 | 1.015933 | 0.5066 | 0.5323667 | 0.5021333 | 0.5099333 | 0.5162667 | 0.4753667 | 0.4596333 | 0.4679667 | 0.8897333 | 0.8939667 | 0.8919667 | 0.8844667 | 0.8766667 | 0.8898667 | 0.8806333 | 0.8897 | 0.8754667 | 0.885 | 0.8731 | 0.7361 | 0.7131 | 0.6267333 | 0.6266 | 0.6274 | 0.6267333 | 0.6170667 | 0.6696 | 0.6648 | 0.6599 | 0.6651333 | 0.6476 | 0.6504333 | 0.9543667 | 0.9553333 | 0.9504667 | 0.9607667 | 0.9607667 | 0.9397667 | 0.9214333 | 0.9031333 | 0.9697 | 0.9426667 | 0.9434667 | 0.9639667 | 0.9621 | 0.9445333 | 0.7091667 | 0.7034333 | 0.6953667 | 0.7054 | 0.6910667 | 0.6952 | 0.4409 | 0.4239333 | 0.4336 | 0.4327667 | 0.9579333 | 0.9342667 | 0.9044333 | 0.9161 | 0.8933 | 0.9934 | 0.9497333 | 0.9649333 | 0.9873333 | 0.9839 | 0.9654333 | 0.7519333 | 0.7507333 | 0.7278333 | 0.7339
696 | 1.148233 | 1.1067 | 1.126367 | 1.121633 | 1.1107 | 1.1186 | 1.135267 | 1.112333 | 1.120067 | 1.130033 | 1.118067 | 1.136233 | 1.131367 | 1.1339 | 1.123633 | 1.1253 | 1.124567 | 1.118267 | 1.1139 | 1.1008 | 1.121867 | 1.118933 | 1.142733 | 1.1514 | 1.149033 | 1.202733 | 1.239567 | 1.139 | 1.167667 | 1.199867 | 1.185733 | 1.2022 | 1.245633 | 1.1393 | 1.204967 | 1.216867 | 1.189767 | 1.258167 | 1.242233 | 1.180333 | 1.183567 | 1.228433 | 1.159533 | 1.171733 | 1.1874 | 1.118667 | 1.140467 | 1.150267 | 1.178867 | 1.2199 | 1.239667 | 1.178167 | 1.1456 | 1.177433 | 1.2026 | 1.1289 | 1.1363 | 1.161867 | 1.129333 | 1.1896 | 1.2277 | 1.156533 | 1.1745 | 1.1951 | 1.2362 | 1.265867 | 1.177733 | 1.230467 | 1.237 | 1.183233 | 1.192567 | 1.213667 | 1.093767 | 1.133233 | 1.1723 | 1.175033 | 1.213667 | 1.161733 | 1.2066 | 1.207167 | 1.1273 | 1.115167 | 1.116167 | 1.1294 | 1.126767 | 1.111533 | 1.114533 | 1.121767 | 1.1443 | 1.114767 | 1.125133 | 1.173267 | 1.1253 | 1.132767 | 1.1489 | 1.121467 | 1.127733 | 1.129833 | 1.087567 | 1.123267 | 1.141667 | 1.078367 | 1.1156 | 1.1415 | 1.097167 | 1.154467 | 1.145667 | 1.088733 | 1.1408 | 1.153767 | 1.1089 | 1.141567 | 1.1683 | 1.109067 | 1.1237 | 1.140433 | 1.1937 | 1.2183 | 1.138367 | 1.165667 | 1.143433 | 1.0998 | 1.1367 | 1.163867 | 1.103833 | 1.1085 | 1.130033 | 1.078 | 1.0842 | 1.135333 | 1.1225 | 1.1182 | 1.116733 | 1.096733 | 1.1481 | 1.187333 | 1.0851 | 1.1389 | 1.152667 | 1.168567 | 1.191667 | 1.082333 | 1.1418 | 1.174833 | 1.1608 | 1.1866 | 1.191533 | 1.1323 | 1.173433 | 1.147867 | 1.160767 | 1.177267 | 1.215133 | 1.1507 | 1.163433 | 1.180033 | 1.1413 | 1.1603 | 1.221433 | 1.0826 | 1.1085 | 1.135133 | 1.160567 | 1.1614 | 1.1907 | 1.138667 | 1.1642 | 1.204833 | 1.128867 | 1.163067 | 1.192033 | 1.134633 | 1.1373 | 1.1322 | 1.0022 | 1.005967 | 0.9965333 | 0.9813333 | 0.9566667 | 0.9666 | 0.9706667 | 0.9862667 | 0.9772 | 0.9864 | 1.051333 | 1.047033 | 1.060467 | 1.017733 | 1.018867 | 0.9959667 | 0.9970667 | 1.0219 | 1.014067 | 1.0097 | 1.0395 | 1.036533 | 1.056133 | 1.0281 | 1.0125 | 0.9881333 | 0.9784 | 1.002133 | 1.020167 | 1.0309 | 1.006633 | 1.0422 | 1.0229 | 1.0366 | 0.9959 | 0.9917667 | 0.9887333 | 0.9843333 | 1.006367 | 1.004567 | 0.9913667 | 0.9722667 | 1.004567 | 0.9758667 | 0.9892 | 0.9445333 | 0.9411333 | 0.9404667 | 0.9813667 | 1.0312 | 0.9763667 | 1.001233 | 0.9910667 | 0.9613 | 0.9634333 | 0.9444333 | 0.9178333 | 0.9479667 | 0.9446667 | 0.9324 | 0.9007 | 0.9022 | 0.8884 | 0.9144667 | 0.9240667 | 0.7131333 | 0.7351 | 0.7169667 | 0.6978 | 0.6870333 | 0.3052 | 0.2994667 | 0.3105667 | 0.3082667 | 0.2999 | 1.0392 | 1.011667 | 0.9814 | 0.9933333 | 1.0133 | 1.001833 | 0.9895333 | 1.023367 | 1.0445 | 1.039 | 0.9717333 | 1.022733 | 0.9629667 | 0.9623667 | 0.9839333 | 0.9757333 | 0.9728 | 0.9752667 | 1.002567 | 0.9796667 | 0.9703333 | 0.9617 | 0.9370333 | 0.9461 | 0.9338667 | 0.9457333 | 0.9349667 | 1.360267 | 1.0777 | 1.087433 | 0.7004 | 0.717 | 0.7497667 | 0.7482333 | 0.6937 | 1.0597 | 1.0736 | 1.052533 | 1.0296 | 1.0215 | 0.9637667 | 0.9708 | 0.9621333 | 0.9403 | 0.9654 | 1.001067 | 1.02 | 1.028167 | 1.0059 | 1.022867 | 0.4436 | 0.4382333 | 0.4468 | 0.4559667 | 0.4337 | 0.8008667 | 0.8229333 | 0.7778 | 0.7825333 | 0.7643 | 0.8820667 | 0.8676 | 0.8725333 | 0.8721667 | 0.9077 | 0.6934333 | 0.7503 | 0.6804 | 0.6887333 | 0.6724 | 0.6762667 | 0.6289 | 0.6388667 | 0.6615333 | 0.5063333 | 1.133467 | 1.1016 | 1.1079 | 1.157767 | 1.102367 | 1.109467 | 1.1087 | 1.103433 | 1.114867 | 1.115633 | 1.109733 | 1.131833 | 1.1452 | 1.115867 | 1.2253 | 1.099933 | 1.1983 | 1.084533 | 1.064633 | 1.083333 | 1.110733 | 1.1492 | 1.142733 | 1.137633 | 1.1166 | 1.1313 | 1.136633 | 1.114233 | 1.165 | 1.134733 | 1.128367 | 1.148833 | 1.139667 | 1.143433 | 1.187567 | 1.1322 | 1.128467 | 1.174367 | 1.130567 | 1.118467 | 1.1265 | 1.160967 | 1.146833 | 1.133667 | 1.136333 | 1.177367 | 1.143767 | 1.1331 | 1.150267 | 1.152667 | 1.121367 | 1.1225 | 1.1424 | 1.188733 | 1.206767 | 1.198233 | 1.1208 | 1.130933 | 1.1545 | 1.1207 | 1.111667 | 1.0675 | 1.150867 | 1.1361 | 1.164067 | 1.203933 | 1.188833 | 1.1471 | 1.151167 | 1.205967 | 1.1922 | 1.185167 | 1.129367 | 1.1387 | 1.1646 | 1.189567 | 1.144833 | 1.141833 | 1.135833 | 1.131933 | 1.2004 | 1.176467 | 1.176933 | 1.144567 | 1.1793 | 1.180367 | 1.185533 | 1.1866 | 1.148733 | 1.135667 | 1.140233 | 1.143767 | 1.1545 | 1.1363 | 1.1811 | 1.1888 | 1.162433 | 0.7404667 | 0.7461 | 0.7306333 | 0.7308 | 0.7177 | 0.6882333 | 0.6876 | 0.6873667 | 0.6656667 | 0.6909 | 0.6827333 | 0.7213 | 0.7309 | 0.7122 | 0.7203 | 0.7120333 | 0.4597 | 0.4195667 | 0.4276 | 0.4212667 | 0.4442 | 0.8565333 | 0.8379667 | 0.8322333 | 0.8282667 | 0.5763333 | 0.5814333 | 0.5651333 | 0.5968 | 0.5671667 | 0.6138667 | 0.6277667 | 0.6129667 | 0.602 | 0.604 | 0.7310667 | 0.7244333 | 0.7349 | 0.7085333 | 0.7433 | 0.7189667 | 0.5128 | 0.5136667 | 0.4892333 | 0.4916333 | 0.4992 | 0.5366 | 0.5201667 | 0.5202333 | 0.5244 | 0.5267667 | 0.5156 | 0.9633 | 0.9755667 | 0.9417667 | 0.9806333 | 0.9596667 | 0.929 | 0.9392667 | 0.9232 | 0.9244 | 0.9220667 | 0.8859333 | 0.9431667 | 0.7689333 | 0.7570333 | 0.7737667 | 0.7514667 | 0.7432333 | 1.032333 | 1.0349 | 1.035767 | 1.0253 | 1.056233 | 0.7083 | 0.7234667 | 0.7161667 | 0.6982667 | 0.6972 | 0.6926667 | 1.010867 | 1.012 | 1.003933 | 0.5005333 | 0.5262333 | 0.4953 | 0.5037667 | 0.5096667 | 0.4667 | 0.4504667 | 0.4600333 | 0.8818667 | 0.8853 | 0.8829 | 0.8754 | 0.8679667 | 0.8832 | 0.8732333 | 0.8822 | 0.8678667 | 0.8776 | 0.8654333 | 0.7268667 | 0.7035333 | 0.6192333 | 0.6190333 | 0.6195 | 0.6192 | 0.6094667 | 0.6585667 | 0.6537333 | 0.6478 | 0.6539333 | 0.6364333 | 0.6389667 | 0.9469667 | 0.9476 | 0.9426 | 0.9527667 | 0.9525667 | 0.9294333 | 0.9119 | 0.8927 | 0.9618667 | 0.9334667 | 0.9330333 | 0.955 | 0.953 | 0.9342333 | 0.6991667 | 0.6931667 | 0.6846667 | 0.6941667 | 0.6811333 | 0.6844667 | 0.4326667 | 0.4161333 | 0.4248667 | 0.4245333 | 0.9495333 | 0.9249333 | 0.8949667 | 0.9067667 | 0.8831 | 0.9848667 | 0.9402333 | 0.9544 | 0.9768667 | 0.9736667 | 0.9548 | 0.7479667 | 0.7452333 | 0.7232667 | 0.7295333
698 | 1.1413 | 1.0997 | 1.1179 | 1.1135 | 1.1041 | 1.1096 | 1.128 | 1.1036 | 1.1096 | 1.1215 | 1.1092 | 1.1275 | 1.1255 | 1.1257 | 1.1197 | 1.1157 | 1.1149 | 1.113 | 1.1071 | 1.0948 | 1.1168 | 1.1098 | 1.1366 | 1.1434 | 1.1435 | 1.1972 | 1.2333 | 1.1332 | 1.1604 | 1.1926 | 1.1798 | 1.1964 | 1.2403 | 1.1319 | 1.1985 | 1.2104 | 1.1833 | 1.2513 | 1.2343 | 1.1726 | 1.1755 | 1.2201 | 1.1542 | 1.166 | 1.18 | 1.1124 | 1.1332 | 1.143 | 1.173 | 1.2135 | 1.2334 | 1.1703 | 1.1396 | 1.1701 | 1.196 | 1.1211 | 1.1291 | 1.1538 | 1.1214 | 1.1816 | 1.2199 | 1.1482 | 1.1651 | 1.1869 | 1.229 | 1.259 | 1.1684 | 1.2226 | 1.2292 | 1.1763 | 1.1847 | 1.2052 | 1.0831 | 1.1219 | 1.1627 | 1.1697 | 1.207 | 1.1532 | 1.1984 | 1.1991 | 1.1173 | 1.1041 | 1.1063 | 1.1162 | 1.1157 | 1.098 | 1.105 | 1.1137 | 1.1371 | 1.1045 | 1.1188 | 1.166 | 1.1189 | 1.1269 | 1.1429 | 1.1122 | 1.1204 | 1.1219 | 1.0831 | 1.1174 | 1.1352 | 1.0719 | 1.1112 | 1.1361 | 1.0889 | 1.1462 | 1.1382 | 1.0766 | 1.1322 | 1.1465 | 1.1025 | 1.1351 | 1.1613 | 1.1032 | 1.1155 | 1.1351 | 1.1863 | 1.2101 | 1.1297 | 1.1574 | 1.1347 | 1.0958 | 1.1315 | 1.157 | 1.0945 | 1.1033 | 1.1221 | 1.0694 | 1.0746 | 1.1262 | 1.1145 | 1.1104 | 1.1082 | 1.087 | 1.1407 | 1.1788 | 1.0741 | 1.1309 | 1.1456 | 1.1615 | 1.1838 | 1.0712 | 1.1342 | 1.1665 | 1.1542 | 1.1788 | 1.1842 | 1.1237 | 1.1653 | 1.1402 | 1.1537 | 1.1698 | 1.2076 | 1.1407 | 1.1551 | 1.1727 | 1.1325 | 1.1529 | 1.2137 | 1.072 | 1.0985 | 1.1264 | 1.1539 | 1.1536 | 1.1825 | 1.13 | 1.1562 | 1.1963 | 1.1236 | 1.156 | 1.1847 | 1.1269 | 1.1291 | 1.1248 | 0.9974 | 1.0005 | 0.9912 | 0.976 | 0.9502 | 0.9622 | 0.9656 | 0.9804 | 0.9714 | 0.9796 | 1.0472 | 1.0417 | 1.0548 | 1.0118 | 1.0128 | 0.9901 | 0.992 | 1.0155 | 1.008 | 1.0037 | 1.0345 | 1.031 | 1.0492 | 1.0215 | 1.0057 | 0.9828 | 0.9718 | 0.9946 | 1.0115 | 1.0221 | 1.0015 | 1.0354 | 1.0155 | 1.0298 | 0.9885 | 0.9869 | 0.9826 | 0.978 | 0.9999 | 0.9983 | 0.9859 | 0.9644 | 0.9977 | 0.9688 | 0.9818 | 0.9392 | 0.9342 | 0.9344 | 0.9737 | 1.0238 | 0.9713 | 0.9943 | 0.9842 | 0.9545 | 0.9567 | 0.9395 | 0.9109 | 0.9411 | 0.9374 | 0.9256 | 0.8957 | 0.8944 | 0.882 | 0.9064 | 0.9166 | 0.7086 | 0.7303 | 0.7121 | 0.6932 | 0.6803 | 0.3026 | 0.2974 | 0.3089 | 0.3058 | 0.2973 | 1.0332 | 1.0044 | 0.9756 | 0.987 | 1.0065 | 0.9943 | 0.9824 | 1.0173 | 1.0377 | 1.0308 | 0.9648 | 1.0146 | 0.9559 | 0.9557 | 0.9764 | 0.968 | 0.9646 | 0.9674 | 0.9941 | 0.9712 | 0.9614 | 0.9525 | 0.9313 | 0.9399 | 0.9266 | 0.9384 | 0.9279 | 1.3522 | 1.0715 | 1.0801 | 0.694 | 0.7106 | 0.7435 | 0.7415 | 0.6865 | 1.0539 | 1.0672 | 1.0462 | 1.0228 | 1.0141 | 0.9579 | 0.9652 | 0.9566 | 0.9335 | 0.9576 | 0.9946 | 1.0136 | 1.0211 | 0.9987 | 1.015 | 0.4332 | 0.4283 | 0.4368 | 0.4449 | 0.4233 | 0.793 | 0.8156 | 0.7684 | 0.7732 | 0.7553 | 0.8746 | 0.861 | 0.8658 | 0.8635 | 0.8987 | 0.6833 | 0.7397 | 0.6714 | 0.6792 | 0.6626 | 0.6702 | 0.6251 | 0.6344 | 0.6554 | 0.5032 | 1.1246 | 1.092 | 1.0963 | 1.1487 | 1.0925 | 1.0982 | 1.0999 | 1.0917 | 1.103 | 1.1053 | 1.0986 | 1.1199 | 1.1352 | 1.106 | 1.2133 | 1.0898 | 1.1859 | 1.076 | 1.0547 | 1.0726 | 1.101 | 1.1416 | 1.1322 | 1.1267 | 1.1042 | 1.1181 | 1.1225 | 1.1011 | 1.1532 | 1.1222 | 1.1149 | 1.1367 | 1.127 | 1.1291 | 1.1777 | 1.1194 | 1.1138 | 1.1615 | 1.1163 | 1.105 | 1.1177 | 1.1515 | 1.1397 | 1.1222 | 1.1254 | 1.1697 | 1.1343 | 1.1237 | 1.1392 | 1.1442 | 1.1105 | 1.1109 | 1.1302 | 1.1774 | 1.1937 | 1.1847 | 1.1106 | 1.1192 | 1.1443 | 1.1075 | 1.0988 | 1.0549 | 1.138 | 1.1235 | 1.153 | 1.1952 | 1.1803 | 1.1345 | 1.1369 | 1.1927 | 1.182 | 1.1743 | 1.1207 | 1.1271 | 1.153 | 1.1789 | 1.1321 | 1.1337 | 1.1259 | 1.1224 | 1.1902 | 1.1672 | 1.1662 | 1.1345 | 1.1667 | 1.1671 | 1.1718 | 1.172 | 1.1342 | 1.1238 | 1.1281 | 1.1311 | 1.1415 | 1.1233 | 1.1709 | 1.178 | 1.1487 | 0.7302 | 0.7351 | 0.7197 | 0.7196 | 0.7063 | 0.6789 | 0.678 | 0.6773 | 0.6546 | 0.6815 | 0.672 | 0.7125 | 0.7207 | 0.702 | 0.7101 | 0.7015 | 0.4497 | 0.4119 | 0.4184 | 0.4148 | 0.4332 | 0.8472 | 0.8279 | 0.8219 | 0.8178 | 0.5646 | 0.5693 | 0.5532 | 0.585 | 0.5547 | 0.6066 | 0.6203 | 0.6065 | 0.5942 | 0.5958 | 0.7238 | 0.7153 | 0.7261 | 0.7 | 0.7343 | 0.7097 | 0.5032 | 0.504 | 0.4789 | 0.4807 | 0.4894 | 0.5276 | 0.5107 | 0.5105 | 0.5146 | 0.5173 | 0.5062 | 0.9561 | 0.9671 | 0.9319 | 0.9715 | 0.9504 | 0.919 | 0.932 | 0.9146 | 0.9162 | 0.9132 | 0.8766 | 0.9365 | 0.759 | 0.7465 | 0.7631 | 0.741 | 0.7321 | 1.024 | 1.0251 | 1.0245 | 1.0145 | 1.0453 | 0.6973 | 0.7118 | 0.7037 | 0.6854 | 0.6858 | 0.6794 | 0.999 | 0.9988 | 0.9908 | 0.495 | 0.5201 | 0.4885 | 0.4975 | 0.5036 | 0.4579 | 0.4416 | 0.4521 | 0.8736 | 0.8765 | 0.8737 | 0.8664 | 0.8601 | 0.877 | 0.8651 | 0.8746 | 0.8602 | 0.87 | 0.8577 | 0.7172 | 0.694 | 0.6115 | 0.6113 | 0.6113 | 0.6114 | 0.6022 | 0.6477 | 0.6424 | 0.6358 | 0.643 | 0.6251 | 0.6277 | 0.9387 | 0.9392 | 0.935 | 0.9441 | 0.9443 | 0.9189 | 0.9023 | 0.8819 | 0.9538 | 0.9238 | 0.9229 | 0.9454 | 0.9434 | 0.9235 | 0.6893 | 0.6829 | 0.6736 | 0.6829 | 0.671 | 0.6742 | 0.425 | 0.4088 | 0.4162 | 0.416 | 0.9408 | 0.915 | 0.8853 | 0.8973 | 0.8729 | 0.976 | 0.9297 | 0.9432 | 0.9654 | 0.9628 | 0.9442 | 0.7441 | 0.7395 | 0.7188 | 0.7252
700 | 1.132833 | 1.089967 | 1.106567 | 1.102167 | 1.096033 | 1.097533 | 1.119533 | 1.0904 | 1.0966 | 1.1097 | 1.096067 | 1.116233 | 1.117367 | 1.114033 | 1.114833 | 1.1033 | 1.101433 | 1.107733 | 1.098233 | 1.088533 | 1.1088 | 1.097467 | 1.128333 | 1.1336 | 1.137167 | 1.188667 | 1.2251 | 1.126067 | 1.1516 | 1.1842 | 1.172267 | 1.188733 | 1.2337 | 1.122633 | 1.190033 | 1.202867 | 1.176167 | 1.241767 | 1.2251 | 1.162 | 1.165633 | 1.210033 | 1.148467 | 1.1578 | 1.1724 | 1.103533 | 1.124067 | 1.134067 | 1.165467 | 1.205167 | 1.224667 | 1.1599 | 1.131533 | 1.1613 | 1.186467 | 1.1099 | 1.118433 | 1.143133 | 1.112067 | 1.171133 | 1.209567 | 1.1344 | 1.151967 | 1.1751 | 1.22 | 1.249267 | 1.158 | 1.211467 | 1.2186 | 1.1675 | 1.175033 | 1.194 | 1.069167 | 1.107833 | 1.151367 | 1.161767 | 1.198133 | 1.141867 | 1.187533 | 1.1885 | 1.102433 | 1.088367 | 1.092167 | 1.099 | 1.097033 | 1.080333 | 1.0904 | 1.103633 | 1.125633 | 1.091633 | 1.109067 | 1.1576 | 1.109567 | 1.119433 | 1.134367 | 1.099067 | 1.107667 | 1.110633 | 1.076433 | 1.108467 | 1.125333 | 1.0639 | 1.102933 | 1.127833 | 1.0767 | 1.133733 | 1.127533 | 1.060667 | 1.118067 | 1.1355 | 1.096233 | 1.1253 | 1.150433 | 1.0934 | 1.105433 | 1.1281 | 1.176567 | 1.200033 | 1.119767 | 1.145933 | 1.124233 | 1.0884 | 1.120967 | 1.146333 | 1.081833 | 1.094367 | 1.1119 | 1.058867 | 1.062133 | 1.114533 | 1.1035 | 1.099067 | 1.097067 | 1.077667 | 1.1303 | 1.1676 | 1.060767 | 1.119633 | 1.137267 | 1.1515 | 1.1738 | 1.056867 | 1.122267 | 1.156233 | 1.147067 | 1.168533 | 1.172333 | 1.113233 | 1.1543 | 1.130467 | 1.1455 | 1.161133 | 1.1964 | 1.127433 | 1.1443 | 1.160967 | 1.1225 | 1.142367 | 1.2031 | 1.057933 | 1.083767 | 1.115667 | 1.1449 | 1.142667 | 1.171567 | 1.117933 | 1.143867 | 1.185367 | 1.117533 | 1.146133 | 1.174833 | 1.116167 | 1.118433 | 1.114667 | 0.9924667 | 0.9949 | 0.9844667 | 0.9694667 | 0.9444667 | 0.9566 | 0.9598667 | 0.9743333 | 0.9657333 | 0.9734667 | 1.042267 | 1.0367 | 1.0474 | 1.005467 | 1.006933 | 0.9841667 | 0.986 | 1.007767 | 1.002067 | 0.9971 | 1.0293 | 1.0252 | 1.0422 | 1.0149 | 0.9993 | 0.9755333 | 0.962 | 0.9844667 | 1.000633 | 1.0115 | 0.9951667 | 1.028333 | 1.0083 | 1.021533 | 0.9807 | 0.9816333 | 0.978 | 0.9705333 | 0.9933 | 0.9917 | 0.9803 | 0.9588667 | 0.9906333 | 0.9620667 | 0.9738667 | 0.9333333 | 0.9274 | 0.9274667 | 0.9658333 | 1.016533 | 0.9663667 | 0.9894333 | 0.9766667 | 0.9482333 | 0.9499 | 0.9330333 | 0.9050333 | 0.9344333 | 0.931 | 0.9186 | 0.8899667 | 0.8874 | 0.8752667 | 0.8985333 | 0.9084667 | 0.7047333 | 0.7264333 | 0.7071667 | 0.6892667 | 0.6743 | 0.2998667 | 0.2964667 | 0.3071667 | 0.3046667 | 0.2953 | 1.026733 | 0.9977333 | 0.9698667 | 0.9805333 | 0.9989 | 0.9877 | 0.9756 | 1.0111 | 1.0311 | 1.022933 | 0.9580667 | 1.007267 | 0.9495 | 0.9491667 | 0.9678 | 0.9605333 | 0.9570667 | 0.96 | 0.9855667 | 0.9624667 | 0.9521333 | 0.9441667 | 0.9251667 | 0.9331 | 0.9193333 | 0.9303333 | 0.9208333 | 1.3434 | 1.0651 | 1.073167 | 0.6886667 | 0.7045333 | 0.7377 | 0.7355 | 0.6803667 | 1.0493 | 1.060133 | 1.0386 | 1.0154 | 1.005967 | 0.9521 | 0.9577333 | 0.9487333 | 0.9254333 | 0.9506 | 0.9893333 | 1.006133 | 1.012967 | 0.9908333 | 1.007333 | 0.4242667 | 0.4190333 | 0.4272 | 0.4345 | 0.4143 | 0.7858 | 0.8069333 | 0.7586667 | 0.7637333 | 0.7462333 | 0.8685333 | 0.8533333 | 0.858 | 0.8535667 | 0.8884333 | 0.6739 | 0.7296333 | 0.6615333 | 0.6688667 | 0.6532667 | 0.6662 | 0.6207 | 0.6295333 | 0.651 | 0.5014 | 1.113467 | 1.0782 | 1.0821 | 1.1355 | 1.079033 | 1.083733 | 1.0883 | 1.0775 | 1.088933 | 1.0919 | 1.084933 | 1.105367 | 1.1228 | 1.0926 | 1.1985 | 1.076867 | 1.171633 | 1.065 | 1.0439 | 1.060533 | 1.087867 | 1.1288 | 1.118933 | 1.111633 | 1.088933 | 1.1009 | 1.104433 | 1.085033 | 1.1384 | 1.1058 | 1.097633 | 1.1195 | 1.1096 | 1.111633 | 1.164767 | 1.102267 | 1.095733 | 1.142767 | 1.097367 | 1.086333 | 1.105967 | 1.138433 | 1.131567 | 1.1074 | 1.1106 | 1.1571 | 1.120367 | 1.110433 | 1.125467 | 1.133667 | 1.095367 | 1.0957 | 1.113933 | 1.163467 | 1.1771 | 1.1667 | 1.097 | 1.103667 | 1.1319 | 1.089967 | 1.082067 | 1.038833 | 1.1202 | 1.106367 | 1.137667 | 1.182333 | 1.1711 | 1.115233 | 1.1175 | 1.175233 | 1.168667 | 1.158767 | 1.108167 | 1.113833 | 1.1366 | 1.163233 | 1.116233 | 1.1217 | 1.1125 | 1.108867 | 1.176667 | 1.154733 | 1.153667 | 1.121367 | 1.1517 | 1.1493 | 1.1534 | 1.153933 | 1.1156 | 1.107733 | 1.111167 | 1.114033 | 1.1245 | 1.105967 | 1.156567 | 1.161667 | 1.131167 | 0.7197333 | 0.7246333 | 0.7081667 | 0.7086 | 0.6957 | 0.6694333 | 0.6693333 | 0.6679667 | 0.6440667 | 0.6717667 | 0.6628 | 0.7027 | 0.7109 | 0.6922 | 0.6996333 | 0.6919667 | 0.4404333 | 0.4052333 | 0.4111333 | 0.4088 | 0.4249333 | 0.8371333 | 0.8185667 | 0.8108333 | 0.8069333 | 0.5532667 | 0.5576333 | 0.5406667 | 0.5737333 | 0.5430333 | 0.6 | 0.6132333 | 0.5987667 | 0.5866667 | 0.5882667 | 0.7148667 | 0.7068333 | 0.7177 | 0.6902667 | 0.7251 | 0.7014333 | 0.4932667 | 0.4948667 | 0.4687 | 0.4709 | 0.4788667 | 0.5196 | 0.5014333 | 0.5012333 | 0.5061333 | 0.5079667 | 0.4972 | 0.9476333 | 0.9574333 | 0.9212333 | 0.9619667 | 0.9401333 | 0.9084 | 0.9246 | 0.9055333 | 0.9062667 | 0.9034667 | 0.8668667 | 0.9247 | 0.7485333 | 0.7345 | 0.7517 | 0.7294 | 0.7205667 | 1.013467 | 1.0129 | 1.010633 | 1.0011 | 1.031167 | 0.6850333 | 0.6984667 | 0.6904333 | 0.6719333 | 0.6715333 | 0.666 | 0.9844 | 0.9831333 | 0.9746667 | 0.4887333 | 0.5141667 | 0.4825 | 0.4907 | 0.4976 | 0.4500333 | 0.4324 | 0.4439667 | 0.8658 | 0.8673667 | 0.8643 | 0.8562667 | 0.8501 | 0.8699333 | 0.8579667 | 0.8662 | 0.8522 | 0.8616 | 0.8490333 | 0.7078 | 0.6828 | 0.6050333 | 0.6047 | 0.6035667 | 0.6031333 | 0.5941333 | 0.6370333 | 0.6314 | 0.6235333 | 0.6317333 | 0.6133667 | 0.6152333 | 0.9305667 | 0.9297333 | 0.9255333 | 0.9349 | 0.9349667 | 0.9079667 | 0.8911 | 0.8709667 | 0.9452667 | 0.9138667 | 0.9115 | 0.9353333 | 0.9335333 | 0.9141667 | 0.6789 | 0.6728333 | 0.664 | 0.6726333 | 0.6606667 | 0.6635333 | 0.4174 | 0.4014 | 0.4088667 | 0.4083333 | 0.9307333 | 0.9048 | 0.8744333 | 0.8857 | 0.8613667 | 0.9650667 | 0.9175667 | 0.9306667 | 0.9525333 | 0.9498667 | 0.9310667 | 0.7395667 | 0.7339667 | 0.714 | 0.7203333
702 | 1.12 | 1.075767 | 1.089533 | 1.085867 | 1.082467 | 1.08 | 1.1064 | 1.071367 | 1.0772 | 1.0926 | 1.0767 | 1.0999 | 1.103933 | 1.096767 | 1.1073 | 1.084733 | 1.0823 | 1.098933 | 1.084367 | 1.079467 | 1.097233 | 1.079167 | 1.1158 | 1.119067 | 1.127367 | 1.1758 | 1.212867 | 1.1152 | 1.138467 | 1.171333 | 1.160767 | 1.177233 | 1.222933 | 1.1091 | 1.176767 | 1.191333 | 1.1657 | 1.228533 | 1.211733 | 1.147767 | 1.151033 | 1.1955 | 1.139533 | 1.145767 | 1.159633 | 1.089933 | 1.109767 | 1.1202 | 1.1538 | 1.192567 | 1.211767 | 1.144467 | 1.119133 | 1.147467 | 1.172467 | 1.093667 | 1.103433 | 1.1276 | 1.0969 | 1.155267 | 1.1937 | 1.1157 | 1.132733 | 1.157933 | 1.2055 | 1.2342 | 1.141667 | 1.195267 | 1.2032 | 1.1534 | 1.159767 | 1.177333 | 1.049067 | 1.087233 | 1.1343 | 1.149467 | 1.183867 | 1.124833 | 1.1713 | 1.1723 | 1.080433 | 1.0655 | 1.072133 | 1.073467 | 1.071667 | 1.054767 | 1.069133 | 1.088233 | 1.109667 | 1.072333 | 1.0951 | 1.143567 | 1.0957 | 1.1075 | 1.1217 | 1.079767 | 1.090067 | 1.0942 | 1.065667 | 1.095133 | 1.1114 | 1.0515 | 1.0913 | 1.116233 | 1.058933 | 1.114867 | 1.1114 | 1.0379 | 1.098567 | 1.119733 | 1.085133 | 1.1104 | 1.1352 | 1.079567 | 1.0901 | 1.117167 | 1.162567 | 1.185733 | 1.1046 | 1.1298 | 1.108433 | 1.077833 | 1.1059 | 1.1309 | 1.0628 | 1.082 | 1.096667 | 1.042733 | 1.0433 | 1.0973 | 1.0877 | 1.082933 | 1.080567 | 1.061733 | 1.114267 | 1.1513 | 1.040067 | 1.104133 | 1.1244 | 1.137267 | 1.159233 | 1.035967 | 1.106 | 1.139933 | 1.134933 | 1.1532 | 1.156 | 1.098067 | 1.138367 | 1.115067 | 1.131433 | 1.147367 | 1.180467 | 1.108567 | 1.1289 | 1.143833 | 1.107167 | 1.126467 | 1.188133 | 1.037767 | 1.063233 | 1.099567 | 1.131033 | 1.1266 | 1.154867 | 1.100167 | 1.126967 | 1.167933 | 1.108033 | 1.1313 | 1.1595 | 1.100233 | 1.103467 | 1.099 | 0.9863333 | 0.987 | 0.9759 | 0.9607333 | 0.9361667 | 0.9499333 | 0.9519 | 0.9659 | 0.9573667 | 0.9647667 | 1.0359 | 1.028933 | 1.037633 | 0.9969667 | 0.9982333 | 0.9766 | 0.9778667 | 0.9979667 | 0.9932333 | 0.9879667 | 1.0225 | 1.0166 | 1.0323 | 1.005533 | 0.9901333 | 0.9655333 | 0.9480333 | 0.9697667 | 0.9846 | 0.9953333 | 0.9879 | 1.019067 | 0.9981333 | 1.010967 | 0.9701667 | 0.9749333 | 0.9703667 | 0.9614 | 0.9842667 | 0.9823667 | 0.9731333 | 0.9506 | 0.9811 | 0.9531333 | 0.9640333 | 0.9261 | 0.9185667 | 0.9187333 | 0.9560333 | 1.0075 | 0.9596333 | 0.9817667 | 0.9677667 | 0.9397667 | 0.9403 | 0.9254667 | 0.8972333 | 0.9256667 | 0.922 | 0.9095333 | 0.8827 | 0.8783 | 0.8664667 | 0.8887667 | 0.8985667 | 0.6994667 | 0.7213667 | 0.7015667 | 0.684 | 0.667 | 0.2968333 | 0.2953 | 0.3056333 | 0.3032667 | 0.2932 | 1.0183 | 0.9884667 | 0.9625667 | 0.972 | 0.9891 | 0.9780667 | 0.9660667 | 1.003533 | 1.0226 | 1.012633 | 0.9487333 | 0.9968667 | 0.9410333 | 0.9407 | 0.957 | 0.951 | 0.9471333 | 0.9509333 | 0.9752333 | 0.9515333 | 0.9406 | 0.933 | 0.9175 | 0.9245 | 0.9096 | 0.9203 | 0.9113 | 1.3323 | 1.0562 | 1.0636 | 0.6818333 | 0.6968667 | 0.7302667 | 0.7279 | 0.6726333 | 1.042267 | 1.051167 | 1.028833 | 1.005733 | 0.9955 | 0.9447 | 0.9489 | 0.9390333 | 0.9161 | 0.9405333 | 0.9817 | 0.9967 | 1.001867 | 0.9807333 | 0.9968667 | 0.4131667 | 0.4081 | 0.4155667 | 0.4235 | 0.4037667 | 0.7766333 | 0.7968 | 0.7462 | 0.7523667 | 0.7346333 | 0.8606667 | 0.8438333 | 0.8477667 | 0.8419667 | 0.8758333 | 0.6623333 | 0.7171 | 0.6490667 | 0.6566333 | 0.6413667 | 0.661 | 0.6161667 | 0.6238 | 0.6457 | 0.4992 | 1.096833 | 1.0591 | 1.061733 | 1.117033 | 1.059633 | 1.063233 | 1.0712 | 1.057167 | 1.067867 | 1.072867 | 1.064667 | 1.084767 | 1.104333 | 1.073533 | 1.1765 | 1.058433 | 1.150467 | 1.0493 | 1.027433 | 1.0414 | 1.069167 | 1.1115 | 1.1 | 1.089633 | 1.065933 | 1.075767 | 1.0796 | 1.061833 | 1.117167 | 1.0827 | 1.0729 | 1.095 | 1.085267 | 1.086733 | 1.1458 | 1.077867 | 1.069533 | 1.1169 | 1.0706 | 1.0613 | 1.089133 | 1.120667 | 1.120033 | 1.0865 | 1.089567 | 1.1407 | 1.1006 | 1.092567 | 1.1053 | 1.119467 | 1.0739 | 1.0751 | 1.091467 | 1.142367 | 1.152733 | 1.140733 | 1.077333 | 1.081833 | 1.113767 | 1.065633 | 1.059033 | 1.0163 | 1.095567 | 1.082433 | 1.115867 | 1.164133 | 1.156933 | 1.088767 | 1.090733 | 1.150433 | 1.1495 | 1.137133 | 1.0904 | 1.094 | 1.1137 | 1.141633 | 1.093733 | 1.104333 | 1.092633 | 1.0889 | 1.157933 | 1.1364 | 1.134733 | 1.102467 | 1.128667 | 1.124133 | 1.127967 | 1.1268 | 1.089133 | 1.085333 | 1.0873 | 1.090067 | 1.099433 | 1.081433 | 1.136133 | 1.138767 | 1.106733 | 0.707 | 0.7113667 | 0.6942333 | 0.6945333 | 0.6820333 | 0.6578667 | 0.6578 | 0.6559 | 0.6316333 | 0.6594 | 0.6505667 | 0.6909667 | 0.6990333 | 0.6795333 | 0.6869 | 0.6796333 | 0.4296 | 0.3974667 | 0.4021333 | 0.4012 | 0.4142667 | 0.8242667 | 0.8054667 | 0.7970333 | 0.7932667 | 0.5392 | 0.5432 | 0.5261333 | 0.5593667 | 0.5288667 | 0.5914333 | 0.6042333 | 0.5899 | 0.5772 | 0.5788333 | 0.7042667 | 0.6957667 | 0.7065333 | 0.6789333 | 0.7135333 | 0.6901 | 0.4815333 | 0.4834333 | 0.4566333 | 0.459 | 0.4666 | 0.5094 | 0.4906667 | 0.4898333 | 0.4956 | 0.4970333 | 0.4859333 | 0.9361 | 0.9443667 | 0.9068333 | 0.9482333 | 0.9261667 | 0.8940333 | 0.9132333 | 0.8931 | 0.8931333 | 0.8900333 | 0.8531333 | 0.9109667 | 0.7341 | 0.7192 | 0.7362667 | 0.7141 | 0.7048333 | 0.9984 | 0.9952333 | 0.9913667 | 0.9825667 | 1.011833 | 0.6691333 | 0.6821 | 0.6738 | 0.655 | 0.6545 | 0.6489333 | 0.9639333 | 0.9615667 | 0.9531667 | 0.4813 | 0.5070333 | 0.4746333 | 0.4828333 | 0.4900667 | 0.4409333 | 0.4222333 | 0.4342 | 0.8556 | 0.8559333 | 0.8521667 | 0.8437667 | 0.8381 | 0.8606333 | 0.8477667 | 0.8554333 | 0.8414 | 0.8506667 | 0.8379333 | 0.6962667 | 0.6697667 | 0.5970333 | 0.596 | 0.5944 | 0.5936333 | 0.5846667 | 0.6239 | 0.6181333 | 0.6089 | 0.6175 | 0.5991 | 0.6008667 | 0.9191 | 0.9172667 | 0.9130667 | 0.9220333 | 0.9223333 | 0.8934667 | 0.8767 | 0.8566667 | 0.9333333 | 0.9005 | 0.897 | 0.9214 | 0.9193667 | 0.9005333 | 0.6667667 | 0.6603 | 0.6513333 | 0.6592333 | 0.6474 | 0.6504667 | 0.4085667 | 0.3929333 | 0.3995667 | 0.3992 | 0.9178333 | 0.8911 | 0.8599 | 0.8706 | 0.8462333 | 0.9500667 | 0.9015 | 0.9138333 | 0.9351667 | 0.9321333 | 0.9137 | 0.7335333 | 0.7262333 | 0.7073333 | 0.7136
704 | 1.1028 | 1.0571 | 1.0668 | 1.0646 | 1.0634 | 1.057 | 1.0886 | 1.0465 | 1.0514 | 1.0702 | 1.0511 | 1.0785 | 1.0852 | 1.0739 | 1.0971 | 1.06 | 1.0575 | 1.0866 | 1.0655 | 1.0676 | 1.0821 | 1.0549 | 1.099 | 1.0998 | 1.1141 | 1.1586 | 1.1966 | 1.1006 | 1.121 | 1.154 | 1.1453 | 1.1619 | 1.208 | 1.0913 | 1.1587 | 1.1758 | 1.1519 | 1.2116 | 1.1942 | 1.1299 | 1.1317 | 1.1765 | 1.1274 | 1.1299 | 1.1417 | 1.0716 | 1.0903 | 1.1014 | 1.138 | 1.1757 | 1.1947 | 1.124 | 1.1024 | 1.1286 | 1.154 | 1.0724 | 1.0841 | 1.1072 | 1.0759 | 1.134 | 1.1723 | 1.0921 | 1.1074 | 1.1354 | 1.1855 | 1.2138 | 1.1194 | 1.174 | 1.183 | 1.134 | 1.1389 | 1.1552 | 1.0228 | 1.0601 | 1.1115 | 1.1328 | 1.1642 | 1.1021 | 1.1497 | 1.1505 | 1.0513 | 1.0355 | 1.0462 | 1.0396 | 1.0396 | 1.0213 | 1.0412 | 1.0675 | 1.0892 | 1.0466 | 1.0769 | 1.1239 | 1.0773 | 1.0911 | 1.1049 | 1.0543 | 1.0676 | 1.0726 | 1.0508 | 1.0774 | 1.0934 | 1.0347 | 1.0763 | 1.1013 | 1.0356 | 1.0896 | 1.0898 | 1.0083 | 1.0737 | 1.0992 | 1.0692 | 1.0904 | 1.1156 | 1.0617 | 1.0695 | 1.1023 | 1.1443 | 1.1672 | 1.0842 | 1.109 | 1.0873 | 1.0641 | 1.0863 | 1.1107 | 1.0374 | 1.0662 | 1.0764 | 1.021 | 1.0181 | 1.0745 | 1.0671 | 1.062 | 1.0587 | 1.0392 | 1.0926 | 1.1299 | 1.012 | 1.0844 | 1.107 | 1.1188 | 1.1401 | 1.0085 | 1.0854 | 1.1176 | 1.1178 | 1.1328 | 1.1352 | 1.0782 | 1.1175 | 1.094 | 1.1115 | 1.1285 | 1.1598 | 1.0841 | 1.1089 | 1.1213 | 1.0865 | 1.1052 | 1.1688 | 1.0115 | 1.0369 | 1.0781 | 1.1123 | 1.1054 | 1.1324 | 1.0767 | 1.1055 | 1.144 | 1.0951 | 1.1115 | 1.1387 | 1.0791 | 1.0842 | 1.0778 | 0.979 | 0.9768 | 0.9655 | 0.9498 | 0.9253 | 0.9422 | 0.9417 | 0.9551 | 0.9463 | 0.9535 | 1.0281 | 1.0184 | 1.0255 | 0.9863 | 0.9867 | 0.9674 | 0.9676 | 0.9861 | 0.9815 | 0.9763 | 1.0141 | 1.0052 | 1.0195 | 0.9934 | 0.9782 | 0.9528 | 0.9299 | 0.9505 | 0.9634 | 0.9736 | 0.9797 | 1.0076 | 0.985 | 0.9981 | 0.9569 | 0.9668 | 0.9597 | 0.9506 | 0.9728 | 0.9703 | 0.9644 | 0.9396 | 0.9691 | 0.942 | 0.9523 | 0.9175 | 0.9077 | 0.9082 | 0.9443 | 0.9967 | 0.9511 | 0.9713 | 0.9575 | 0.9291 | 0.9279 | 0.9168 | 0.8875 | 0.9148 | 0.9104 | 0.8984 | 0.8739 | 0.8671 | 0.8556 | 0.8771 | 0.8869 | 0.6928 | 0.7151 | 0.6953 | 0.6774 | 0.6584 | 0.2935 | 0.2939 | 0.3043 | 0.3016 | 0.291 | 1.0079 | 0.9766 | 0.9537 | 0.9614 | 0.9771 | 0.9654 | 0.9538 | 0.9946 | 1.0122 | 0.9999 | 0.9368 | 0.9834 | 0.9305 | 0.9303 | 0.944 | 0.9394 | 0.9348 | 0.9402 | 0.9631 | 0.9384 | 0.9268 | 0.919 | 0.9083 | 0.9141 | 0.8974 | 0.9083 | 0.8993 | 1.3189 | 1.0448 | 1.0514 | 0.6735 | 0.6876 | 0.7212 | 0.7187 | 0.6633 | 1.0328 | 1.0403 | 1.0169 | 0.9938 | 0.9827 | 0.9357 | 0.9387 | 0.9275 | 0.9055 | 0.9274 | 0.9717 | 0.9853 | 0.9878 | 0.9684 | 0.9836 | 0.3999 | 0.3955 | 0.4019 | 0.4119 | 0.3917 | 0.7655 | 0.7852 | 0.731 | 0.7391 | 0.7205 | 0.851 | 0.8325 | 0.8351 | 0.8287 | 0.8609 | 0.6486 | 0.7021 | 0.634 | 0.6425 | 0.6269 | 0.6546 | 0.6115 | 0.6172 | 0.6395 | 0.4966 | 1.0747 | 1.0347 | 1.0352 | 1.0933 | 1.0343 | 1.0367 | 1.0486 | 1.0307 | 1.0398 | 1.0482 | 1.0378 | 1.0581 | 1.0798 | 1.0488 | 1.1473 | 1.0345 | 1.1224 | 1.0289 | 1.0053 | 1.0152 | 1.0449 | 1.0897 | 1.0754 | 1.0607 | 1.0352 | 1.0427 | 1.048 | 1.0315 | 1.0895 | 1.0529 | 1.0407 | 1.0632 | 1.054 | 1.0544 | 1.1208 | 1.0462 | 1.0352 | 1.0839 | 1.036 | 1.0299 | 1.0672 | 1.0982 | 1.1051 | 1.0595 | 1.0623 | 1.1205 | 1.075 | 1.0701 | 1.0787 | 1.1016 | 1.0461 | 1.0491 | 1.0628 | 1.1141 | 1.1206 | 1.1068 | 1.0516 | 1.0537 | 1.0899 | 1.0345 | 1.0297 | 0.9873 | 1.0641 | 1.0517 | 1.0876 | 1.1406 | 1.1378 | 1.0551 | 1.0566 | 1.1183 | 1.1245 | 1.1094 | 1.0674 | 1.0676 | 1.0843 | 1.1141 | 1.0646 | 1.0816 | 1.0663 | 1.0625 | 1.134 | 1.1122 | 1.1094 | 1.0778 | 1.0976 | 1.0916 | 1.0955 | 1.0906 | 1.0548 | 1.0566 | 1.0565 | 1.0592 | 1.0663 | 1.0497 | 1.1096 | 1.1093 | 1.0754 | 0.692 | 0.6953 | 0.6779 | 0.6774 | 0.6653 | 0.6442 | 0.6434 | 0.6411 | 0.6173 | 0.6444 | 0.6353 | 0.6773 | 0.6851 | 0.664 | 0.6719 | 0.6645 | 0.4172 | 0.3886 | 0.3914 | 0.392 | 0.4012 | 0.8086 | 0.7886 | 0.7805 | 0.7768 | 0.5224 | 0.526 | 0.5096 | 0.5419 | 0.5122 | 0.5809 | 0.5933 | 0.5799 | 0.5658 | 0.5675 | 0.692 | 0.6821 | 0.6926 | 0.666 | 0.6996 | 0.6757 | 0.468 | 0.4697 | 0.4427 | 0.445 | 0.4526 | 0.497 | 0.4784 | 0.4763 | 0.483 | 0.4845 | 0.4724 | 0.9215 | 0.9279 | 0.8887 | 0.9303 | 0.9085 | 0.8759 | 0.8979 | 0.8773 | 0.8768 | 0.8729 | 0.8354 | 0.8953 | 0.7157 | 0.7006 | 0.7168 | 0.6951 | 0.6849 | 0.9788 | 0.9721 | 0.9667 | 0.9589 | 0.9873 | 0.6496 | 0.6627 | 0.6538 | 0.6346 | 0.6347 | 0.6282 | 0.9376 | 0.9341 | 0.9263 | 0.4727 | 0.4987 | 0.4649 | 0.4739 | 0.481 | 0.4306 | 0.4111 | 0.4228 | 0.843 | 0.8422 | 0.8373 | 0.8289 | 0.8241 | 0.8491 | 0.8345 | 0.8423 | 0.8278 | 0.8372 | 0.8244 | 0.6826 | 0.6549 | 0.5875 | 0.5852 | 0.5838 | 0.5829 | 0.5738 | 0.6083 | 0.6026 | 0.5919 | 0.6003 | 0.5823 | 0.5846 | 0.9043 | 0.9018 | 0.8976 | 0.9055 | 0.9064 | 0.8754 | 0.8591 | 0.839 | 0.918 | 0.8837 | 0.8794 | 0.9036 | 0.9009 | 0.8826 | 0.6529 | 0.6453 | 0.6356 | 0.6427 | 0.6312 | 0.635 | 0.3985 | 0.3834 | 0.3883 | 0.3886 | 0.9021 | 0.8739 | 0.8417 | 0.852 | 0.8275 | 0.931 | 0.8815 | 0.8927 | 0.9133 | 0.9096 | 0.8921 | 0.726 | 0.7163 | 0.6988 | 0.705
706 | 1.078933 | 1.0323 | 1.0374 | 1.035133 | 1.039133 | 1.027 | 1.063733 | 1.0143 | 1.017067 | 1.039933 | 1.017833 | 1.049367 | 1.059867 | 1.042833 | 1.084033 | 1.027933 | 1.023633 | 1.070267 | 1.0393 | 1.0498 | 1.0615 | 1.023767 | 1.076667 | 1.0716 | 1.094767 | 1.135867 | 1.174867 | 1.081133 | 1.0958 | 1.130467 | 1.123233 | 1.1407 | 1.187667 | 1.065833 | 1.1349 | 1.154133 | 1.131833 | 1.1882 | 1.169467 | 1.1043 | 1.1051 | 1.1509 | 1.108667 | 1.107633 | 1.1189 | 1.048 | 1.064567 | 1.075933 | 1.116667 | 1.152167 | 1.171433 | 1.0978 | 1.0796 | 1.103 | 1.128133 | 1.044133 | 1.057433 | 1.077867 | 1.0485 | 1.103933 | 1.1443 | 1.061567 | 1.075333 | 1.1058 | 1.158367 | 1.186667 | 1.0888 | 1.144467 | 1.152467 | 1.1068 | 1.1099 | 1.126667 | 0.9907333 | 1.0243 | 1.0809 | 1.109733 | 1.137933 | 1.072633 | 1.120567 | 1.122233 | 1.013233 | 0.9986333 | 1.011467 | 0.9987333 | 0.9998667 | 0.9803667 | 1.0056 | 1.0401 | 1.061867 | 1.013533 | 1.052167 | 1.099833 | 1.0523 | 1.0697 | 1.081633 | 1.022367 | 1.038067 | 1.044 | 1.031467 | 1.0538 | 1.068867 | 1.0133 | 1.055967 | 1.080833 | 1.004467 | 1.056667 | 1.0604 | 0.9721 | 1.040633 | 1.071533 | 1.047533 | 1.0656 | 1.088067 | 1.038033 | 1.042233 | 1.0835 | 1.1203 | 1.142067 | 1.0586 | 1.081067 | 1.061633 | 1.044233 | 1.0599 | 1.083767 | 1.005133 | 1.044467 | 1.049 | 0.9924667 | 0.9868333 | 1.042633 | 1.039167 | 1.0334 | 1.029033 | 1.008867 | 1.065067 | 1.1003 | 0.9772667 | 1.056067 | 1.081467 | 1.092133 | 1.112367 | 0.9736333 | 1.056133 | 1.088467 | 1.094867 | 1.105867 | 1.103933 | 1.0506 | 1.0891 | 1.066133 | 1.086167 | 1.104433 | 1.130733 | 1.049833 | 1.080033 | 1.092033 | 1.057833 | 1.077933 | 1.140133 | 0.9776333 | 1.0031 | 1.0495 | 1.085367 | 1.077267 | 1.101533 | 1.045367 | 1.075433 | 1.113 | 1.0765 | 1.0851 | 1.109833 | 1.0501 | 1.055333 | 1.0496 | 0.9674667 | 0.9645333 | 0.9511667 | 0.9356667 | 0.9119667 | 0.9312667 | 0.9289667 | 0.9414333 | 0.9322333 | 0.9401 | 1.016233 | 1.004867 | 1.010433 | 0.9705 | 0.9725667 | 0.9552667 | 0.9547333 | 0.9721 | 0.9670333 | 0.9611667 | 1.002967 | 0.9923333 | 1.004567 | 0.9782667 | 0.9631333 | 0.9334667 | 0.9059 | 0.9260333 | 0.9349333 | 0.9462 | 0.9665667 | 0.9933333 | 0.9685333 | 0.9807 | 0.9413 | 0.9559333 | 0.9472333 | 0.9364667 | 0.9580667 | 0.9559 | 0.9535333 | 0.9267333 | 0.9543667 | 0.9276667 | 0.9371 | 0.9069667 | 0.8960333 | 0.8944 | 0.9301 | 0.9825 | 0.9413667 | 0.9590333 | 0.9436333 | 0.9150333 | 0.9137 | 0.9062667 | 0.8751 | 0.9012667 | 0.8966667 | 0.8847333 | 0.8641667 | 0.8555 | 0.8426 | 0.8621 | 0.8725667 | 0.6868667 | 0.7085667 | 0.6871667 | 0.6705333 | 0.6496 | 0.2911 | 0.2927667 | 0.3023667 | 0.2994667 | 0.2893333 | 0.9951667 | 0.9618667 | 0.9431667 | 0.9494 | 0.9623667 | 0.9512667 | 0.9401333 | 0.9832667 | 0.9992667 | 0.9851 | 0.9226 | 0.9686 | 0.9186333 | 0.9181 | 0.929 | 0.9245333 | 0.9206 | 0.929 | 0.9499667 | 0.9236667 | 0.913 | 0.9046 | 0.8983 | 0.9027 | 0.8840667 | 0.8947 | 0.8869 | 1.3033 | 1.030133 | 1.0366 | 0.6655667 | 0.6794 | 0.7129333 | 0.7094333 | 0.6538333 | 1.021267 | 1.0261 | 1.002633 | 0.9804667 | 0.9679 | 0.9240333 | 0.9259667 | 0.9143667 | 0.8919667 | 0.9140667 | 0.9595667 | 0.9703 | 0.9723333 | 0.9532667 | 0.9683333 | 0.3875 | 0.3836333 | 0.3893 | 0.3999667 | 0.3793 | 0.7525667 | 0.7704667 | 0.716 | 0.7241667 | 0.7054333 | 0.8385333 | 0.8182333 | 0.8216333 | 0.8145 | 0.8457 | 0.6345333 | 0.6851 | 0.6193333 | 0.6276333 | 0.6116333 | 0.6494667 | 0.6063 | 0.6116667 | 0.6342333 | 0.4932 | 1.045367 | 1.003967 | 1.001867 | 1.061567 | 1.0025 | 1.002567 | 1.019067 | 0.9978333 | 1.004933 | 1.015667 | 1.0056 | 1.023167 | 1.046467 | 1.0172 | 1.110433 | 1.003233 | 1.0862 | 1.001367 | 0.9765 | 0.9850667 | 1.013367 | 1.061233 | 1.042667 | 1.0249 | 0.9991333 | 1.003567 | 1.006733 | 0.9931667 | 1.0531 | 1.016033 | 1.002967 | 1.0236 | 1.015533 | 1.0136 | 1.088067 | 1.0066 | 0.9942667 | 1.042367 | 0.9941333 | 0.9899 | 1.037133 | 1.067667 | 1.0853 | 1.0253 | 1.0293 | 1.092033 | 1.043533 | 1.0395 | 1.045167 | 1.079933 | 1.011167 | 1.015967 | 1.0268 | 1.076967 | 1.081067 | 1.066 | 1.0184 | 1.0177 | 1.0589 | 0.9963667 | 0.9925667 | 0.9529 | 1.024833 | 1.012767 | 1.051667 | 1.110067 | 1.112933 | 1.013567 | 1.015333 | 1.077767 | 1.091233 | 1.074267 | 1.0376 | 1.033667 | 1.048833 | 1.0781 | 1.0286 | 1.0526 | 1.033633 | 1.029567 | 1.102867 | 1.0818 | 1.079267 | 1.045 | 1.060333 | 1.051533 | 1.054233 | 1.0486 | 1.014067 | 1.0192 | 1.0179 | 1.021133 | 1.0275 | 1.010433 | 1.075067 | 1.0715 | 1.0342 | 0.676 | 0.6787 | 0.6605667 | 0.6602667 | 0.6486333 | 0.6282667 | 0.6292667 | 0.6258333 | 0.6009 | 0.6292 | 0.6197667 | 0.6615 | 0.6695 | 0.6483333 | 0.6554333 | 0.6480333 | 0.4043333 | 0.3805333 | 0.3818 | 0.3840667 | 0.3896 | 0.7912 | 0.7704 | 0.7621 | 0.7582667 | 0.5063333 | 0.5089333 | 0.4923333 | 0.5253667 | 0.495 | 0.5694333 | 0.5821667 | 0.5684333 | 0.5544667 | 0.5553667 | 0.6775333 | 0.6682333 | 0.6774667 | 0.6508 | 0.6848 | 0.6603 | 0.4546667 | 0.4563667 | 0.4288333 | 0.431 | 0.4384667 | 0.484 | 0.4646667 | 0.4633 | 0.4692667 | 0.4712333 | 0.4586667 | 0.9045667 | 0.9081 | 0.8682333 | 0.9101 | 0.8877 | 0.8545667 | 0.8802333 | 0.8585667 | 0.8564 | 0.8527667 | 0.8159333 | 0.8772333 | 0.6953 | 0.6792667 | 0.6952667 | 0.6729 | 0.6642333 | 0.9528 | 0.9437667 | 0.9365667 | 0.9291667 | 0.9565667 | 0.6291333 | 0.6407667 | 0.6321333 | 0.6119333 | 0.6129 | 0.6063333 | 0.9060667 | 0.9013667 | 0.8932333 | 0.4638333 | 0.4898333 | 0.4555 | 0.4648333 | 0.4718667 | 0.4192667 | 0.3989667 | 0.4110667 | 0.8291333 | 0.8262 | 0.8211 | 0.8119 | 0.8069667 | 0.8356333 | 0.8193 | 0.8259667 | 0.8123333 | 0.8219333 | 0.808 | 0.6677333 | 0.6395667 | 0.5763667 | 0.5734 | 0.5716667 | 0.5709 | 0.562 | 0.5910333 | 0.5848 | 0.5734333 | 0.5831667 | 0.5648333 | 0.5661333 | 0.8861667 | 0.8827333 | 0.8786667 | 0.8861 | 0.8864 | 0.8554667 | 0.8395667 | 0.8193333 | 0.9005333 | 0.8639 | 0.8583333 | 0.884 | 0.8805 | 0.8608667 | 0.6365667 | 0.6285 | 0.6196 | 0.6248333 | 0.615 | 0.6185333 | 0.3883667 | 0.3738 | 0.3785667 | 0.3791333 | 0.8839667 | 0.8545 | 0.8208333 | 0.8306 | 0.8060333 | 0.9073333 | 0.8577 | 0.8673667 | 0.8864333 | 0.8836667 | 0.8655667 | 0.7176667 | 0.7043 | 0.6884667 | 0.6957333
708 | 1.0505 | 1.0026 | 1.003133 | 1.000933 | 1.009733 | 0.9919 | 1.033867 | 0.9779 | 0.9780333 | 1.005467 | 0.9792667 | 1.015767 | 1.0296 | 1.006367 | 1.0667 | 0.9898 | 0.9846333 | 1.049367 | 1.008033 | 1.0289 | 1.036433 | 0.9874 | 1.049333 | 1.038333 | 1.070633 | 1.107267 | 1.147467 | 1.056733 | 1.065933 | 1.101733 | 1.096833 | 1.114433 | 1.163133 | 1.035333 | 1.105967 | 1.128 | 1.107733 | 1.1601 | 1.140067 | 1.074167 | 1.0737 | 1.120767 | 1.0861 | 1.080167 | 1.0904 | 1.0186 | 1.033 | 1.044833 | 1.0902 | 1.1235 | 1.142367 | 1.0654 | 1.051 | 1.0718 | 1.096733 | 1.010067 | 1.024933 | 1.043967 | 1.015567 | 1.0688 | 1.1099 | 1.024467 | 1.0365 | 1.069867 | 1.125933 | 1.152967 | 1.052733 | 1.108467 | 1.117533 | 1.074133 | 1.076367 | 1.090967 | 0.9539667 | 0.9842 | 1.044833 | 1.081133 | 1.106133 | 1.037267 | 1.085633 | 1.088133 | 0.9695 | 0.9559333 | 0.9712333 | 0.9523333 | 0.9550333 | 0.9345667 | 0.9648667 | 1.006933 | 1.0287 | 0.9754667 | 1.022433 | 1.070867 | 1.0217 | 1.043333 | 1.0539 | 0.9847 | 1.003367 | 1.010433 | 1.007267 | 1.0249 | 1.039267 | 0.9864 | 1.031967 | 1.056567 | 0.9685333 | 1.0174 | 1.0251 | 0.9312 | 1.002467 | 1.038933 | 1.0212 | 1.033567 | 1.0548 | 1.009767 | 1.0101 | 1.060033 | 1.090833 | 1.111833 | 1.0277 | 1.0486 | 1.030767 | 1.019733 | 1.027933 | 1.0507 | 0.9671667 | 1.017233 | 1.0165 | 0.9585667 | 0.9502 | 1.005733 | 1.006167 | 0.9997667 | 0.9938667 | 0.9741333 | 1.031167 | 1.064867 | 0.9381667 | 1.022633 | 1.050267 | 1.059833 | 1.080033 | 0.9352 | 1.021333 | 1.054067 | 1.066167 | 1.072067 | 1.068167 | 1.0181 | 1.054833 | 1.0335 | 1.0539 | 1.0737 | 1.096067 | 1.010933 | 1.045733 | 1.0564 | 1.0237 | 1.044367 | 1.106367 | 0.94 | 0.9643 | 1.014867 | 1.052133 | 1.043267 | 1.064967 | 1.0089 | 1.040133 | 1.075867 | 1.052533 | 1.052433 | 1.075333 | 1.016133 | 1.021967 | 1.015933 | 0.9544 | 0.9498667 | 0.9351 | 0.9196333 | 0.8960667 | 0.9188333 | 0.9146 | 0.9258667 | 0.9162333 | 0.9239 | 1.0024 | 0.9889333 | 0.9929667 | 0.9529667 | 0.9552 | 0.9415667 | 0.9395 | 0.9558 | 0.9503333 | 0.9435333 | 0.9896667 | 0.9771 | 0.9866 | 0.9604333 | 0.9452 | 0.9112667 | 0.8779333 | 0.898 | 0.9029 | 0.9142 | 0.9525333 | 0.9769 | 0.9493667 | 0.9611333 | 0.9232 | 0.9438333 | 0.9327667 | 0.9208333 | 0.9414333 | 0.9388333 | 0.9407333 | 0.9119333 | 0.9373667 | 0.9105 | 0.9197667 | 0.895 | 0.8818333 | 0.8787 | 0.9138667 | 0.9666667 | 0.9295 | 0.9444667 | 0.9276667 | 0.899 | 0.8969 | 0.8942 | 0.8614667 | 0.8857 | 0.881 | 0.8686667 | 0.8526 | 0.8413667 | 0.8283667 | 0.8457667 | 0.8563333 | 0.6797667 | 0.7008667 | 0.6784 | 0.6621667 | 0.6391 | 0.2885333 | 0.2916333 | 0.3008333 | 0.2975333 | 0.2875667 | 0.9798667 | 0.9454333 | 0.9306333 | 0.9357333 | 0.9458333 | 0.9358333 | 0.9242667 | 0.9701333 | 0.9838667 | 0.9678 | 0.9069 | 0.9519 | 0.9051667 | 0.9042333 | 0.9122667 | 0.9083333 | 0.9045 | 0.9164333 | 0.9354333 | 0.9073667 | 0.8970667 | 0.8885667 | 0.8867 | 0.8890667 | 0.8690333 | 0.8795333 | 0.8718667 | 1.283733 | 1.0137 | 1.019367 | 0.6575667 | 0.6702 | 0.7041667 | 0.6999 | 0.6438667 | 1.008167 | 1.009767 | 0.9856333 | 0.9634667 | 0.9504 | 0.9113333 | 0.9111667 | 0.8991667 | 0.8762667 | 0.8984333 | 0.9456 | 0.9532667 | 0.9537333 | 0.9354333 | 0.9497667 | 0.3751667 | 0.372 | 0.3768 | 0.3871333 | 0.3667 | 0.7382667 | 0.7547 | 0.6993 | 0.7074667 | 0.6885 | 0.8251 | 0.8034333 | 0.8059667 | 0.7975 | 0.8275333 | 0.6190333 | 0.6668333 | 0.6031333 | 0.6107333 | 0.595 | 0.6439 | 0.6007667 | 0.6057333 | 0.6279667 | 0.4897667 | 1.011733 | 0.9685 | 0.9640667 | 1.025467 | 0.9665667 | 0.9645667 | 0.9848667 | 0.9604 | 0.9655667 | 0.9787667 | 0.9681667 | 0.9842333 | 1.009333 | 0.9814333 | 1.0688 | 0.9677333 | 1.045667 | 0.9697333 | 0.9439667 | 0.9498667 | 0.9780667 | 1.0286 | 1.006333 | 0.9845667 | 0.9576667 | 0.9597 | 0.9620667 | 0.9507 | 1.011467 | 0.9740667 | 0.9598333 | 0.9798667 | 0.9726667 | 0.9693333 | 1.0499 | 0.9620333 | 0.9479 | 0.9964333 | 0.9487 | 0.9461667 | 1.0027 | 1.031833 | 1.0623 | 0.9863 | 0.9914 | 1.059333 | 1.0066 | 1.0045 | 1.006667 | 1.0541 | 0.9718 | 0.9780333 | 0.9867333 | 1.0347 | 1.035833 | 1.0192 | 0.9795 | 0.9760333 | 1.0224 | 0.9525 | 0.9510333 | 0.9143 | 0.9804333 | 0.9700667 | 1.0098 | 1.073867 | 1.0834 | 0.9671667 | 0.9696333 | 1.0331 | 1.053833 | 1.0344 | 1.0029 | 0.9952333 | 1.006867 | 1.037033 | 0.9875333 | 1.018267 | 0.996 | 0.9922333 | 1.0664 | 1.0467 | 1.0441 | 1.008033 | 1.0187 | 1.006567 | 1.008667 | 1.000967 | 0.9689667 | 0.9766667 | 0.9747667 | 0.9777333 | 0.9828667 | 0.9655333 | 1.034667 | 1.028767 | 0.989 | 0.659 | 0.6601333 | 0.6419333 | 0.6415 | 0.6304333 | 0.6124667 | 0.6131 | 0.6092 | 0.5835 | 0.6126667 | 0.603 | 0.6455 | 0.6526667 | 0.6311 | 0.6378333 | 0.6301 | 0.3920333 | 0.3718333 | 0.3716 | 0.3757333 | 0.3775333 | 0.7713333 | 0.7502 | 0.7412333 | 0.7373667 | 0.4888333 | 0.4908333 | 0.4741667 | 0.5069667 | 0.4771 | 0.5579 | 0.5697333 | 0.5562 | 0.5417667 | 0.5424667 | 0.6625667 | 0.6520667 | 0.6606667 | 0.6341 | 0.6681333 | 0.6432333 | 0.4403333 | 0.4426 | 0.4145 | 0.4164333 | 0.4238333 | 0.4704 | 0.4508333 | 0.4490667 | 0.4549667 | 0.4577 | 0.444 | 0.8843667 | 0.8856667 | 0.8450667 | 0.8863667 | 0.8642 | 0.8307667 | 0.8596667 | 0.8365667 | 0.8333333 | 0.8291667 | 0.7944333 | 0.8565333 | 0.6729 | 0.6557667 | 0.6716667 | 0.6490333 | 0.6406667 | 0.9224333 | 0.9118 | 0.9026667 | 0.8957 | 0.9220667 | 0.6066667 | 0.6176333 | 0.6087333 | 0.5879 | 0.5896667 | 0.5831 | 0.8710333 | 0.8655667 | 0.8560333 | 0.4547333 | 0.4805333 | 0.4454667 | 0.4549333 | 0.4619333 | 0.4075 | 0.3873 | 0.3994333 | 0.8130667 | 0.8081667 | 0.8027 | 0.7932333 | 0.7885333 | 0.8202667 | 0.8019333 | 0.8079 | 0.7949 | 0.8040333 | 0.7898 | 0.6515 | 0.6229 | 0.5645333 | 0.5610667 | 0.5591333 | 0.5581667 | 0.5494333 | 0.5728333 | 0.5664 | 0.5545 | 0.5649 | 0.5463333 | 0.5472 | 0.8650333 | 0.8611667 | 0.8568 | 0.8639333 | 0.8635333 | 0.8327 | 0.8175667 | 0.7972 | 0.8806 | 0.8417333 | 0.8347667 | 0.8608333 | 0.8571667 | 0.8367333 | 0.6190667 | 0.6106667 | 0.6019 | 0.606 | 0.5972667 | 0.6009 | 0.3776667 | 0.3638 | 0.3680667 | 0.3689 | 0.8619 | 0.8316333 | 0.7974667 | 0.8064 | 0.7820667 | 0.8803 | 0.8302667 | 0.8383 | 0.8557333 | 0.8538 | 0.8357 | 0.7072 | 0.6908 | 0.6762333 | 0.685
710 | 1.0175 | 0.968 | 0.964 | 0.962 | 0.9752 | 0.9517 | 0.999 | 0.9373 | 0.9343 | 0.9668 | 0.9354 | 0.9777 | 0.9944 | 0.9645 | 1.0451 | 0.9456 | 0.9405 | 1.0239 | 0.9717 | 1.0049 | 1.0069 | 0.9458 | 1.017 | 1 | 1.0417 | 1.0728 | 1.1144 | 1.0274 | 1.0314 | 1.0678 | 1.0661 | 1.0831 | 1.1344 | 0.9998 | 1.0719 | 1.0974 | 1.0796 | 1.1273 | 1.106 | 1.0395 | 1.0375 | 1.0861 | 1.0597 | 1.0475 | 1.0562 | 0.9834 | 0.9956 | 1.0081 | 1.0586 | 1.0897 | 1.1075 | 1.0268 | 1.0166 | 1.035 | 1.0598 | 0.9702 | 0.9866 | 1.0055 | 0.9771 | 1.0286 | 1.0691 | 0.9808 | 0.9909 | 1.0276 | 1.0882 | 1.1127 | 1.0112 | 1.066 | 1.0782 | 1.036 | 1.0383 | 1.0481 | 0.9125 | 0.9398 | 1.0033 | 1.047 | 1.0688 | 0.996 | 1.0449 | 1.0482 | 0.9201 | 0.9074 | 0.9255 | 0.9004 | 0.9051 | 0.8839 | 0.919 | 0.968 | 0.9897 | 0.9324 | 0.9877 | 1.037 | 0.9855 | 1.012 | 1.0217 | 0.9413 | 0.9635 | 0.9719 | 0.9782 | 0.9907 | 1.0046 | 0.954 | 1.0043 | 1.0285 | 0.9278 | 0.9718 | 0.9839 | 0.8856 | 0.9592 | 1.0014 | 0.9902 | 0.9943 | 1.0158 | 0.9769 | 0.9731 | 1.0319 | 1.0559 | 1.0765 | 0.9915 | 1.0116 | 0.9947 | 0.9906 | 0.9904 | 1.0115 | 0.9235 | 0.9845 | 0.9789 | 0.9193 | 0.9082 | 0.9638 | 0.9681 | 0.9611 | 0.9532 | 0.935 | 0.9909 | 1.0236 | 0.8947 | 0.9841 | 1.0134 | 1.0219 | 1.0431 | 0.8932 | 0.981 | 1.0144 | 1.0317 | 1.0314 | 1.0279 | 0.9807 | 1.0147 | 0.9961 | 1.0147 | 1.0363 | 1.0558 | 0.9674 | 1.006 | 1.0144 | 0.9841 | 1.0045 | 1.0675 | 0.8986 | 0.9205 | 0.9742 | 1.0126 | 1.0034 | 1.0227 | 0.9673 | 0.9996 | 1.0326 | 1.0232 | 1.0135 | 1.0352 | 0.9772 | 0.9841 | 0.9768 | 0.9398 | 0.9328 | 0.9173 | 0.9017 | 0.8776 | 0.9049 | 0.8986 | 0.9084 | 0.8983 | 0.9049 | 0.9866 | 0.9706 | 0.9731 | 0.9337 | 0.9346 | 0.9263 | 0.9219 | 0.9372 | 0.9314 | 0.9234 | 0.9742 | 0.9595 | 0.9656 | 0.9399 | 0.9244 | 0.8862 | 0.846 | 0.8664 | 0.8673 | 0.8776 | 0.9376 | 0.9583 | 0.9275 | 0.9394 | 0.9026 | 0.9305 | 0.9163 | 0.9037 | 0.9229 | 0.9191 | 0.926 | 0.8952 | 0.9181 | 0.8905 | 0.9003 | 0.8816 | 0.8651 | 0.8611 | 0.8956 | 0.9492 | 0.9155 | 0.9276 | 0.9096 | 0.881 | 0.8775 | 0.8806 | 0.8466 | 0.8681 | 0.8634 | 0.8502 | 0.8392 | 0.8247 | 0.8129 | 0.8281 | 0.8382 | 0.6715 | 0.692 | 0.669 | 0.6523 | 0.6269 | 0.2858 | 0.2905 | 0.2997 | 0.2958 | 0.2857 | 0.962 | 0.9273 | 0.9161 | 0.9204 | 0.9275 | 0.9191 | 0.9062 | 0.9552 | 0.966 | 0.948 | 0.8897 | 0.9333 | 0.8901 | 0.8887 | 0.8938 | 0.8908 | 0.8865 | 0.9025 | 0.9195 | 0.8895 | 0.879 | 0.8709 | 0.8735 | 0.8732 | 0.8523 | 0.8628 | 0.8542 | 1.2602 | 0.9955 | 0.9997 | 0.6495 | 0.66 | 0.6949 | 0.6901 | 0.6334 | 0.9935 | 0.9913 | 0.9659 | 0.9428 | 0.9302 | 0.8976 | 0.8943 | 0.8819 | 0.8584 | 0.8805 | 0.9298 | 0.9342 | 0.932 | 0.9149 | 0.9279 | 0.3629 | 0.3606 | 0.3644 | 0.3734 | 0.3539 | 0.7226 | 0.7379 | 0.6809 | 0.689 | 0.6697 | 0.8107 | 0.7881 | 0.7881 | 0.7777 | 0.8064 | 0.6021 | 0.6473 | 0.5854 | 0.5918 | 0.577 | 0.6379 | 0.5949 | 0.5994 | 0.6207 | 0.4863 | 0.9738 | 0.9283 | 0.9218 | 0.985 | 0.9265 | 0.9227 | 0.946 | 0.9184 | 0.9217 | 0.9375 | 0.9255 | 0.9413 | 0.9684 | 0.9415 | 1.0224 | 0.928 | 1.0008 | 0.934 | 0.9077 | 0.9096 | 0.939 | 0.9918 | 0.9664 | 0.9397 | 0.9108 | 0.9111 | 0.914 | 0.9041 | 0.9646 | 0.927 | 0.9113 | 0.932 | 0.9254 | 0.9216 | 1.0063 | 0.9125 | 0.8961 | 0.9461 | 0.8997 | 0.8987 | 0.9639 | 0.9907 | 1.0361 | 0.9425 | 0.9486 | 1.0224 | 0.9642 | 0.9651 | 0.9632 | 1.0241 | 0.928 | 0.9353 | 0.9426 | 0.9873 | 0.9849 | 0.9664 | 0.9349 | 0.9287 | 0.9804 | 0.9029 | 0.9051 | 0.8715 | 0.9309 | 0.9236 | 0.962 | 1.032 | 1.0492 | 0.9159 | 0.9195 | 0.9843 | 1.0123 | 0.9898 | 0.9633 | 0.9523 | 0.9584 | 0.9909 | 0.9414 | 0.9786 | 0.9534 | 0.9505 | 1.0246 | 1.0069 | 1.0039 | 0.9669 | 0.9727 | 0.9567 | 0.9588 | 0.9477 | 0.9195 | 0.929 | 0.9271 | 0.929 | 0.9324 | 0.915 | 0.9884 | 0.9811 | 0.9398 | 0.641 | 0.6396 | 0.622 | 0.6211 | 0.6107 | 0.5968 | 0.5949 | 0.5912 | 0.5651 | 0.5948 | 0.585 | 0.6293 | 0.6346 | 0.6123 | 0.6191 | 0.6107 | 0.3803 | 0.3625 | 0.3608 | 0.367 | 0.365 | 0.749 | 0.728 | 0.7179 | 0.7141 | 0.4699 | 0.4717 | 0.4551 | 0.4867 | 0.4585 | 0.5463 | 0.556 | 0.5432 | 0.5277 | 0.5288 | 0.6471 | 0.6336 | 0.6422 | 0.6159 | 0.6496 | 0.6245 | 0.425 | 0.4284 | 0.3997 | 0.4013 | 0.4087 | 0.4562 | 0.4369 | 0.4336 | 0.4401 | 0.4439 | 0.4284 | 0.8609 | 0.8606 | 0.8192 | 0.8591 | 0.838 | 0.8045 | 0.8362 | 0.8113 | 0.8076 | 0.8021 | 0.7709 | 0.8332 | 0.6485 | 0.6301 | 0.646 | 0.6235 | 0.6142 | 0.8877 | 0.8762 | 0.865 | 0.8585 | 0.8838 | 0.5822 | 0.5933 | 0.5836 | 0.5625 | 0.565 | 0.5585 | 0.8325 | 0.8267 | 0.8147 | 0.4454 | 0.4708 | 0.4348 | 0.4442 | 0.4512 | 0.3953 | 0.3761 | 0.3879 | 0.7948 | 0.7881 | 0.7821 | 0.7729 | 0.7688 | 0.803 | 0.7824 | 0.7881 | 0.7755 | 0.7835 | 0.7698 | 0.6339 | 0.6049 | 0.552 | 0.5482 | 0.5462 | 0.5447 | 0.5361 | 0.5537 | 0.5474 | 0.5351 | 0.5455 | 0.5268 | 0.5278 | 0.8409 | 0.8371 | 0.832 | 0.839 | 0.8378 | 0.8071 | 0.7931 | 0.7726 | 0.8582 | 0.8172 | 0.8087 | 0.8341 | 0.8309 | 0.8102 | 0.6004 | 0.5918 | 0.5825 | 0.5862 | 0.578 | 0.5821 | 0.3664 | 0.3534 | 0.3568 | 0.3579 | 0.8359 | 0.8053 | 0.7716 | 0.7794 | 0.7556 | 0.8499 | 0.7992 | 0.8055 | 0.8212 | 0.82 | 0.8025 | 0.6946 | 0.6758 | 0.6621 | 0.6728
712 | 0.9685667 | 0.9204 | 0.9095333 | 0.9098667 | 0.9272 | 0.8988333 | 0.9484 | 0.8796333 | 0.8757667 | 0.9105333 | 0.8797333 | 0.9254333 | 0.9431333 | 0.9069 | 1.011967 | 0.8876 | 0.8801 | 0.9864333 | 0.9207 | 0.9664333 | 0.9613 | 0.8886667 | 0.97 | 0.9467333 | 0.9955667 | 1.0222 | 1.065067 | 0.9838667 | 0.9791333 | 1.016867 | 1.015033 | 1.035967 | 1.089133 | 0.9466667 | 1.021233 | 1.050933 | 1.036733 | 1.0781 | 1.0556 | 0.9880333 | 0.9853 | 1.035633 | 1.017167 | 0.9989667 | 1.006467 | 0.9329333 | 0.9426667 | 0.9539667 | 1.008667 | 1.0389 | 1.056033 | 0.974 | 0.9638667 | 0.9824667 | 1.006267 | 0.9146 | 0.9324 | 0.9489667 | 0.9234333 | 0.9703333 | 1.0109 | 0.9228 | 0.9301 | 0.968 | 1.0304 | 1.054767 | 0.9511333 | 1.007133 | 1.0182 | 0.978 | 0.9793667 | 0.9873 | 0.8573 | 0.8814 | 0.9444333 | 0.9947333 | 1.012733 | 0.9368667 | 0.9864333 | 0.9904667 | 0.8545667 | 0.8436 | 0.8655 | 0.8358667 | 0.8409 | 0.8195667 | 0.8589333 | 0.9143333 | 0.9363 | 0.8746 | 0.9380333 | 0.986 | 0.9351 | 0.9656667 | 0.9728333 | 0.8852333 | 0.9076333 | 0.9182333 | 0.9339333 | 0.9410333 | 0.9542667 | 0.9100667 | 0.9626333 | 0.9862333 | 0.8708667 | 0.9107333 | 0.9267667 | 0.8265333 | 0.8992667 | 0.9469333 | 0.9422 | 0.9404333 | 0.9610667 | 0.9287 | 0.9187 | 0.9889667 | 1.0041 | 1.0261 | 0.9402333 | 0.9566 | 0.9431 | 0.9461333 | 0.937 | 0.9557667 | 0.8651 | 0.9378333 | 0.9253667 | 0.8675667 | 0.8544 | 0.9053333 | 0.9131667 | 0.9058333 | 0.8964 | 0.8821333 | 0.9335 | 0.9645333 | 0.8388333 | 0.9290333 | 0.9608667 | 0.9673 | 0.9873667 | 0.8374 | 0.9246667 | 0.9565333 | 0.9796333 | 0.9752 | 0.9688333 | 0.9261667 | 0.9578333 | 0.9419667 | 0.9593 | 0.9849 | 0.9972667 | 0.9071333 | 0.9481333 | 0.9570667 | 0.9283667 | 0.9480333 | 1.0111 | 0.8447333 | 0.8641 | 0.9185333 | 0.9561333 | 0.9452 | 0.9619667 | 0.9100333 | 0.9422667 | 0.9732667 | 0.9790667 | 0.9584333 | 0.9786667 | 0.9232 | 0.9297667 | 0.9220667 | 0.9163333 | 0.9064667 | 0.8882333 | 0.8738333 | 0.8496667 | 0.8825 | 0.8741333 | 0.8812 | 0.8713 | 0.8769 | 0.961 | 0.9413333 | 0.9413 | 0.9040333 | 0.9038 | 0.9026333 | 0.8949667 | 0.9090667 | 0.9008667 | 0.8933333 | 0.9487333 | 0.9320333 | 0.9346667 | 0.9086333 | 0.8938 | 0.8464667 | 0.8010667 | 0.8202667 | 0.8184333 | 0.8289333 | 0.9128667 | 0.9308333 | 0.8941667 | 0.9076667 | 0.8727333 | 0.9085667 | 0.8911 | 0.8768333 | 0.8945 | 0.8894333 | 0.9034667 | 0.8688667 | 0.8884333 | 0.8620333 | 0.8721 | 0.8607333 | 0.8403 | 0.8357667 | 0.8689333 | 0.9235333 | 0.8945 | 0.9015333 | 0.8821333 | 0.8544 | 0.8513667 | 0.8596 | 0.8215333 | 0.8423667 | 0.8374667 | 0.8244667 | 0.8198 | 0.8004333 | 0.7885667 | 0.8032333 | 0.8133333 | 0.6602333 | 0.678 | 0.6546667 | 0.6384333 | 0.6121 | 0.2825333 | 0.2886333 | 0.2971 | 0.2936 | 0.2845667 | 0.9360667 | 0.8982333 | 0.8950333 | 0.8954667 | 0.9003667 | 0.8927 | 0.8804667 | 0.9329333 | 0.9397333 | 0.9192667 | 0.8625667 | 0.9046333 | 0.8685 | 0.8656333 | 0.867 | 0.8652 | 0.8616333 | 0.8835 | 0.8965667 | 0.8629667 | 0.8554667 | 0.8472333 | 0.8542333 | 0.8502667 | 0.8281667 | 0.8378667 | 0.8298 | 1.2256 | 0.9665 | 0.9699667 | 0.6386333 | 0.6471333 | 0.6819 | 0.6764333 | 0.6200667 | 0.9706333 | 0.9636333 | 0.9371 | 0.9144667 | 0.9028667 | 0.8754 | 0.8691 | 0.8543667 | 0.8329333 | 0.8551 | 0.9053333 | 0.9046 | 0.9 | 0.8852333 | 0.8979667 | 0.3488333 | 0.3463333 | 0.3488667 | 0.3584 | 0.3402333 | 0.7024 | 0.7139 | 0.6549667 | 0.6641333 | 0.6466333 | 0.7890333 | 0.7647 | 0.7626333 | 0.7535 | 0.7797333 | 0.5809667 | 0.6217 | 0.5634 | 0.5682 | 0.5554667 | 0.6307667 | 0.5886333 | 0.5916 | 0.6126333 | 0.4824333 | 0.9206 | 0.8751 | 0.8675333 | 0.9299333 | 0.8739 | 0.8683 | 0.8933333 | 0.8631333 | 0.8653667 | 0.8835667 | 0.8717 | 0.8863 | 0.9128667 | 0.8890333 | 0.9620667 | 0.8772 | 0.9419333 | 0.8854667 | 0.8583 | 0.8592667 | 0.8859333 | 0.9390667 | 0.9096 | 0.8794333 | 0.851 | 0.8499 | 0.8528667 | 0.8458333 | 0.9023333 | 0.8676 | 0.8514333 | 0.8714667 | 0.8652667 | 0.8605333 | 0.9480333 | 0.8511 | 0.8354333 | 0.8824333 | 0.8383 | 0.8387 | 0.9112333 | 0.9365667 | 0.9975 | 0.8857667 | 0.8949333 | 0.9709333 | 0.9089333 | 0.9118333 | 0.9073333 | 0.9812333 | 0.8734 | 0.8800333 | 0.8859333 | 0.9255 | 0.9197667 | 0.9016667 | 0.8781667 | 0.8711 | 0.9238 | 0.8444333 | 0.8465 | 0.8181 | 0.8708333 | 0.8610667 | 0.9016 | 0.9758 | 1.0008 | 0.8533 | 0.8576333 | 0.9193 | 0.9545 | 0.9300667 | 0.9109667 | 0.8969667 | 0.9000667 | 0.9303667 | 0.8828667 | 0.9246667 | 0.8984667 | 0.8939 | 0.968 | 0.9520333 | 0.9476333 | 0.9105667 | 0.9106333 | 0.8931667 | 0.8941333 | 0.8839667 | 0.8577 | 0.8690667 | 0.8647667 | 0.8654667 | 0.8678 | 0.8528 | 0.9256 | 0.9172333 | 0.8766 | 0.6164 | 0.6155333 | 0.5965333 | 0.5958333 | 0.5854333 | 0.5749333 | 0.5725 | 0.5692 | 0.5424333 | 0.5718667 | 0.5628667 | 0.6061 | 0.6112 | 0.5883 | 0.5947667 | 0.5869 | 0.3652333 | 0.3519 | 0.3478667 | 0.3558 | 0.3509333 | 0.7196 | 0.6989333 | 0.6883667 | 0.6840333 | 0.4483 | 0.4493667 | 0.4335 | 0.4640333 | 0.4361667 | 0.5292333 | 0.5397333 | 0.5258667 | 0.5101667 | 0.5114667 | 0.6230333 | 0.6104 | 0.6180667 | 0.5925 | 0.6258667 | 0.6007 | 0.4073333 | 0.4102 | 0.3822333 | 0.3839 | 0.3893667 | 0.4396 | 0.4187667 | 0.4156667 | 0.4223667 | 0.4255 | 0.4104 | 0.8287 | 0.8245333 | 0.783 | 0.8221667 | 0.8008667 | 0.7679667 | 0.8028667 | 0.7756333 | 0.7721333 | 0.7665667 | 0.7372333 | 0.8005333 | 0.6164333 | 0.5974333 | 0.6134 | 0.5910333 | 0.5816 | 0.8410333 | 0.8255333 | 0.8141333 | 0.8083667 | 0.8320667 | 0.5530667 | 0.5627667 | 0.5528 | 0.5331667 | 0.5347333 | 0.5289667 | 0.7811667 | 0.7751667 | 0.7643 | 0.4324667 | 0.4577333 | 0.4217333 | 0.4300667 | 0.4374667 | 0.3813667 | 0.3616333 | 0.3731667 | 0.771 | 0.7598333 | 0.7538333 | 0.7439 | 0.7401333 | 0.7784 | 0.7552667 | 0.7595667 | 0.7479 | 0.7551667 | 0.7421333 | 0.6112333 | 0.5816333 | 0.5358 | 0.5312667 | 0.5278 | 0.5267667 | 0.5179 | 0.5299667 | 0.5233333 | 0.5104333 | 0.5210333 | 0.503 | 0.5026667 | 0.8075667 | 0.8012333 | 0.7973333 | 0.8035333 | 0.8016 | 0.7725667 | 0.7608333 | 0.74 | 0.8252 | 0.7827333 | 0.7734333 | 0.7979 | 0.7953 | 0.7741333 | 0.5774 | 0.5678 | 0.5579667 | 0.5608 | 0.5539333 | 0.5578333 | 0.3536 | 0.3415333 | 0.3438667 | 0.3448333 | 0.8027 | 0.7702333 | 0.737 | 0.7438 | 0.721 | 0.8092333 | 0.7584 | 0.7635 | 0.7768667 | 0.7752667 | 0.7590333 | 0.6778 | 0.6544667 | 0.6445667 | 0.6549333
714 | 0.9159 | 0.8687667 | 0.8533667 | 0.8543667 | 0.8758 | 0.8429333 | 0.894 | 0.821 | 0.8167333 | 0.8527 | 0.8220667 | 0.87 | 0.8868667 | 0.8463333 | 0.9741667 | 0.8278333 | 0.8183333 | 0.9439333 | 0.8664667 | 0.9226667 | 0.9116667 | 0.8293 | 0.9185667 | 0.8894333 | 0.9447 | 0.9657 | 1.011733 | 0.9348667 | 0.9228 | 0.9617333 | 0.9581 | 0.9826667 | 1.039433 | 0.8892667 | 0.9646 | 0.9993667 | 0.9876 | 1.022667 | 1.000567 | 0.9319667 | 0.9286667 | 0.9799 | 0.9701667 | 0.9445333 | 0.9518333 | 0.8774 | 0.8844 | 0.8964333 | 0.9542667 | 0.9825667 | 0.9998333 | 0.9161333 | 0.9058667 | 0.9228667 | 0.9484667 | 0.8547 | 0.8735667 | 0.8886667 | 0.8675667 | 0.9076667 | 0.9478667 | 0.8618667 | 0.8664667 | 0.9030667 | 0.9682667 | 0.9924 | 0.8864333 | 0.9433333 | 0.9538667 | 0.9159667 | 0.9162667 | 0.9227 | 0.8005667 | 0.8223333 | 0.8805667 | 0.9365 | 0.9515 | 0.8738333 | 0.9230667 | 0.9284333 | 0.7878667 | 0.7793 | 0.8038 | 0.7707 | 0.7761667 | 0.7550333 | 0.7982667 | 0.8574333 | 0.8798 | 0.8154333 | 0.8841 | 0.9313333 | 0.8812333 | 0.9147 | 0.9207 | 0.8269667 | 0.8488333 | 0.8611667 | 0.8852 | 0.8877667 | 0.9009 | 0.8609333 | 0.9161 | 0.9389667 | 0.8126333 | 0.8464 | 0.8652667 | 0.7676667 | 0.8378 | 0.8888 | 0.8893667 | 0.8818333 | 0.9019667 | 0.8757333 | 0.8608333 | 0.9412333 | 0.9482333 | 0.9707333 | 0.8845667 | 0.8982333 | 0.8877333 | 0.8967 | 0.8783 | 0.8966667 | 0.8046 | 0.8870333 | 0.8677333 | 0.8133 | 0.7985 | 0.8428 | 0.8546333 | 0.8462333 | 0.8362667 | 0.8270333 | 0.8719333 | 0.9007667 | 0.7831333 | 0.8696 | 0.9035333 | 0.9081333 | 0.9270333 | 0.7812667 | 0.8631 | 0.8951 | 0.9226333 | 0.9132 | 0.9055333 | 0.8679333 | 0.8968333 | 0.8841333 | 0.8992 | 0.9264333 | 0.9345 | 0.8434667 | 0.8859 | 0.8954667 | 0.8696667 | 0.8873333 | 0.9499333 | 0.7902333 | 0.806 | 0.8588333 | 0.8946333 | 0.8826 | 0.8970333 | 0.8493 | 0.8805667 | 0.9099667 | 0.9294 | 0.8986333 | 0.9169333 | 0.8652 | 0.8707333 | 0.8625667 | 0.8896333 | 0.8768 | 0.8560667 | 0.8424667 | 0.8189 | 0.8565667 | 0.8464333 | 0.8511667 | 0.8405333 | 0.8461667 | 0.9313 | 0.9079667 | 0.9057333 | 0.8704 | 0.8691667 | 0.8756667 | 0.8644667 | 0.8774333 | 0.8669 | 0.8596667 | 0.9198 | 0.9004333 | 0.8994333 | 0.8734 | 0.8599 | 0.8041333 | 0.7532333 | 0.7716 | 0.7664 | 0.7771667 | 0.8858333 | 0.8994667 | 0.8572667 | 0.8716667 | 0.8399333 | 0.8833 | 0.8622667 | 0.8469 | 0.8626 | 0.8566 | 0.8762667 | 0.8394667 | 0.8560333 | 0.8302333 | 0.8408333 | 0.8360333 | 0.8134333 | 0.8071667 | 0.8388667 | 0.8945 | 0.8689 | 0.8718333 | 0.8509667 | 0.8249 | 0.8211 | 0.8346 | 0.7943667 | 0.8129333 | 0.8082667 | 0.7956667 | 0.7966667 | 0.774 | 0.7611333 | 0.7759667 | 0.7855 | 0.6467333 | 0.6628667 | 0.6388333 | 0.6229 | 0.5953333 | 0.2785333 | 0.2872333 | 0.2944333 | 0.2915 | 0.2830333 | 0.9058667 | 0.8660667 | 0.8703667 | 0.8677667 | 0.8694 | 0.8631 | 0.8519333 | 0.9075333 | 0.91 | 0.8863667 | 0.8335 | 0.8734333 | 0.8436333 | 0.8396 | 0.8367 | 0.8371 | 0.8342667 | 0.8617667 | 0.8718333 | 0.8339 | 0.8301 | 0.8216 | 0.8317333 | 0.8245333 | 0.8011667 | 0.8104333 | 0.8026 | 1.1859 | 0.9326 | 0.9358667 | 0.6269 | 0.6339 | 0.6679667 | 0.6620333 | 0.6063667 | 0.9435667 | 0.9316333 | 0.9047 | 0.8825667 | 0.8716333 | 0.8502 | 0.8409333 | 0.8246 | 0.8042333 | 0.827 | 0.8759 | 0.8708 | 0.8645667 | 0.8519 | 0.8640667 | 0.3348333 | 0.3324333 | 0.3338333 | 0.3436667 | 0.3262667 | 0.6793667 | 0.6882333 | 0.6283667 | 0.6378 | 0.6216333 | 0.7645333 | 0.7387667 | 0.7349667 | 0.7260333 | 0.7502333 | 0.558 | 0.5947667 | 0.5399333 | 0.5434667 | 0.5325 | 0.6231 | 0.581 | 0.5838667 | 0.6046 | 0.4777 | 0.865 | 0.8211667 | 0.8127 | 0.8723 | 0.8202 | 0.8125667 | 0.8394667 | 0.8078333 | 0.8086 | 0.8277333 | 0.8157 | 0.8286 | 0.856 | 0.8350667 | 0.9003 | 0.8244667 | 0.8812667 | 0.8349667 | 0.8082667 | 0.8073333 | 0.8316333 | 0.8839667 | 0.8514667 | 0.8183667 | 0.7918667 | 0.7889 | 0.7914 | 0.7871667 | 0.8386333 | 0.8077 | 0.7914 | 0.8098 | 0.8048667 | 0.7991333 | 0.8870333 | 0.7893 | 0.7744333 | 0.8179667 | 0.7765 | 0.7780667 | 0.8564 | 0.8790667 | 0.9537333 | 0.8283 | 0.8380333 | 0.916 | 0.852 | 0.857 | 0.8506333 | 0.9350333 | 0.8174 | 0.8237 | 0.8279667 | 0.8609667 | 0.8536667 | 0.8360667 | 0.8201333 | 0.8119 | 0.8645667 | 0.7848333 | 0.7881 | 0.7649 | 0.8091333 | 0.7992 | 0.8396 | 0.9162333 | 0.9472667 | 0.7904333 | 0.7952667 | 0.8535667 | 0.8944333 | 0.8696333 | 0.8545 | 0.8392 | 0.839 | 0.8697667 | 0.8227667 | 0.8675333 | 0.8418333 | 0.8364667 | 0.9089333 | 0.8949333 | 0.8898 | 0.8528 | 0.8479333 | 0.8288 | 0.8298667 | 0.8201667 | 0.7961667 | 0.8071 | 0.8016333 | 0.8011 | 0.8036 | 0.7895 | 0.8607667 | 0.8522667 | 0.8134 | 0.5906333 | 0.5891667 | 0.5695 | 0.5695333 | 0.5589333 | 0.5519667 | 0.5493667 | 0.5454667 | 0.5189667 | 0.5480667 | 0.5392333 | 0.5816333 | 0.5867333 | 0.5631333 | 0.5688667 | 0.5617333 | 0.3505333 | 0.3412333 | 0.3357 | 0.3449667 | 0.3365333 | 0.6887667 | 0.6678667 | 0.6567333 | 0.6525667 | 0.4261667 | 0.4265667 | 0.4116 | 0.4408667 | 0.4138 | 0.5117667 | 0.5215667 | 0.5077667 | 0.4924 | 0.4929667 | 0.5985 | 0.5856 | 0.5922 | 0.5678333 | 0.6008667 | 0.5755333 | 0.3896333 | 0.3925 | 0.3645333 | 0.3664 | 0.3707333 | 0.4217667 | 0.4006 | 0.3971333 | 0.4043 | 0.4073333 | 0.3926 | 0.793 | 0.7855667 | 0.7440333 | 0.7815667 | 0.7608333 | 0.7295 | 0.7661667 | 0.7383333 | 0.7338 | 0.7279333 | 0.7020667 | 0.7653333 | 0.5832667 | 0.5642 | 0.5790667 | 0.5573667 | 0.5485667 | 0.7910667 | 0.7740667 | 0.7621667 | 0.7568 | 0.7784 | 0.5230333 | 0.5317333 | 0.5217667 | 0.5032 | 0.5046 | 0.4989 | 0.7293333 | 0.7233333 | 0.7134 | 0.4195 | 0.4441 | 0.4079 | 0.4163 | 0.4234667 | 0.3671333 | 0.3475 | 0.3593333 | 0.7441333 | 0.7293 | 0.7236333 | 0.7133 | 0.7099 | 0.7512667 | 0.7257333 | 0.7285667 | 0.7179667 | 0.725 | 0.7119333 | 0.5876333 | 0.5574667 | 0.5187667 | 0.5131333 | 0.5093 | 0.5086 | 0.4992667 | 0.5055333 | 0.499 | 0.4847333 | 0.4965 | 0.479 | 0.4780333 | 0.7712333 | 0.7631333 | 0.7599 | 0.7655 | 0.7632667 | 0.7361 | 0.7255333 | 0.7054333 | 0.7894667 | 0.7460333 | 0.7354333 | 0.7590333 | 0.7568667 | 0.7361 | 0.5530667 | 0.5430333 | 0.5333333 | 0.5347 | 0.5292333 | 0.5335667 | 0.3403333 | 0.3295667 | 0.3310333 | 0.332 | 0.7660667 | 0.7337 | 0.7008333 | 0.7064667 | 0.6848 | 0.7656 | 0.7162 | 0.7201 | 0.7304 | 0.7292667 | 0.7143667 | 0.6586 | 0.6322667 | 0.6249667 | 0.6357
716 | 0.8595 | 0.8131 | 0.7955 | 0.7955 | 0.821 | 0.784 | 0.8358 | 0.7614 | 0.7572 | 0.7933 | 0.7624 | 0.8114 | 0.8256 | 0.7828 | 0.9317 | 0.7663 | 0.7552 | 0.8964 | 0.809 | 0.8736 | 0.858 | 0.7677 | 0.8627 | 0.8281 | 0.8891 | 0.9033 | 0.9544 | 0.8804 | 0.8624 | 0.9024 | 0.8953 | 0.9232 | 0.9853 | 0.8276 | 0.902 | 0.9427 | 0.9322 | 0.961 | 0.9409 | 0.8713 | 0.8676 | 0.9189 | 0.9187 | 0.8842 | 0.8923 | 0.8168 | 0.8208 | 0.8355 | 0.8954 | 0.9207 | 0.9389 | 0.8532 | 0.8426 | 0.8562 | 0.8864 | 0.7905 | 0.8101 | 0.8246 | 0.8095 | 0.8406 | 0.88 | 0.798 | 0.8 | 0.8328 | 0.9018 | 0.9256 | 0.8171 | 0.8746 | 0.8852 | 0.8499 | 0.849 | 0.8543 | 0.7423 | 0.7626 | 0.8117 | 0.8723 | 0.8851 | 0.8069 | 0.8548 | 0.8621 | 0.72 | 0.7145 | 0.7404 | 0.7049 | 0.7109 | 0.6903 | 0.737 | 0.7973 | 0.8202 | 0.7549 | 0.8259 | 0.873 | 0.8239 | 0.8591 | 0.8653 | 0.7665 | 0.7871 | 0.8007 | 0.832 | 0.8309 | 0.8445 | 0.8066 | 0.8647 | 0.8867 | 0.7531 | 0.7788 | 0.7994 | 0.709 | 0.7748 | 0.827 | 0.8317 | 0.8185 | 0.8385 | 0.818 | 0.7995 | 0.8887 | 0.8883 | 0.9104 | 0.8245 | 0.8365 | 0.8286 | 0.8423 | 0.8143 | 0.8342 | 0.742 | 0.8321 | 0.806 | 0.7565 | 0.7405 | 0.7762 | 0.7925 | 0.7823 | 0.7728 | 0.7697 | 0.8062 | 0.8323 | 0.7276 | 0.8058 | 0.8414 | 0.8444 | 0.8621 | 0.7248 | 0.7963 | 0.8301 | 0.8607 | 0.8454 | 0.838 | 0.806 | 0.8317 | 0.8226 | 0.8344 | 0.8609 | 0.8675 | 0.7764 | 0.8193 | 0.8296 | 0.808 | 0.8224 | 0.884 | 0.7351 | 0.7462 | 0.7951 | 0.8281 | 0.8156 | 0.8279 | 0.7851 | 0.8145 | 0.8427 | 0.8742 | 0.8341 | 0.85 | 0.8032 | 0.807 | 0.7983 | 0.8597 | 0.8438 | 0.8208 | 0.8076 | 0.7853 | 0.8271 | 0.8155 | 0.8183 | 0.806 | 0.8127 | 0.8975 | 0.8705 | 0.8664 | 0.8328 | 0.8307 | 0.8454 | 0.8304 | 0.8423 | 0.8295 | 0.8224 | 0.8874 | 0.8647 | 0.8599 | 0.8342 | 0.8227 | 0.7592 | 0.7025 | 0.7204 | 0.7112 | 0.7223 | 0.8565 | 0.8642 | 0.8168 | 0.8314 | 0.8042 | 0.8547 | 0.8298 | 0.8139 | 0.8272 | 0.8206 | 0.8444 | 0.807 | 0.8209 | 0.7951 | 0.8065 | 0.8075 | 0.7845 | 0.7753 | 0.8054 | 0.8621 | 0.8387 | 0.8385 | 0.8161 | 0.7925 | 0.7867 | 0.8056 | 0.7651 | 0.7798 | 0.7758 | 0.7638 | 0.7698 | 0.7454 | 0.7306 | 0.7463 | 0.7547 | 0.631 | 0.6466 | 0.6215 | 0.6057 | 0.5766 | 0.2738 | 0.2863 | 0.2917 | 0.2895 | 0.2811 | 0.8714 | 0.8308 | 0.8421 | 0.8373 | 0.8346 | 0.8303 | 0.8206 | 0.879 | 0.8768 | 0.8493 | 0.8025 | 0.8397 | 0.8155 | 0.8106 | 0.8029 | 0.8065 | 0.8044 | 0.8373 | 0.8453 | 0.8023 | 0.8029 | 0.794 | 0.806 | 0.796 | 0.7713 | 0.7805 | 0.7726 | 1.1411 | 0.8938 | 0.8974 | 0.6143 | 0.6203 | 0.6531 | 0.6469 | 0.5923 | 0.9123 | 0.8953 | 0.8687 | 0.8471 | 0.8365 | 0.822 | 0.8098 | 0.7926 | 0.7723 | 0.7962 | 0.8415 | 0.8328 | 0.8257 | 0.8149 | 0.8262 | 0.3209 | 0.3189 | 0.3193 | 0.3292 | 0.312 | 0.6535 | 0.6609 | 0.6011 | 0.61 | 0.5947 | 0.7372 | 0.7103 | 0.7051 | 0.6953 | 0.7179 | 0.5332 | 0.5665 | 0.515 | 0.5176 | 0.5081 | 0.6149 | 0.572 | 0.5762 | 0.5966 | 0.4721 | 0.807 | 0.7665 | 0.7573 | 0.8121 | 0.7654 | 0.7555 | 0.7844 | 0.7525 | 0.7514 | 0.77 | 0.7575 | 0.7682 | 0.7978 | 0.7796 | 0.8371 | 0.7698 | 0.8188 | 0.7825 | 0.7576 | 0.7538 | 0.7761 | 0.8265 | 0.792 | 0.7565 | 0.7334 | 0.7281 | 0.7296 | 0.7281 | 0.7735 | 0.7473 | 0.7312 | 0.747 | 0.7442 | 0.7374 | 0.8233 | 0.7271 | 0.7131 | 0.7527 | 0.7143 | 0.7168 | 0.7994 | 0.8182 | 0.9048 | 0.7701 | 0.7779 | 0.8576 | 0.7934 | 0.8006 | 0.7931 | 0.8855 | 0.76 | 0.7663 | 0.7687 | 0.7937 | 0.7866 | 0.7696 | 0.7608 | 0.7511 | 0.8027 | 0.7241 | 0.7299 | 0.7119 | 0.7458 | 0.738 | 0.776 | 0.8533 | 0.8886 | 0.7273 | 0.7324 | 0.7871 | 0.8321 | 0.8085 | 0.7939 | 0.779 | 0.7752 | 0.8091 | 0.7611 | 0.8072 | 0.7835 | 0.7782 | 0.8474 | 0.8356 | 0.8304 | 0.7936 | 0.7846 | 0.7636 | 0.766 | 0.7563 | 0.7349 | 0.7431 | 0.7377 | 0.7359 | 0.7398 | 0.7251 | 0.7939 | 0.7862 | 0.7502 | 0.5637 | 0.5605 | 0.5409 | 0.5422 | 0.5312 | 0.5279 | 0.5255 | 0.52 | 0.4947 | 0.5234 | 0.5141 | 0.5559 | 0.5612 | 0.5368 | 0.5414 | 0.5352 | 0.3362 | 0.3305 | 0.3243 | 0.3345 | 0.3218 | 0.6565 | 0.6348 | 0.623 | 0.6197 | 0.4035 | 0.4033 | 0.3894 | 0.4172 | 0.3914 | 0.4939 | 0.5015 | 0.4889 | 0.4744 | 0.4733 | 0.5735 | 0.5592 | 0.5646 | 0.5419 | 0.5746 | 0.549 | 0.3719 | 0.3753 | 0.3466 | 0.3488 | 0.3528 | 0.4027 | 0.3824 | 0.378 | 0.3859 | 0.3894 | 0.375 | 0.7538 | 0.7437 | 0.7023 | 0.7373 | 0.7179 | 0.6891 | 0.7261 | 0.6994 | 0.6926 | 0.6862 | 0.6654 | 0.7276 | 0.549 | 0.5304 | 0.543 | 0.5225 | 0.5151 | 0.7378 | 0.7218 | 0.7091 | 0.7038 | 0.7228 | 0.4921 | 0.5002 | 0.4905 | 0.4726 | 0.4746 | 0.4683 | 0.677 | 0.6712 | 0.662 | 0.4065 | 0.4299 | 0.3933 | 0.4029 | 0.4092 | 0.3526 | 0.3337 | 0.3464 | 0.7142 | 0.6965 | 0.6915 | 0.6811 | 0.6781 | 0.7216 | 0.6938 | 0.6951 | 0.6857 | 0.693 | 0.6792 | 0.5631 | 0.5324 | 0.5009 | 0.4938 | 0.4907 | 0.4902 | 0.4802 | 0.4804 | 0.4744 | 0.458 | 0.4719 | 0.4548 | 0.4539 | 0.7319 | 0.7228 | 0.7197 | 0.7249 | 0.7228 | 0.6977 | 0.6872 | 0.6689 | 0.751 | 0.7071 | 0.6947 | 0.7175 | 0.7156 | 0.6961 | 0.5274 | 0.5175 | 0.5086 | 0.5079 | 0.5039 | 0.5093 | 0.3266 | 0.3175 | 0.3183 | 0.3194 | 0.726 | 0.6957 | 0.6631 | 0.6674 | 0.647 | 0.719 | 0.6726 | 0.6753 | 0.6818 | 0.682 | 0.6685 | 0.637 | 0.6092 | 0.6033 | 0.6151
718 | 0.7935 | 0.7508333 | 0.7296333 | 0.7305 | 0.7546667 | 0.7208667 | 0.7681333 | 0.6973333 | 0.6925333 | 0.7257667 | 0.6982 | 0.7466 | 0.7560667 | 0.7128 | 0.8743 | 0.6974333 | 0.6844667 | 0.835 | 0.7415333 | 0.8102667 | 0.791 | 0.6995 | 0.7933667 | 0.7582333 | 0.8175 | 0.8276333 | 0.8822667 | 0.8106 | 0.7886 | 0.83 | 0.8176333 | 0.8514667 | 0.9155667 | 0.7536667 | 0.8281333 | 0.8721667 | 0.8621333 | 0.8882667 | 0.8680333 | 0.7999 | 0.7963333 | 0.8471667 | 0.8460333 | 0.8124667 | 0.8206333 | 0.7457333 | 0.7472667 | 0.7615 | 0.8214 | 0.8457667 | 0.8616333 | 0.7798667 | 0.7656 | 0.7792667 | 0.8082667 | 0.7172333 | 0.7355 | 0.7472 | 0.7436333 | 0.7637333 | 0.8012667 | 0.7278 | 0.7236667 | 0.7517333 | 0.8219333 | 0.8454667 | 0.7366333 | 0.7936 | 0.8055333 | 0.7715 | 0.7714 | 0.7744333 | 0.6817667 | 0.698 | 0.7336333 | 0.7939 | 0.8073667 | 0.7312333 | 0.7755333 | 0.7831 | 0.6472 | 0.6462333 | 0.672 | 0.6377 | 0.6429 | 0.6228333 | 0.6714 | 0.7299 | 0.7514667 | 0.6885 | 0.7579667 | 0.8053333 | 0.7579667 | 0.7938333 | 0.7983 | 0.7003667 | 0.7180333 | 0.7341667 | 0.7681333 | 0.7649667 | 0.7771667 | 0.7441333 | 0.8030333 | 0.8248333 | 0.6874333 | 0.7047333 | 0.7276667 | 0.6481333 | 0.7018667 | 0.7586 | 0.7625 | 0.7474333 | 0.7652333 | 0.7502 | 0.7302333 | 0.8219667 | 0.8176333 | 0.8399333 | 0.7556333 | 0.7632333 | 0.7610667 | 0.7756333 | 0.7438333 | 0.7612667 | 0.6719333 | 0.7650333 | 0.7368667 | 0.6932333 | 0.6787 | 0.7045333 | 0.7195 | 0.7101 | 0.6996 | 0.7067 | 0.7282667 | 0.7560333 | 0.6650667 | 0.7315333 | 0.7673333 | 0.7675333 | 0.7883 | 0.6638667 | 0.7221 | 0.7542333 | 0.7839 | 0.77 | 0.7603333 | 0.7344 | 0.7578333 | 0.7504 | 0.7586667 | 0.7849 | 0.7902333 | 0.7039333 | 0.7421667 | 0.7536 | 0.7366667 | 0.7434667 | 0.8085333 | 0.6746333 | 0.6842667 | 0.7215667 | 0.7500333 | 0.7367333 | 0.7511 | 0.7125667 | 0.7370333 | 0.7644333 | 0.8034667 | 0.7591667 | 0.7753333 | 0.7317333 | 0.7352667 | 0.7258333 | 0.8143667 | 0.7974667 | 0.7738667 | 0.7608667 | 0.7407667 | 0.7881667 | 0.7719667 | 0.7722333 | 0.7610667 | 0.7657 | 0.8488333 | 0.8199 | 0.8145333 | 0.7819333 | 0.7803 | 0.8044 | 0.7834667 | 0.7969 | 0.7806333 | 0.7722 | 0.8406667 | 0.8156333 | 0.8079667 | 0.7835333 | 0.7725 | 0.7042 | 0.6451 | 0.6618 | 0.6502 | 0.6624333 | 0.8137 | 0.8180667 | 0.7644667 | 0.7798667 | 0.7572 | 0.8147 | 0.7854667 | 0.7701667 | 0.7806 | 0.7706667 | 0.8020667 | 0.7637333 | 0.7709667 | 0.7479667 | 0.7612333 | 0.7686333 | 0.7430333 | 0.7334333 | 0.7623333 | 0.8188333 | 0.7980333 | 0.7922333 | 0.7693667 | 0.7476333 | 0.7415667 | 0.7666 | 0.7239667 | 0.7372 | 0.733 | 0.72 | 0.7335333 | 0.7074667 | 0.6930667 | 0.7055667 | 0.7150333 | 0.6085333 | 0.6216 | 0.5961667 | 0.5828333 | 0.5538667 | 0.2695333 | 0.2827667 | 0.2886333 | 0.2873 | 0.2797667 | 0.8256667 | 0.7812667 | 0.8039667 | 0.7965 | 0.7898667 | 0.7871667 | 0.7796667 | 0.8375333 | 0.8328667 | 0.8024333 | 0.7584333 | 0.7954333 | 0.7765 | 0.7725333 | 0.7599667 | 0.7642333 | 0.7647333 | 0.8056333 | 0.8103667 | 0.7613 | 0.7661 | 0.7579333 | 0.7707333 | 0.7581333 | 0.7319 | 0.7415667 | 0.7328667 | 1.0799 | 0.8448667 | 0.8456667 | 0.5976333 | 0.6024333 | 0.6347667 | 0.6276333 | 0.5729 | 0.8685 | 0.8470333 | 0.8206333 | 0.7983667 | 0.7895 | 0.7820667 | 0.769 | 0.7491333 | 0.7314333 | 0.7541333 | 0.7969 | 0.7817333 | 0.7742333 | 0.7662333 | 0.7769333 | 0.3059667 | 0.3037667 | 0.3049667 | 0.3149333 | 0.2980667 | 0.6209 | 0.6259 | 0.5675 | 0.575 | 0.5613667 | 0.7000667 | 0.6732333 | 0.6672333 | 0.6583667 | 0.6782333 | 0.5046667 | 0.5315 | 0.4866667 | 0.487 | 0.4796333 | 0.6059667 | 0.5624667 | 0.5672 | 0.5859333 | 0.4661667 | 0.7437333 | 0.7073667 | 0.6970333 | 0.7469667 | 0.7056 | 0.6964333 | 0.7235333 | 0.6914333 | 0.6898 | 0.7088667 | 0.6983667 | 0.7056 | 0.7342 | 0.7202667 | 0.7689 | 0.7125333 | 0.7501333 | 0.7226333 | 0.7006667 | 0.6968667 | 0.7139 | 0.7590333 | 0.7268 | 0.6923667 | 0.6706 | 0.6643667 | 0.6668 | 0.6662333 | 0.7047667 | 0.6838333 | 0.6688 | 0.6814 | 0.6810667 | 0.6742667 | 0.7521667 | 0.6639 | 0.6489 | 0.6852333 | 0.6517 | 0.6532 | 0.7363333 | 0.7518 | 0.8454667 | 0.7075667 | 0.7145667 | 0.7924 | 0.7298 | 0.7378 | 0.7283 | 0.8251 | 0.698 | 0.7065 | 0.7055 | 0.7234333 | 0.7164667 | 0.6974 | 0.697 | 0.6873667 | 0.7328333 | 0.6619667 | 0.6689667 | 0.6576333 | 0.6801333 | 0.6732667 | 0.7084667 | 0.7817 | 0.8195333 | 0.6632333 | 0.67 | 0.7141 | 0.7627667 | 0.7413667 | 0.7304333 | 0.716 | 0.7102667 | 0.7403 | 0.6959667 | 0.7436 | 0.7201667 | 0.7142 | 0.7774 | 0.768 | 0.763 | 0.7294 | 0.7173333 | 0.6958 | 0.6997333 | 0.6893 | 0.6709 | 0.6757667 | 0.6704333 | 0.6681667 | 0.6702667 | 0.6592333 | 0.7215 | 0.7142 | 0.6856 | 0.5311 | 0.5269667 | 0.5085667 | 0.5096 | 0.5007333 | 0.5001667 | 0.4963667 | 0.4910667 | 0.4676333 | 0.4947333 | 0.4861 | 0.5245 | 0.5298667 | 0.5061333 | 0.5096667 | 0.5049333 | 0.3198 | 0.3176333 | 0.3112333 | 0.3221667 | 0.3069333 | 0.6156333 | 0.595 | 0.5832 | 0.5810333 | 0.3797 | 0.3779667 | 0.3656 | 0.3925333 | 0.3693333 | 0.4721 | 0.4795667 | 0.4662333 | 0.4517333 | 0.4509667 | 0.5435667 | 0.5294 | 0.5341333 | 0.5125667 | 0.5432 | 0.5183333 | 0.3525 | 0.3566333 | 0.328 | 0.3308 | 0.3343333 | 0.3828333 | 0.3626 | 0.3578667 | 0.3673667 | 0.3705333 | 0.3552667 | 0.7052 | 0.6932333 | 0.6545 | 0.6861 | 0.6678333 | 0.6406333 | 0.6792333 | 0.6519333 | 0.6453333 | 0.6392 | 0.6228 | 0.6812 | 0.511 | 0.4927333 | 0.5056 | 0.4861667 | 0.4779 | 0.6776667 | 0.6604 | 0.6500333 | 0.6444667 | 0.6627333 | 0.4596333 | 0.4676 | 0.4584333 | 0.4418667 | 0.4430667 | 0.4374333 | 0.6216 | 0.6158 | 0.606 | 0.3903 | 0.4136333 | 0.3769 | 0.3869667 | 0.3931333 | 0.3381333 | 0.3193 | 0.3312 | 0.6768667 | 0.6571 | 0.6510333 | 0.6409 | 0.6381667 | 0.6839333 | 0.6538667 | 0.6548333 | 0.6472333 | 0.6534667 | 0.6403333 | 0.5343 | 0.5043333 | 0.4791667 | 0.4715333 | 0.4686333 | 0.468 | 0.4584667 | 0.4523333 | 0.4469333 | 0.4304667 | 0.4447667 | 0.4278 | 0.4267667 | 0.6832333 | 0.6753333 | 0.6724333 | 0.6765 | 0.6736 | 0.6513 | 0.6440667 | 0.6272333 | 0.7034 | 0.6595 | 0.6483667 | 0.6687667 | 0.6668 | 0.6483667 | 0.4982667 | 0.4886333 | 0.4800667 | 0.4781 | 0.4751667 | 0.4807 | 0.3122 | 0.3039667 | 0.3045667 | 0.3052 | 0.6786667 | 0.6495667 | 0.6197667 | 0.622 | 0.6046667 | 0.665 | 0.6228667 | 0.6251 | 0.6275333 | 0.6289333 | 0.6176333 | 0.6108667 | 0.5812667 | 0.5777 | 0.5911667
720 | 0.7269 | 0.6878667 | 0.6649333 | 0.6665333 | 0.6890333 | 0.6586 | 0.7002333 | 0.6350333 | 0.6292667 | 0.6596667 | 0.6358 | 0.6819667 | 0.6866333 | 0.6444 | 0.8118333 | 0.6304 | 0.6162333 | 0.7699 | 0.6746 | 0.7441333 | 0.7223667 | 0.6340667 | 0.7232333 | 0.6879667 | 0.7429333 | 0.7513333 | 0.8078667 | 0.7385 | 0.7135667 | 0.7564333 | 0.7370333 | 0.7768333 | 0.8422 | 0.6792 | 0.7528 | 0.7988 | 0.7892333 | 0.8147667 | 0.7941 | 0.7277667 | 0.7240667 | 0.7743 | 0.7719333 | 0.7396333 | 0.7481 | 0.6745333 | 0.6733 | 0.6872667 | 0.7449667 | 0.7683 | 0.7836333 | 0.7064 | 0.6875 | 0.7020333 | 0.7305667 | 0.6447333 | 0.6620667 | 0.6716667 | 0.6793 | 0.6872 | 0.721 | 0.6591333 | 0.6506667 | 0.6722667 | 0.7419 | 0.7659333 | 0.6567667 | 0.7130333 | 0.7257 | 0.6932 | 0.6916333 | 0.6943333 | 0.6236333 | 0.6359 | 0.6567 | 0.7142667 | 0.7286667 | 0.6570667 | 0.6968 | 0.7049667 | 0.5773 | 0.5812 | 0.6068667 | 0.5737667 | 0.5782 | 0.5592667 | 0.6088667 | 0.6619333 | 0.6843 | 0.6239333 | 0.6892 | 0.7374333 | 0.6915333 | 0.7274667 | 0.7313333 | 0.636 | 0.6511333 | 0.6694667 | 0.7033 | 0.6993 | 0.7109 | 0.6819 | 0.7403333 | 0.762 | 0.6238 | 0.6329667 | 0.6561 | 0.5888 | 0.6309667 | 0.6899 | 0.6932 | 0.6768667 | 0.6940667 | 0.6828667 | 0.6623333 | 0.7533 | 0.7462333 | 0.7696333 | 0.687 | 0.6909 | 0.6929 | 0.7084 | 0.6743333 | 0.6906333 | 0.6038 | 0.6969333 | 0.6692 | 0.6317667 | 0.6186 | 0.6340333 | 0.6475667 | 0.6395333 | 0.6294 | 0.6453667 | 0.6521667 | 0.6807667 | 0.6069667 | 0.6581 | 0.6938667 | 0.6908667 | 0.7138667 | 0.6059667 | 0.6488333 | 0.6804 | 0.7080333 | 0.6944667 | 0.6837 | 0.6638333 | 0.6840333 | 0.6801333 | 0.6830333 | 0.7078 | 0.7129333 | 0.6329333 | 0.6651 | 0.6802 | 0.6676667 | 0.6668333 | 0.7324333 | 0.6171 | 0.6243 | 0.6498667 | 0.6737333 | 0.659 | 0.6741667 | 0.6415667 | 0.6616 | 0.6892667 | 0.7306667 | 0.6845667 | 0.7013667 | 0.6612667 | 0.6631333 | 0.6547 | 0.7656667 | 0.7465333 | 0.7232667 | 0.7107333 | 0.6914667 | 0.7443667 | 0.7249667 | 0.7222333 | 0.7123667 | 0.7148667 | 0.7957667 | 0.7649333 | 0.7582333 | 0.7277667 | 0.726 | 0.7586333 | 0.7329333 | 0.7471333 | 0.7280333 | 0.7185 | 0.789 | 0.7633333 | 0.7508 | 0.7292333 | 0.7195 | 0.6471 | 0.5879333 | 0.6037 | 0.5911 | 0.6037333 | 0.7674667 | 0.7683 | 0.7088667 | 0.7250333 | 0.7082333 | 0.7698667 | 0.7372333 | 0.7224333 | 0.7296667 | 0.7177667 | 0.7540333 | 0.7158667 | 0.7168 | 0.6978333 | 0.7112667 | 0.7256 | 0.6985667 | 0.6876333 | 0.7153333 | 0.7716667 | 0.7522667 | 0.7417333 | 0.7186333 | 0.6998333 | 0.6927333 | 0.7230667 | 0.6801667 | 0.6901 | 0.6865333 | 0.6731333 | 0.6935667 | 0.6657 | 0.6507667 | 0.6622333 | 0.6714333 | 0.584 | 0.5936667 | 0.5686 | 0.5574667 | 0.5288 | 0.2652667 | 0.2794 | 0.285 | 0.2843 | 0.2768 | 0.7743 | 0.7286333 | 0.7608333 | 0.7509667 | 0.7408 | 0.7405667 | 0.7344333 | 0.7914 | 0.7839333 | 0.7506 | 0.7116 | 0.7468 | 0.7334333 | 0.7299 | 0.7124 | 0.7198667 | 0.7221 | 0.7694333 | 0.7716333 | 0.7165333 | 0.7268 | 0.719 | 0.7314667 | 0.7152667 | 0.6897333 | 0.6988333 | 0.6903 | 1.013367 | 0.7903 | 0.7893333 | 0.5799333 | 0.5826333 | 0.6148 | 0.6063333 | 0.5525333 | 0.82 | 0.7937333 | 0.7679 | 0.7450333 | 0.7385667 | 0.7390333 | 0.7229667 | 0.7015 | 0.6865333 | 0.7083333 | 0.7473667 | 0.7270667 | 0.7184 | 0.7141667 | 0.7233667 | 0.2912333 | 0.2896 | 0.2906333 | 0.2998 | 0.2840667 | 0.5859667 | 0.5885333 | 0.5320667 | 0.538 | 0.5264667 | 0.6602 | 0.633 | 0.626 | 0.6184 | 0.6363333 | 0.4749667 | 0.4956333 | 0.4573 | 0.4553667 | 0.4500667 | 0.5966667 | 0.5521333 | 0.5571667 | 0.5746667 | 0.4594 | 0.6817 | 0.6502667 | 0.6387667 | 0.6822 | 0.6479333 | 0.6393 | 0.6628 | 0.6334667 | 0.6308 | 0.6491667 | 0.6403667 | 0.6449 | 0.6727 | 0.6631 | 0.7024 | 0.6565 | 0.6841333 | 0.6638667 | 0.6457 | 0.6409 | 0.6542333 | 0.6924333 | 0.6632667 | 0.6306333 | 0.6113667 | 0.6041 | 0.6068667 | 0.6074667 | 0.6380667 | 0.6232 | 0.6089667 | 0.6193667 | 0.6201333 | 0.6143333 | 0.6816 | 0.6023 | 0.5884667 | 0.6197333 | 0.5919333 | 0.5934333 | 0.6746 | 0.6858333 | 0.7827667 | 0.6467333 | 0.6539333 | 0.7275333 | 0.6678667 | 0.6756 | 0.6654667 | 0.7635667 | 0.6380667 | 0.6468 | 0.6445 | 0.6550667 | 0.648 | 0.629 | 0.6357 | 0.626 | 0.6637333 | 0.6024 | 0.6101 | 0.6047333 | 0.6170667 | 0.6104333 | 0.6430667 | 0.7119 | 0.7476333 | 0.6016333 | 0.6096 | 0.6439333 | 0.6944333 | 0.6766 | 0.668 | 0.6556333 | 0.6470333 | 0.6737333 | 0.6334333 | 0.6809667 | 0.6592667 | 0.6523667 | 0.7076 | 0.7015667 | 0.6962333 | 0.6666333 | 0.6536667 | 0.6309667 | 0.6359 | 0.6256333 | 0.6101 | 0.6108333 | 0.6051667 | 0.6031 | 0.6047 | 0.5962 | 0.6515333 | 0.6456667 | 0.6234 | 0.4982 | 0.4932333 | 0.4757333 | 0.4766333 | 0.4691 | 0.4715667 | 0.468 | 0.4622333 | 0.4403 | 0.4662667 | 0.4573333 | 0.4929 | 0.4982333 | 0.4756667 | 0.4776 | 0.4741 | 0.3040667 | 0.3049667 | 0.298 | 0.3097333 | 0.2920667 | 0.5741 | 0.5547333 | 0.5432 | 0.5411333 | 0.3562 | 0.3536667 | 0.3429667 | 0.3683333 | 0.3469333 | 0.4493667 | 0.4563667 | 0.4434 | 0.4286 | 0.4285667 | 0.5125333 | 0.4988 | 0.5027333 | 0.4829 | 0.5117 | 0.4873333 | 0.3338 | 0.3379 | 0.3107 | 0.3137333 | 0.3165333 | 0.3621 | 0.3430333 | 0.3380333 | 0.3482333 | 0.3518333 | 0.3357667 | 0.655 | 0.6417 | 0.6062333 | 0.6336667 | 0.6169 | 0.5915 | 0.6309 | 0.6041333 | 0.5976333 | 0.5918 | 0.5801333 | 0.6339667 | 0.4738 | 0.4565667 | 0.4685667 | 0.45 | 0.4416667 | 0.6178 | 0.6008333 | 0.5921333 | 0.5864 | 0.6038667 | 0.4278 | 0.4357667 | 0.4273 | 0.4119333 | 0.4122 | 0.4078333 | 0.5674 | 0.5626667 | 0.5526667 | 0.374 | 0.3966333 | 0.3607667 | 0.3701667 | 0.3763333 | 0.3236 | 0.3053667 | 0.3160667 | 0.6374667 | 0.6156 | 0.6094333 | 0.5996333 | 0.5970667 | 0.6437333 | 0.6131 | 0.6133667 | 0.6072333 | 0.6125333 | 0.5999333 | 0.5050667 | 0.4756667 | 0.4566333 | 0.4491333 | 0.4454 | 0.4451667 | 0.4357333 | 0.4245667 | 0.4194333 | 0.4036667 | 0.4177667 | 0.4013333 | 0.4004333 | 0.6339333 | 0.6260667 | 0.6237 | 0.6268 | 0.6235 | 0.6042667 | 0.6004 | 0.5845667 | 0.6541667 | 0.6111333 | 0.6013333 | 0.6197 | 0.6173667 | 0.5998667 | 0.4688667 | 0.4598333 | 0.4519 | 0.4485667 | 0.447 | 0.4528667 | 0.2981 | 0.2916333 | 0.2910333 | 0.2922 | 0.6301667 | 0.6032333 | 0.5765667 | 0.5767667 | 0.5624333 | 0.6118667 | 0.5744333 | 0.5756333 | 0.5746 | 0.5774333 | 0.5682333 | 0.5835667 | 0.5530667 | 0.5513667 | 0.5661333
722 | 0.6597 | 0.6242 | 0.6014 | 0.6036 | 0.6241 | 0.5972 | 0.6321 | 0.5745 | 0.5674 | 0.595 | 0.5752 | 0.6175 | 0.6173 | 0.5776 | 0.7443 | 0.5652 | 0.5505 | 0.7011 | 0.6082 | 0.6752 | 0.6521 | 0.5714 | 0.6523 | 0.6173 | 0.6654 | 0.6744 | 0.7312 | 0.6641 | 0.6373 | 0.6817 | 0.6535 | 0.6993 | 0.7652 | 0.6042 | 0.676 | 0.7226 | 0.7135 | 0.7405 | 0.7191 | 0.6549 | 0.6508 | 0.7003 | 0.6964 | 0.6657 | 0.6747 | 0.6032 | 0.5989 | 0.6128 | 0.6661 | 0.6883 | 0.7049 | 0.6328 | 0.6083 | 0.6245 | 0.6533 | 0.573 | 0.5898 | 0.598 | 0.6165 | 0.611 | 0.6392 | 0.592 | 0.581 | 0.5944 | 0.6617 | 0.687 | 0.5775 | 0.6329 | 0.6457 | 0.615 | 0.6097 | 0.614 | 0.5679 | 0.5763 | 0.5809 | 0.6334 | 0.649 | 0.5844 | 0.6186 | 0.6277 | 0.5103 | 0.5194 | 0.545 | 0.5131 | 0.5168 | 0.4996 | 0.5494 | 0.5934 | 0.6187 | 0.5612 | 0.6196 | 0.6693 | 0.6246 | 0.66 | 0.6644 | 0.5734 | 0.5864 | 0.6066 | 0.6375 | 0.6339 | 0.6457 | 0.6199 | 0.6766 | 0.6982 | 0.5622 | 0.5635 | 0.5847 | 0.531 | 0.5621 | 0.6209 | 0.6238 | 0.6068 | 0.625 | 0.616 | 0.5958 | 0.6827 | 0.6741 | 0.6995 | 0.6186 | 0.6195 | 0.6241 | 0.6406 | 0.6058 | 0.6223 | 0.5376 | 0.6278 | 0.603 | 0.5721 | 0.5602 | 0.5647 | 0.5767 | 0.5706 | 0.5622 | 0.5857 | 0.5779 | 0.6065 | 0.5533 | 0.5855 | 0.621 | 0.6144 | 0.6388 | 0.5511 | 0.5765 | 0.6086 | 0.6331 | 0.6188 | 0.6081 | 0.5943 | 0.6103 | 0.6118 | 0.6075 | 0.6296 | 0.6356 | 0.5634 | 0.5881 | 0.6094 | 0.601 | 0.5925 | 0.6557 | 0.5625 | 0.5663 | 0.58 | 0.5992 | 0.5824 | 0.5971 | 0.5721 | 0.5882 | 0.6172 | 0.6558 | 0.6103 | 0.6281 | 0.5918 | 0.5906 | 0.5849 | 0.7136 | 0.691 | 0.669 | 0.6572 | 0.6374 | 0.6957 | 0.6745 | 0.6683 | 0.6599 | 0.6602 | 0.7383 | 0.7056 | 0.6975 | 0.6703 | 0.6678 | 0.7081 | 0.6788 | 0.693 | 0.6717 | 0.6613 | 0.7324 | 0.7078 | 0.6884 | 0.6713 | 0.6637 | 0.5879 | 0.531 | 0.5461 | 0.5339 | 0.5462 | 0.7178 | 0.7149 | 0.65 | 0.6669 | 0.6573 | 0.7202 | 0.6851 | 0.6707 | 0.6744 | 0.6619 | 0.7003 | 0.6634 | 0.6584 | 0.6447 | 0.6566 | 0.6784 | 0.6511 | 0.6379 | 0.6644 | 0.7206 | 0.7014 | 0.687 | 0.6639 | 0.6491 | 0.6402 | 0.675 | 0.6337 | 0.6385 | 0.6364 | 0.6232 | 0.6499 | 0.6201 | 0.6037 | 0.6163 | 0.6239 | 0.5574 | 0.5628 | 0.5388 | 0.5296 | 0.5014 | 0.261 | 0.2762 | 0.2808 | 0.2805 | 0.2722 | 0.7173 | 0.6729 | 0.7127 | 0.7007 | 0.6874 | 0.6905 | 0.6849 | 0.7406 | 0.73 | 0.6938 | 0.662 | 0.6938 | 0.6863 | 0.6827 | 0.6602 | 0.6734 | 0.6765 | 0.7287 | 0.7291 | 0.668 | 0.685 | 0.6772 | 0.6882 | 0.6674 | 0.6448 | 0.6523 | 0.6449 | 0.9415 | 0.7301 | 0.7284 | 0.5612 | 0.5609 | 0.5932 | 0.583 | 0.5312 | 0.7668 | 0.7354 | 0.7105 | 0.6871 | 0.6837 | 0.6929 | 0.6717 | 0.6497 | 0.6376 | 0.6588 | 0.6929 | 0.6688 | 0.6582 | 0.6587 | 0.6655 | 0.2767 | 0.2764 | 0.2763 | 0.2838 | 0.27 | 0.5487 | 0.5488 | 0.4948 | 0.499 | 0.49 | 0.6176 | 0.5896 | 0.5814 | 0.5754 | 0.5922 | 0.4441 | 0.4589 | 0.4269 | 0.4227 | 0.4194 | 0.587 | 0.541 | 0.5461 | 0.5628 | 0.4518 | 0.6209 | 0.5952 | 0.5825 | 0.6178 | 0.5924 | 0.5841 | 0.6022 | 0.5786 | 0.5744 | 0.5909 | 0.5835 | 0.5861 | 0.6133 | 0.6081 | 0.6376 | 0.6017 | 0.6208 | 0.6062 | 0.5927 | 0.5859 | 0.5971 | 0.6267 | 0.6014 | 0.5713 | 0.5557 | 0.5473 | 0.5498 | 0.5518 | 0.5734 | 0.5654 | 0.5517 | 0.5609 | 0.5614 | 0.5576 | 0.6116 | 0.5423 | 0.5318 | 0.5562 | 0.535 | 0.5375 | 0.6142 | 0.6203 | 0.7167 | 0.5876 | 0.596 | 0.663 | 0.6076 | 0.614 | 0.6046 | 0.7009 | 0.5802 | 0.5872 | 0.5857 | 0.5886 | 0.5812 | 0.5644 | 0.5769 | 0.567 | 0.5954 | 0.5454 | 0.5533 | 0.5532 | 0.5566 | 0.5495 | 0.5798 | 0.6439 | 0.6729 | 0.5425 | 0.5512 | 0.5766 | 0.6271 | 0.6142 | 0.6066 | 0.5979 | 0.5855 | 0.6094 | 0.5735 | 0.6193 | 0.6008 | 0.5927 | 0.638 | 0.6363 | 0.6301 | 0.6053 | 0.5936 | 0.5691 | 0.5745 | 0.5653 | 0.5525 | 0.5483 | 0.5419 | 0.5407 | 0.5431 | 0.536 | 0.584 | 0.5806 | 0.5636 | 0.465 | 0.4593 | 0.4424 | 0.4433 | 0.4363 | 0.4421 | 0.4404 | 0.4335 | 0.4127 | 0.438 | 0.4278 | 0.4611 | 0.4663 | 0.4454 | 0.4452 | 0.4427 | 0.289 | 0.2925 | 0.2846 | 0.2972 | 0.2772 | 0.5319 | 0.514 | 0.503 | 0.5 | 0.333 | 0.3304 | 0.3215 | 0.3446 | 0.3242 | 0.4257 | 0.4319 | 0.4204 | 0.405 | 0.4061 | 0.4804 | 0.4674 | 0.4704 | 0.4529 | 0.4801 | 0.456 | 0.3158 | 0.3191 | 0.2947 | 0.2976 | 0.2994 | 0.3405 | 0.3237 | 0.3185 | 0.3285 | 0.3333 | 0.3165 | 0.6032 | 0.5891 | 0.5575 | 0.58 | 0.5651 | 0.5417 | 0.5811 | 0.556 | 0.5495 | 0.544 | 0.5374 | 0.5859 | 0.4374 | 0.4219 | 0.4319 | 0.414 | 0.4064 | 0.5582 | 0.5431 | 0.5354 | 0.5296 | 0.5462 | 0.3966 | 0.4047 | 0.3971 | 0.3828 | 0.382 | 0.3795 | 0.5144 | 0.5118 | 0.502 | 0.3576 | 0.3789 | 0.3449 | 0.3525 | 0.3588 | 0.309 | 0.2919 | 0.301 | 0.596 | 0.572 | 0.5667 | 0.5573 | 0.5548 | 0.601 | 0.5715 | 0.5707 | 0.5657 | 0.5702 | 0.558 | 0.4754 | 0.4464 | 0.4333 | 0.4266 | 0.421 | 0.4217 | 0.412 | 0.3971 | 0.3919 | 0.3776 | 0.3909 | 0.3754 | 0.3749 | 0.584 | 0.575 | 0.5735 | 0.5758 | 0.5725 | 0.5566 | 0.5562 | 0.5409 | 0.6033 | 0.562 | 0.5536 | 0.5703 | 0.5673 | 0.5506 | 0.4392 | 0.4311 | 0.4241 | 0.4193 | 0.4194 | 0.4258 | 0.2843 | 0.2805 | 0.2777 | 0.2804 | 0.5805 | 0.5567 | 0.5335 | 0.5317 | 0.5203 | 0.5596 | 0.5273 | 0.5269 | 0.523 | 0.5275 | 0.5203 | 0.5551 | 0.5246 | 0.5243 | 0.54
724 | 0.5976333 | 0.565 | 0.5434667 | 0.5451333 | 0.5617 | 0.5408 | 0.5706333 | 0.5195 | 0.5132667 | 0.5354667 | 0.5210667 | 0.5597667 | 0.5541667 | 0.5179333 | 0.6747 | 0.5078667 | 0.4937667 | 0.6333 | 0.5489333 | 0.6058 | 0.5837 | 0.5148667 | 0.5839 | 0.5526333 | 0.5932 | 0.6008 | 0.6592667 | 0.5927667 | 0.5675 | 0.6119667 | 0.5736333 | 0.6269 | 0.6934667 | 0.5350667 | 0.6036667 | 0.6502667 | 0.6417667 | 0.6693667 | 0.6497667 | 0.5872333 | 0.5834667 | 0.6323 | 0.6238 | 0.5969 | 0.6068333 | 0.5380667 | 0.5322333 | 0.5468667 | 0.5913667 | 0.6136333 | 0.6311 | 0.5652667 | 0.5357667 | 0.5516333 | 0.5824333 | 0.5096 | 0.5238 | 0.5303333 | 0.5608333 | 0.5422 | 0.5665333 | 0.532 | 0.5168667 | 0.5222 | 0.5885667 | 0.6142 | 0.5062333 | 0.5620333 | 0.5715667 | 0.5446667 | 0.5379667 | 0.5431333 | 0.5179667 | 0.5251 | 0.5123667 | 0.5576667 | 0.5776667 | 0.5183333 | 0.5476667 | 0.5569667 | 0.4548333 | 0.4676667 | 0.4902 | 0.4615667 | 0.4646 | 0.4484 | 0.4995333 | 0.5327333 | 0.5602333 | 0.5054 | 0.5564667 | 0.6053 | 0.5640667 | 0.5969333 | 0.604 | 0.5184667 | 0.5298 | 0.5505333 | 0.5781 | 0.5745667 | 0.5857667 | 0.5621667 | 0.6154667 | 0.6371333 | 0.5100667 | 0.5006333 | 0.5234333 | 0.4845333 | 0.5021 | 0.5602333 | 0.5624667 | 0.5455333 | 0.5608 | 0.5558 | 0.5370667 | 0.6168333 | 0.6076333 | 0.6350333 | 0.5572667 | 0.5552333 | 0.5615667 | 0.5778667 | 0.544 | 0.5621 | 0.4813333 | 0.5632667 | 0.5432 | 0.5195 | 0.5106 | 0.5027667 | 0.5157 | 0.5084667 | 0.5034 | 0.5336333 | 0.5114333 | 0.5425 | 0.5061 | 0.5175 | 0.5530667 | 0.5459333 | 0.5724 | 0.5039667 | 0.5115 | 0.5439333 | 0.5623667 | 0.5517333 | 0.5435 | 0.5322333 | 0.5453 | 0.5527333 | 0.5395 | 0.5580667 | 0.5685333 | 0.5025333 | 0.5185667 | 0.5434 | 0.5398667 | 0.5261 | 0.5891667 | 0.5153667 | 0.5163 | 0.5190667 | 0.5306667 | 0.5167333 | 0.5334333 | 0.5102333 | 0.5204 | 0.5528667 | 0.5869333 | 0.5451667 | 0.5660333 | 0.5292667 | 0.5242667 | 0.5239 | 0.6522667 | 0.6318 | 0.6095333 | 0.5989333 | 0.5806667 | 0.6391667 | 0.6202333 | 0.6103 | 0.6020333 | 0.6011333 | 0.6734333 | 0.6421333 | 0.6313 | 0.6090333 | 0.6052 | 0.6501 | 0.6207333 | 0.6345333 | 0.6111667 | 0.6001 | 0.6695333 | 0.645 | 0.6236667 | 0.6101667 | 0.6038333 | 0.5323 | 0.4809333 | 0.4948333 | 0.4843 | 0.4959333 | 0.6629333 | 0.6579 | 0.5900667 | 0.6068333 | 0.6023 | 0.6623333 | 0.6273667 | 0.6147 | 0.6168667 | 0.6041 | 0.6404333 | 0.6068 | 0.5979333 | 0.5867667 | 0.5997333 | 0.6240667 | 0.5988333 | 0.5845667 | 0.6088 | 0.6646 | 0.6454 | 0.6277333 | 0.6068333 | 0.5931667 | 0.5861333 | 0.6197333 | 0.5797667 | 0.5836333 | 0.5824 | 0.5696667 | 0.6005 | 0.5704333 | 0.5560333 | 0.5658333 | 0.5741667 | 0.5249333 | 0.5284667 | 0.5046 | 0.4969333 | 0.4723333 | 0.2548667 | 0.2730667 | 0.2749333 | 0.2761667 | 0.2684 | 0.6543 | 0.6119 | 0.6581 | 0.6453 | 0.629 | 0.6347 | 0.6315 | 0.6814 | 0.6692667 | 0.6312667 | 0.6082667 | 0.6361333 | 0.6321 | 0.6309667 | 0.6037333 | 0.6214667 | 0.6249667 | 0.6821 | 0.6801667 | 0.6154 | 0.6374 | 0.6301333 | 0.6380667 | 0.6152 | 0.5941333 | 0.6011667 | 0.5942333 | 0.8623667 | 0.6643 | 0.6626667 | 0.5392667 | 0.5365 | 0.5674667 | 0.5576667 | 0.5071333 | 0.7043333 | 0.6709333 | 0.6477667 | 0.6254333 | 0.6238333 | 0.6378333 | 0.6191667 | 0.5944333 | 0.5828667 | 0.6048667 | 0.6316333 | 0.6065333 | 0.5964 | 0.5981 | 0.6055 | 0.2631667 | 0.2639333 | 0.2629667 | 0.2696 | 0.2570667 | 0.5071 | 0.5069333 | 0.4558667 | 0.4589333 | 0.4528 | 0.5678 | 0.5436667 | 0.533 | 0.5307333 | 0.5459333 | 0.4111 | 0.4217667 | 0.3963667 | 0.3899 | 0.3896 | 0.5751333 | 0.5284 | 0.5346333 | 0.55 | 0.4434667 | 0.5672333 | 0.5443333 | 0.5331667 | 0.56 | 0.5434 | 0.5344333 | 0.5502667 | 0.5303333 | 0.5246667 | 0.5391667 | 0.5339 | 0.5331 | 0.5609 | 0.5575 | 0.5811333 | 0.5528333 | 0.5617333 | 0.5539333 | 0.5447667 | 0.5385 | 0.5441667 | 0.5655 | 0.5446 | 0.5207 | 0.5067667 | 0.4996333 | 0.5023333 | 0.504 | 0.5182 | 0.5155333 | 0.5017667 | 0.5111667 | 0.5108667 | 0.5075333 | 0.5465333 | 0.4932333 | 0.4825333 | 0.5000667 | 0.4857333 | 0.4863 | 0.5597333 | 0.5607667 | 0.6509667 | 0.5359333 | 0.5427333 | 0.6016 | 0.5544 | 0.5608 | 0.5522 | 0.6386333 | 0.5293333 | 0.5362667 | 0.5330333 | 0.5312 | 0.5256 | 0.5098 | 0.5255 | 0.5162667 | 0.5330667 | 0.4974667 | 0.5063667 | 0.5094 | 0.5055333 | 0.4991 | 0.5233333 | 0.5771 | 0.6029 | 0.4939 | 0.5024667 | 0.5164667 | 0.5666333 | 0.5589333 | 0.5526 | 0.5463667 | 0.5325 | 0.5484 | 0.5220333 | 0.5651 | 0.5493333 | 0.5410333 | 0.5738667 | 0.5763 | 0.5687 | 0.5511 | 0.5407333 | 0.5169667 | 0.5222333 | 0.5149667 | 0.5033667 | 0.4943 | 0.4888333 | 0.4846333 | 0.4899 | 0.4836667 | 0.5258667 | 0.5228667 | 0.513 | 0.4312 | 0.4259 | 0.4104667 | 0.4122333 | 0.4057 | 0.4136333 | 0.4114 | 0.4063 | 0.3861667 | 0.4096667 | 0.3996667 | 0.4285 | 0.4356333 | 0.4140667 | 0.414 | 0.4118333 | 0.2735333 | 0.2800333 | 0.2740667 | 0.2850667 | 0.2643333 | 0.4904333 | 0.4732 | 0.4636667 | 0.461 | 0.3128667 | 0.3093333 | 0.3028333 | 0.3226667 | 0.3048 | 0.4012333 | 0.4079 | 0.3966667 | 0.3819333 | 0.3824333 | 0.4491333 | 0.4365333 | 0.4392 | 0.4239667 | 0.4484333 | 0.4255333 | 0.2978 | 0.3031 | 0.2793667 | 0.2830667 | 0.2825333 | 0.3213 | 0.3057667 | 0.3013 | 0.3109 | 0.3149 | 0.2993 | 0.55 | 0.5379667 | 0.5073667 | 0.5281333 | 0.5139667 | 0.4952333 | 0.5326333 | 0.5088 | 0.5034333 | 0.4982 | 0.4958667 | 0.5397 | 0.4034667 | 0.3898333 | 0.3985 | 0.3818 | 0.3756667 | 0.5032 | 0.4913 | 0.4847333 | 0.4778667 | 0.4942667 | 0.3688667 | 0.3774333 | 0.3703 | 0.3586667 | 0.3561333 | 0.3547 | 0.4690667 | 0.4662 | 0.4581333 | 0.3410667 | 0.3614333 | 0.3295 | 0.3362333 | 0.3422 | 0.2953333 | 0.2795667 | 0.289 | 0.5520667 | 0.5294 | 0.5253 | 0.5148333 | 0.5132 | 0.5584 | 0.5277 | 0.5282333 | 0.5239667 | 0.5285333 | 0.5170667 | 0.4466 | 0.4185333 | 0.4100333 | 0.4033333 | 0.3980667 | 0.3993667 | 0.3892667 | 0.3711667 | 0.3678333 | 0.3542 | 0.3668333 | 0.3521333 | 0.3513667 | 0.5341333 | 0.5277333 | 0.5247 | 0.5277333 | 0.5248333 | 0.5100667 | 0.5120667 | 0.4998333 | 0.5510333 | 0.5153333 | 0.5075333 | 0.5197 | 0.5183667 | 0.5042 | 0.4113333 | 0.4038333 | 0.3973 | 0.3913667 | 0.3924 | 0.4000667 | 0.2720333 | 0.2698333 | 0.2668333 | 0.2680667 | 0.5311667 | 0.5126333 | 0.4930333 | 0.4894333 | 0.4814333 | 0.5110667 | 0.4838333 | 0.4837 | 0.4763333 | 0.4806333 | 0.4760333 | 0.5264333 | 0.497 | 0.4980333 | 0.5146
726 | 0.5406667 | 0.5103333 | 0.4908667 | 0.4924667 | 0.5054667 | 0.4899 | 0.5144667 | 0.4695333 | 0.4648 | 0.4822 | 0.4721 | 0.5071667 | 0.4968 | 0.4645667 | 0.6087333 | 0.4567667 | 0.4432 | 0.5704333 | 0.4952333 | 0.5413667 | 0.5213 | 0.4644333 | 0.5214333 | 0.4944667 | 0.527 | 0.5346333 | 0.5934667 | 0.5261667 | 0.504 | 0.5495333 | 0.5015 | 0.5610667 | 0.6278 | 0.4743333 | 0.5378667 | 0.5839333 | 0.576 | 0.604 | 0.5868 | 0.5258333 | 0.5228667 | 0.5714 | 0.5580667 | 0.5346667 | 0.5461333 | 0.4799 | 0.4729667 | 0.4879333 | 0.5233667 | 0.5452 | 0.5633 | 0.5039667 | 0.4715 | 0.4879 | 0.5191333 | 0.4526333 | 0.4660333 | 0.4710333 | 0.5114 | 0.4800667 | 0.5015667 | 0.4790333 | 0.4605333 | 0.4594667 | 0.5229667 | 0.5491333 | 0.4431667 | 0.4977667 | 0.5063667 | 0.4811667 | 0.4729 | 0.4793667 | 0.4744 | 0.4795333 | 0.4525 | 0.4900333 | 0.5142333 | 0.4601667 | 0.4840667 | 0.4942333 | 0.4051333 | 0.4224333 | 0.4422 | 0.4155333 | 0.4184333 | 0.4035 | 0.4550667 | 0.4777667 | 0.5077667 | 0.4550333 | 0.4988 | 0.5474667 | 0.5083333 | 0.5408333 | 0.5496667 | 0.4684 | 0.4797333 | 0.5003667 | 0.5233 | 0.5205667 | 0.5322333 | 0.5093667 | 0.5601667 | 0.5809 | 0.4631667 | 0.4452333 | 0.47 | 0.4434333 | 0.4483333 | 0.5062333 | 0.5076 | 0.4917333 | 0.5055333 | 0.5018333 | 0.4847 | 0.5564667 | 0.5484 | 0.5766667 | 0.5022667 | 0.4983333 | 0.5064333 | 0.5215 | 0.4902333 | 0.5085333 | 0.4303667 | 0.5066 | 0.4908667 | 0.4733 | 0.4664667 | 0.4477333 | 0.4620333 | 0.4556333 | 0.4527 | 0.4878333 | 0.4537667 | 0.4857333 | 0.4642667 | 0.4579667 | 0.4920333 | 0.4853333 | 0.5132667 | 0.4623667 | 0.4554667 | 0.4874333 | 0.5001333 | 0.4919667 | 0.4856 | 0.4776667 | 0.4884 | 0.4995 | 0.4791 | 0.4938667 | 0.5083667 | 0.4485 | 0.4573 | 0.4865667 | 0.4856 | 0.4672333 | 0.5298667 | 0.4743 | 0.4726333 | 0.4654667 | 0.4705667 | 0.4579667 | 0.4772 | 0.4552 | 0.4615333 | 0.4960667 | 0.5244 | 0.4883667 | 0.5093 | 0.4727 | 0.4659667 | 0.4701667 | 0.5923333 | 0.5737333 | 0.5526667 | 0.5438 | 0.5262 | 0.584 | 0.5663 | 0.5545 | 0.5468667 | 0.545 | 0.6099333 | 0.5811 | 0.568 | 0.5505 | 0.5459 | 0.5936333 | 0.5639333 | 0.5779667 | 0.5542 | 0.5417333 | 0.6078333 | 0.5844667 | 0.5615 | 0.5525 | 0.5469333 | 0.4823667 | 0.4358333 | 0.4493 | 0.4404 | 0.4518667 | 0.6091667 | 0.6031667 | 0.5335667 | 0.5503333 | 0.5502667 | 0.6058333 | 0.5710333 | 0.5609333 | 0.5612333 | 0.5476 | 0.5817333 | 0.5523333 | 0.5399667 | 0.5314 | 0.5449333 | 0.5710667 | 0.548 | 0.5335 | 0.5553 | 0.6102 | 0.5901 | 0.5699667 | 0.5513333 | 0.5394 | 0.5342667 | 0.5662667 | 0.5281667 | 0.5307333 | 0.5304333 | 0.5190667 | 0.5516 | 0.5223333 | 0.5092 | 0.5185667 | 0.5268333 | 0.4921333 | 0.4933333 | 0.4714 | 0.4654 | 0.4436 | 0.2495 | 0.2687667 | 0.2691 | 0.2714667 | 0.2646 | 0.5934333 | 0.5534 | 0.6041667 | 0.5911667 | 0.5731333 | 0.5813333 | 0.5793333 | 0.6234 | 0.6101 | 0.5714333 | 0.5551667 | 0.5799667 | 0.5785667 | 0.5803 | 0.5488333 | 0.5707667 | 0.5749 | 0.6348667 | 0.6312667 | 0.5633 | 0.5904667 | 0.5832667 | 0.5883 | 0.5643 | 0.545 | 0.5512667 | 0.5448333 | 0.7853 | 0.6013333 | 0.5996333 | 0.5163667 | 0.5118 | 0.5416 | 0.5318 | 0.4827 | 0.6424 | 0.6086667 | 0.5871667 | 0.5662 | 0.5659667 | 0.5839333 | 0.5665 | 0.5407667 | 0.5311333 | 0.5534333 | 0.5725667 | 0.5472 | 0.5369667 | 0.5415333 | 0.5481 | 0.2502667 | 0.2517667 | 0.2499333 | 0.2567667 | 0.2453333 | 0.4666 | 0.4659 | 0.4190667 | 0.4207 | 0.4166 | 0.5195 | 0.4982333 | 0.4864667 | 0.4868 | 0.5023667 | 0.3794 | 0.3865 | 0.3671667 | 0.3596 | 0.3608333 | 0.5627 | 0.5154 | 0.5228333 | 0.5375333 | 0.4343667 | 0.5183 | 0.4989 | 0.4894 | 0.5074667 | 0.4988333 | 0.4904 | 0.504 | 0.4861667 | 0.4798333 | 0.4930667 | 0.4897 | 0.4861667 | 0.5132333 | 0.5127667 | 0.5302333 | 0.509 | 0.5096333 | 0.5067 | 0.5010333 | 0.4945667 | 0.4965 | 0.5090667 | 0.4929333 | 0.4763333 | 0.4634333 | 0.4575333 | 0.4595 | 0.4617667 | 0.4688667 | 0.4712 | 0.4580333 | 0.4667333 | 0.4661333 | 0.4635667 | 0.4875 | 0.4491667 | 0.4392667 | 0.4493667 | 0.4424333 | 0.4411667 | 0.5103 | 0.5064333 | 0.589 | 0.4899667 | 0.4961333 | 0.5455333 | 0.5066667 | 0.5116667 | 0.5043667 | 0.5804333 | 0.4835667 | 0.4906333 | 0.4853 | 0.4795333 | 0.4759333 | 0.4606333 | 0.479 | 0.4714333 | 0.4766 | 0.4545 | 0.4634 | 0.4699667 | 0.4599667 | 0.4541333 | 0.4734333 | 0.5161667 | 0.5379667 | 0.4503 | 0.4589333 | 0.4624 | 0.5118333 | 0.5098 | 0.5023667 | 0.5000667 | 0.4856667 | 0.4939333 | 0.4754 | 0.515 | 0.5032333 | 0.4943667 | 0.5160333 | 0.5213333 | 0.5126 | 0.5025 | 0.4929667 | 0.4706 | 0.4764667 | 0.4699 | 0.46 | 0.4453667 | 0.4418333 | 0.4360667 | 0.4425 | 0.4369333 | 0.4731667 | 0.4711333 | 0.4680333 | 0.4000333 | 0.3949333 | 0.3815 | 0.3834 | 0.3779667 | 0.3870667 | 0.3843333 | 0.3799333 | 0.3616333 | 0.3841333 | 0.3736667 | 0.3985 | 0.4066667 | 0.3852667 | 0.3848333 | 0.3832333 | 0.2602 | 0.2683667 | 0.264 | 0.2737333 | 0.2528333 | 0.4519 | 0.4353333 | 0.4272667 | 0.4244667 | 0.2942667 | 0.2902667 | 0.2857 | 0.3031 | 0.2869667 | 0.3788333 | 0.3848333 | 0.3746 | 0.3604 | 0.3606 | 0.4194333 | 0.4077333 | 0.4100333 | 0.3968333 | 0.4197333 | 0.3971333 | 0.2819667 | 0.2883 | 0.2659 | 0.2697667 | 0.268 | 0.3034333 | 0.2895667 | 0.2853 | 0.2947 | 0.2986333 | 0.2831 | 0.5008 | 0.4903667 | 0.4619333 | 0.4807333 | 0.4673 | 0.4515 | 0.4869667 | 0.4655333 | 0.4618 | 0.4563333 | 0.4580333 | 0.4964 | 0.3727667 | 0.3607333 | 0.3683667 | 0.3527667 | 0.3477333 | 0.4533333 | 0.4446333 | 0.4389 | 0.4318667 | 0.4480333 | 0.3443 | 0.3528667 | 0.3463667 | 0.3364333 | 0.3331 | 0.3326333 | 0.4285 | 0.4257667 | 0.4187 | 0.3256333 | 0.3446 | 0.3152 | 0.3208 | 0.3269 | 0.2834667 | 0.2689 | 0.2770667 | 0.5102 | 0.4886667 | 0.4856 | 0.4749667 | 0.4733 | 0.5168667 | 0.4877 | 0.4881 | 0.4847 | 0.4893667 | 0.4789 | 0.4192333 | 0.3928 | 0.3876667 | 0.3808333 | 0.3761 | 0.3778333 | 0.3681 | 0.3472667 | 0.3456667 | 0.3325333 | 0.3446 | 0.3309333 | 0.3307333 | 0.4883 | 0.4827 | 0.4795333 | 0.4825667 | 0.4803 | 0.4674 | 0.4725 | 0.4615 | 0.5026 | 0.4715667 | 0.4648667 | 0.4735667 | 0.4734667 | 0.4608667 | 0.3854333 | 0.3788667 | 0.373 | 0.3662667 | 0.3687333 | 0.3761667 | 0.2608 | 0.2598667 | 0.2569667 | 0.2572333 | 0.4871667 | 0.4725667 | 0.4566667 | 0.4510667 | 0.4457 | 0.467 | 0.4445 | 0.4442333 | 0.4339333 | 0.4389667 | 0.4362 | 0.5002667 | 0.471 | 0.4738 | 0.4908
728 | 0.4888 | 0.4602 | 0.4436 | 0.4456 | 0.4554 | 0.4445 | 0.4636 | 0.4246 | 0.422 | 0.4352 | 0.4283 | 0.4597 | 0.4452 | 0.4175 | 0.5464 | 0.4119 | 0.3988 | 0.5125 | 0.4471 | 0.4819 | 0.4649 | 0.4201 | 0.4649 | 0.4428 | 0.4668 | 0.4759 | 0.5338 | 0.4643 | 0.4468 | 0.4944 | 0.4371 | 0.5018 | 0.5682 | 0.422 | 0.4786 | 0.5236 | 0.5162 | 0.5444 | 0.5302 | 0.4707 | 0.469 | 0.5176 | 0.4992 | 0.479 | 0.4926 | 0.4287 | 0.4211 | 0.436 | 0.4621 | 0.483 | 0.5015 | 0.4489 | 0.4155 | 0.4333 | 0.4634 | 0.4021 | 0.4165 | 0.4201 | 0.4682 | 0.4246 | 0.4443 | 0.4331 | 0.412 | 0.4062 | 0.4649 | 0.4918 | 0.3883 | 0.4401 | 0.4501 | 0.4245 | 0.4145 | 0.4227 | 0.4372 | 0.4396 | 0.4013 | 0.4305 | 0.4587 | 0.4099 | 0.4278 | 0.4395 | 0.3612 | 0.3837 | 0.401 | 0.375 | 0.3783 | 0.3649 | 0.416 | 0.4285 | 0.4613 | 0.4101 | 0.4466 | 0.4958 | 0.4574 | 0.4917 | 0.5014 | 0.4232 | 0.4362 | 0.4561 | 0.4731 | 0.4719 | 0.4851 | 0.4615 | 0.5107 | 0.5295 | 0.4215 | 0.3973 | 0.4244 | 0.4077 | 0.4008 | 0.4589 | 0.4592 | 0.4454 | 0.4592 | 0.4541 | 0.4387 | 0.5016 | 0.4964 | 0.5244 | 0.4536 | 0.4488 | 0.4587 | 0.4715 | 0.4445 | 0.4616 | 0.3847 | 0.4578 | 0.446 | 0.4335 | 0.4278 | 0.3996 | 0.4157 | 0.4121 | 0.4101 | 0.4483 | 0.4049 | 0.4362 | 0.4278 | 0.4069 | 0.4379 | 0.4326 | 0.4614 | 0.4263 | 0.4084 | 0.4391 | 0.4464 | 0.4395 | 0.4344 | 0.4306 | 0.4396 | 0.4521 | 0.4263 | 0.437 | 0.4551 | 0.4013 | 0.4043 | 0.4389 | 0.4382 | 0.4159 | 0.4778 | 0.4393 | 0.4353 | 0.4192 | 0.4189 | 0.4061 | 0.4284 | 0.407 | 0.4116 | 0.4468 | 0.4682 | 0.4399 | 0.4579 | 0.4221 | 0.4157 | 0.4237 | 0.5338 | 0.5168 | 0.4984 | 0.4918 | 0.474 | 0.5302 | 0.5127 | 0.5009 | 0.4944 | 0.4918 | 0.5478 | 0.5225 | 0.5076 | 0.4947 | 0.4899 | 0.5387 | 0.5084 | 0.5233 | 0.5008 | 0.4862 | 0.5473 | 0.5262 | 0.5019 | 0.4983 | 0.493 | 0.4381 | 0.3957 | 0.4095 | 0.4022 | 0.414 | 0.5565 | 0.5507 | 0.4805 | 0.4974 | 0.5012 | 0.5507 | 0.5161 | 0.5094 | 0.5075 | 0.4924 | 0.5242 | 0.5 | 0.4845 | 0.4786 | 0.4922 | 0.5194 | 0.4986 | 0.4847 | 0.5039 | 0.5574 | 0.5355 | 0.5137 | 0.4974 | 0.4878 | 0.4846 | 0.5146 | 0.4789 | 0.4798 | 0.4805 | 0.4714 | 0.5032 | 0.4758 | 0.4632 | 0.4745 | 0.4819 | 0.459 | 0.4574 | 0.4392 | 0.435 | 0.4152 | 0.2449 | 0.2633 | 0.2633 | 0.2664 | 0.2608 | 0.5347 | 0.4974 | 0.5509 | 0.5383 | 0.5198 | 0.5304 | 0.5284 | 0.5666 | 0.5525 | 0.5143 | 0.5027 | 0.5253 | 0.5257 | 0.5307 | 0.4955 | 0.5213 | 0.5263 | 0.587 | 0.5824 | 0.5117 | 0.5442 | 0.5366 | 0.5389 | 0.5147 | 0.4974 | 0.5026 | 0.4967 | 0.7103 | 0.5412 | 0.5393 | 0.4925 | 0.4868 | 0.5156 | 0.5054 | 0.4579 | 0.581 | 0.5486 | 0.5287 | 0.5094 | 0.5101 | 0.5312 | 0.5137 | 0.4887 | 0.4824 | 0.5045 | 0.5157 | 0.4908 | 0.4799 | 0.489 | 0.4933 | 0.238 | 0.2399 | 0.2372 | 0.2453 | 0.2348 | 0.4272 | 0.4257 | 0.3844 | 0.3843 | 0.3814 | 0.4727 | 0.4533 | 0.4418 | 0.4436 | 0.4615 | 0.349 | 0.3531 | 0.3393 | 0.3318 | 0.3331 | 0.5497 | 0.502 | 0.5107 | 0.5254 | 0.4245 | 0.4741 | 0.4589 | 0.4512 | 0.4602 | 0.4587 | 0.452 | 0.4634 | 0.4461 | 0.4399 | 0.4526 | 0.4509 | 0.4453 | 0.4703 | 0.4739 | 0.4849 | 0.4702 | 0.4645 | 0.4645 | 0.4615 | 0.4541 | 0.4541 | 0.4574 | 0.4464 | 0.4382 | 0.4257 | 0.421 | 0.4213 | 0.4251 | 0.4254 | 0.4324 | 0.4205 | 0.4276 | 0.4272 | 0.4257 | 0.4345 | 0.4101 | 0.402 | 0.4041 | 0.4051 | 0.4021 | 0.4659 | 0.4573 | 0.5308 | 0.4497 | 0.4562 | 0.4948 | 0.4644 | 0.4666 | 0.4611 | 0.5263 | 0.4429 | 0.4503 | 0.4425 | 0.4336 | 0.4322 | 0.4169 | 0.4374 | 0.4325 | 0.426 | 0.4165 | 0.4244 | 0.4349 | 0.4199 | 0.4146 | 0.4301 | 0.4611 | 0.4781 | 0.4117 | 0.4206 | 0.4144 | 0.4627 | 0.4668 | 0.4559 | 0.459 | 0.445 | 0.446 | 0.4336 | 0.469 | 0.4625 | 0.4527 | 0.4645 | 0.4714 | 0.4618 | 0.4595 | 0.4503 | 0.43 | 0.4372 | 0.4301 | 0.4224 | 0.4015 | 0.4009 | 0.395 | 0.4009 | 0.3958 | 0.4259 | 0.4254 | 0.4287 | 0.3715 | 0.3664 | 0.3555 | 0.3568 | 0.3531 | 0.3624 | 0.3592 | 0.3544 | 0.3391 | 0.3614 | 0.3498 | 0.3711 | 0.3794 | 0.359 | 0.3577 | 0.3569 | 0.249 | 0.2575 | 0.2544 | 0.2632 | 0.2427 | 0.4163 | 0.4004 | 0.3938 | 0.3904 | 0.2772 | 0.2732 | 0.2701 | 0.2859 | 0.2707 | 0.3585 | 0.3627 | 0.3542 | 0.3404 | 0.3406 | 0.3913 | 0.381 | 0.3829 | 0.3715 | 0.394 | 0.3708 | 0.2683 | 0.2747 | 0.2543 | 0.2577 | 0.2558 | 0.2869 | 0.2751 | 0.2705 | 0.2799 | 0.2845 | 0.2679 | 0.4556 | 0.4463 | 0.4212 | 0.4378 | 0.4251 | 0.4105 | 0.4441 | 0.4262 | 0.4246 | 0.4184 | 0.4239 | 0.456 | 0.3453 | 0.3346 | 0.3415 | 0.3269 | 0.3226 | 0.4086 | 0.4031 | 0.3979 | 0.3916 | 0.4075 | 0.3229 | 0.331 | 0.3253 | 0.3161 | 0.3129 | 0.3133 | 0.3927 | 0.3905 | 0.3837 | 0.3113 | 0.3284 | 0.302 | 0.3062 | 0.3129 | 0.2734 | 0.2599 | 0.2652 | 0.4704 | 0.4498 | 0.4476 | 0.4377 | 0.4351 | 0.4764 | 0.4515 | 0.4503 | 0.4479 | 0.4527 | 0.4435 | 0.3933 | 0.3692 | 0.3662 | 0.3591 | 0.3551 | 0.3571 | 0.3485 | 0.3254 | 0.3254 | 0.3126 | 0.3242 | 0.3118 | 0.313 | 0.4465 | 0.4399 | 0.438 | 0.4403 | 0.4389 | 0.4286 | 0.4375 | 0.4259 | 0.458 | 0.4307 | 0.4256 | 0.4319 | 0.4326 | 0.4206 | 0.3615 | 0.3562 | 0.3512 | 0.344 | 0.3484 | 0.3541 | 0.2506 | 0.2506 | 0.2481 | 0.2479 | 0.4485 | 0.4365 | 0.4244 | 0.4166 | 0.4131 | 0.4274 | 0.4093 | 0.4085 | 0.3958 | 0.4025 | 0.4008 | 0.4766 | 0.4466 | 0.4516 | 0.4686
730 | 0.4458 | 0.4203333 | 0.4050667 | 0.4068 | 0.4141333 | 0.4074333 | 0.4224 | 0.3904 | 0.3862667 | 0.3972 | 0.3949667 | 0.4209667 | 0.4046 | 0.3809667 | 0.4936 | 0.3756333 | 0.3631333 | 0.4632333 | 0.4083 | 0.4337667 | 0.4195667 | 0.3851667 | 0.4203 | 0.4026667 | 0.4188 | 0.4286333 | 0.4854 | 0.4153 | 0.4029333 | 0.4485333 | 0.3870333 | 0.4561333 | 0.5193333 | 0.3826 | 0.4334 | 0.4749333 | 0.4680667 | 0.4986 | 0.4850667 | 0.4274333 | 0.4275333 | 0.4750667 | 0.4520667 | 0.4367333 | 0.451 | 0.3911667 | 0.3837 | 0.3972667 | 0.4113 | 0.4329333 | 0.4520333 | 0.4057667 | 0.3742333 | 0.3908333 | 0.4210667 | 0.3641 | 0.3798333 | 0.3837667 | 0.4338 | 0.3821333 | 0.4000333 | 0.3965667 | 0.3750667 | 0.3648667 | 0.4209 | 0.4472667 | 0.3479 | 0.3965667 | 0.4068333 | 0.3815 | 0.3691 | 0.3803667 | 0.4091333 | 0.409 | 0.3635667 | 0.3859667 | 0.4157 | 0.3708333 | 0.3869333 | 0.3986333 | 0.3285333 | 0.3532333 | 0.3694 | 0.3445333 | 0.3470333 | 0.3351667 | 0.3864 | 0.3907 | 0.4259667 | 0.3746333 | 0.4050667 | 0.4559333 | 0.4162667 | 0.4519667 | 0.4612667 | 0.3880667 | 0.4032 | 0.4222333 | 0.4341 | 0.4343 | 0.4467667 | 0.4234333 | 0.4691667 | 0.4877 | 0.3909 | 0.3600333 | 0.3900667 | 0.3801 | 0.3646667 | 0.4235 | 0.4212667 | 0.41 | 0.4227333 | 0.4183 | 0.4048333 | 0.4588667 | 0.4559333 | 0.4837333 | 0.4173333 | 0.4111333 | 0.4229667 | 0.4321667 | 0.4087667 | 0.4256667 | 0.3513667 | 0.4203333 | 0.4115333 | 0.4018333 | 0.3983333 | 0.3629333 | 0.3809667 | 0.3798333 | 0.3791 | 0.4181667 | 0.3698333 | 0.4005333 | 0.4009333 | 0.3674333 | 0.3957 | 0.3934667 | 0.4221333 | 0.3984333 | 0.3746 | 0.4028333 | 0.4056 | 0.4013667 | 0.3976667 | 0.395 | 0.4041333 | 0.4163667 | 0.3839 | 0.3938667 | 0.4152333 | 0.3638333 | 0.3660333 | 0.4019667 | 0.4010667 | 0.3789 | 0.4378 | 0.4105667 | 0.4061 | 0.3864667 | 0.3801 | 0.3695667 | 0.3912667 | 0.369 | 0.3735333 | 0.4109333 | 0.4259333 | 0.4029667 | 0.4203667 | 0.3829 | 0.3779667 | 0.3896333 | 0.4814 | 0.4674 | 0.4502 | 0.4433333 | 0.4286667 | 0.481 | 0.4652333 | 0.4533 | 0.4470667 | 0.4450667 | 0.4937333 | 0.4725667 | 0.4550667 | 0.4474333 | 0.4422333 | 0.4889 | 0.4598667 | 0.4756333 | 0.4527333 | 0.4400667 | 0.4937667 | 0.4762 | 0.4501 | 0.4499667 | 0.4473333 | 0.4040333 | 0.3671667 | 0.3788333 | 0.3730667 | 0.3845333 | 0.5091667 | 0.5028333 | 0.4368333 | 0.4504667 | 0.4602 | 0.4997 | 0.4687667 | 0.4637333 | 0.4601 | 0.4451333 | 0.4719333 | 0.4523333 | 0.4347 | 0.4335333 | 0.4444 | 0.4715333 | 0.4527333 | 0.4388333 | 0.4581667 | 0.5103333 | 0.4819667 | 0.4635 | 0.4478 | 0.4425333 | 0.4414 | 0.4653333 | 0.4341667 | 0.4346 | 0.4360333 | 0.4263333 | 0.458 | 0.4344667 | 0.4201333 | 0.4341 | 0.4399667 | 0.4271333 | 0.4240667 | 0.408 | 0.406 | 0.3896667 | 0.2385 | 0.2587667 | 0.2576333 | 0.2608667 | 0.2555333 | 0.4803 | 0.448 | 0.5014333 | 0.4895 | 0.4706667 | 0.483 | 0.4820667 | 0.5116 | 0.4991667 | 0.4608333 | 0.4561667 | 0.4759 | 0.4766333 | 0.4844333 | 0.4477667 | 0.4754333 | 0.4819667 | 0.5399333 | 0.5348667 | 0.4642333 | 0.4994 | 0.4931333 | 0.4912333 | 0.4675667 | 0.4512 | 0.4587333 | 0.4524333 | 0.6419667 | 0.4882667 | 0.4839667 | 0.4689 | 0.4625333 | 0.4898 | 0.4782 | 0.4345667 | 0.5234667 | 0.4930667 | 0.4769667 | 0.4574667 | 0.4597 | 0.4829333 | 0.4669667 | 0.4413667 | 0.4365333 | 0.4589667 | 0.4643667 | 0.4420667 | 0.4315667 | 0.4422667 | 0.4453667 | 0.2276667 | 0.2307667 | 0.2278 | 0.2345 | 0.2253333 | 0.3910667 | 0.3900333 | 0.3538 | 0.3521667 | 0.3518 | 0.4297 | 0.4129667 | 0.4018667 | 0.4057333 | 0.4237 | 0.3234 | 0.3241 | 0.3165 | 0.3075333 | 0.3101 | 0.5368333 | 0.4881333 | 0.4991667 | 0.5108667 | 0.4150333 | 0.4391 | 0.4283667 | 0.4198667 | 0.4249333 | 0.4275 | 0.4223333 | 0.4305333 | 0.4149667 | 0.4102333 | 0.4206667 | 0.4202333 | 0.4114333 | 0.4371667 | 0.4431 | 0.4501 | 0.4388667 | 0.4283667 | 0.4287 | 0.4308333 | 0.4227667 | 0.4202333 | 0.4170667 | 0.4102667 | 0.4073333 | 0.3978333 | 0.3930667 | 0.3935667 | 0.3969 | 0.3936 | 0.4024667 | 0.3907667 | 0.3981333 | 0.3982 | 0.3972333 | 0.3920333 | 0.3817667 | 0.3746 | 0.3692333 | 0.3752333 | 0.3735667 | 0.4312333 | 0.4178333 | 0.4808 | 0.4179667 | 0.4232667 | 0.4536667 | 0.4317333 | 0.4314667 | 0.4293 | 0.4810333 | 0.4109 | 0.4177667 | 0.4081667 | 0.3995333 | 0.3988 | 0.3845667 | 0.4039333 | 0.4025 | 0.3883333 | 0.3875667 | 0.3958 | 0.4077 | 0.3892333 | 0.3844 | 0.3969 | 0.4179 | 0.4275 | 0.3823667 | 0.3922667 | 0.3767333 | 0.4231667 | 0.4320667 | 0.4218333 | 0.4266667 | 0.4117333 | 0.4074 | 0.4007333 | 0.4350667 | 0.4306333 | 0.4203 | 0.4223667 | 0.433 | 0.4219333 | 0.4255 | 0.4186333 | 0.3994 | 0.4066 | 0.4012333 | 0.3938667 | 0.3693 | 0.3676333 | 0.3630667 | 0.3701 | 0.3649333 | 0.3905 | 0.3907333 | 0.3989 | 0.3469 | 0.3433333 | 0.3328333 | 0.335 | 0.3327 | 0.3421333 | 0.3376 | 0.3344 | 0.3206333 | 0.339 | 0.33 | 0.3472333 | 0.3564667 | 0.3376667 | 0.3353 | 0.3363 | 0.2395333 | 0.2475 | 0.2476667 | 0.2532 | 0.2353 | 0.3857 | 0.3710667 | 0.3660667 | 0.3624667 | 0.2641333 | 0.2600667 | 0.2584333 | 0.2719 | 0.2587 | 0.3395667 | 0.3438333 | 0.3367333 | 0.3229333 | 0.3232667 | 0.3685 | 0.3584667 | 0.3613667 | 0.3508333 | 0.3713333 | 0.3498 | 0.2569 | 0.2633667 | 0.2433 | 0.2477 | 0.2458667 | 0.2731667 | 0.2631 | 0.2587667 | 0.2685667 | 0.2729667 | 0.2576333 | 0.4158 | 0.4092333 | 0.3869333 | 0.4008667 | 0.3901 | 0.3777667 | 0.4104333 | 0.3938 | 0.3916 | 0.3855333 | 0.3948333 | 0.4238667 | 0.3236333 | 0.3142 | 0.3201667 | 0.3061667 | 0.3030667 | 0.3736667 | 0.3703 | 0.3659667 | 0.3596 | 0.3739667 | 0.3055667 | 0.3133333 | 0.3090333 | 0.3001667 | 0.2963667 | 0.2982333 | 0.3632333 | 0.3623 | 0.3569667 | 0.2988333 | 0.3163333 | 0.2915333 | 0.2938 | 0.2997667 | 0.2645333 | 0.2525667 | 0.2566 | 0.4356667 | 0.4186 | 0.4156667 | 0.4059 | 0.4029667 | 0.4425333 | 0.4195667 | 0.4188333 | 0.4181667 | 0.4218333 | 0.4131667 | 0.3720333 | 0.3496667 | 0.3473333 | 0.3417 | 0.3371667 | 0.3393667 | 0.3311 | 0.3088667 | 0.3092 | 0.2981333 | 0.3086667 | 0.2955333 | 0.2964667 | 0.4105 | 0.4064333 | 0.4042 | 0.4059 | 0.4047 | 0.3972667 | 0.4063 | 0.3971667 | 0.4200667 | 0.3958333 | 0.3932667 | 0.3971667 | 0.3978 | 0.3881333 | 0.3417667 | 0.3368667 | 0.3329333 | 0.3266667 | 0.3283333 | 0.3359667 | 0.2421333 | 0.2423333 | 0.2409 | 0.2401 | 0.4145667 | 0.4057667 | 0.3971333 | 0.3886 | 0.3881 | 0.3948 | 0.3803667 | 0.3808333 | 0.3664 | 0.3725667 | 0.3726667 | 0.4556 | 0.4275333 | 0.4336667 | 0.4498
732 | 0.4064667 | 0.383 | 0.3700333 | 0.3718333 | 0.3765667 | 0.3737667 | 0.3845333 | 0.3592 | 0.3543667 | 0.363 | 0.3646333 | 0.3856 | 0.3681667 | 0.3484333 | 0.4442 | 0.3436333 | 0.3319667 | 0.4183333 | 0.3737667 | 0.3907667 | 0.3791667 | 0.3546667 | 0.3797333 | 0.3664333 | 0.3767333 | 0.3868 | 0.4426333 | 0.3715667 | 0.3637667 | 0.4091667 | 0.3430667 | 0.4146667 | 0.4749667 | 0.3486 | 0.3933667 | 0.4318 | 0.4252 | 0.4570667 | 0.4448333 | 0.3895 | 0.3910667 | 0.4375333 | 0.4104667 | 0.3992 | 0.4140667 | 0.3586333 | 0.3514 | 0.3641 | 0.3663333 | 0.3889 | 0.4084 | 0.3669333 | 0.3391 | 0.3549333 | 0.3839333 | 0.3304333 | 0.3482667 | 0.3518 | 0.4033333 | 0.3446667 | 0.3618 | 0.3647333 | 0.3416 | 0.3293333 | 0.3826 | 0.4083 | 0.3136 | 0.3585 | 0.3686667 | 0.3432 | 0.3297667 | 0.3433333 | 0.3835667 | 0.3818333 | 0.3310667 | 0.3478333 | 0.3789 | 0.3364333 | 0.3512333 | 0.3631667 | 0.3003667 | 0.3267667 | 0.3416333 | 0.3171333 | 0.3192333 | 0.3087333 | 0.3599667 | 0.3567 | 0.3944333 | 0.3428667 | 0.3672667 | 0.4201667 | 0.3783667 | 0.4165667 | 0.4261667 | 0.3558333 | 0.3742667 | 0.3918333 | 0.3976333 | 0.3999333 | 0.4127667 | 0.3882333 | 0.4310333 | 0.4492667 | 0.3624 | 0.3269 | 0.3609 | 0.3559667 | 0.3324333 | 0.3922333 | 0.3875667 | 0.3789333 | 0.3912667 | 0.3861333 | 0.3744 | 0.4202333 | 0.4201667 | 0.4477 | 0.3853 | 0.3781667 | 0.3911333 | 0.3968 | 0.3775667 | 0.3937333 | 0.3222667 | 0.3864333 | 0.3806667 | 0.3739667 | 0.3718333 | 0.3305 | 0.3515 | 0.3523333 | 0.3524667 | 0.3911667 | 0.3403 | 0.3694333 | 0.3768 | 0.3334 | 0.3576 | 0.3595 | 0.3883333 | 0.3739667 | 0.3455333 | 0.3717667 | 0.3708667 | 0.3688667 | 0.3662333 | 0.3647 | 0.3726667 | 0.3853667 | 0.3466667 | 0.3562 | 0.3809667 | 0.3312 | 0.3333333 | 0.3706667 | 0.3684333 | 0.3468 | 0.4027667 | 0.3857 | 0.3801 | 0.3581 | 0.3466667 | 0.3386333 | 0.3600667 | 0.3364 | 0.3404667 | 0.3798333 | 0.3883667 | 0.3711333 | 0.3882667 | 0.3485 | 0.3444 | 0.3604 | 0.4322667 | 0.4206333 | 0.4052667 | 0.3987 | 0.3862667 | 0.4344333 | 0.4199333 | 0.4086333 | 0.4027 | 0.4001 | 0.4421667 | 0.4252 | 0.4067667 | 0.4040667 | 0.3975667 | 0.4417667 | 0.4144333 | 0.4310333 | 0.4083333 | 0.3961333 | 0.4426333 | 0.4286333 | 0.4024667 | 0.4052667 | 0.4045 | 0.3735667 | 0.3417 | 0.3519667 | 0.3469333 | 0.3578 | 0.4631667 | 0.4575667 | 0.3959333 | 0.4071667 | 0.4212333 | 0.4506667 | 0.4235667 | 0.4218 | 0.4170667 | 0.4010333 | 0.4223333 | 0.4077 | 0.3881333 | 0.3909333 | 0.4000333 | 0.4250333 | 0.4107333 | 0.3959667 | 0.4160333 | 0.4659667 | 0.432 | 0.4167333 | 0.4026 | 0.3993333 | 0.4016 | 0.4192667 | 0.3917 | 0.3925 | 0.3941 | 0.3847 | 0.4145333 | 0.3954333 | 0.3810333 | 0.3969 | 0.4012 | 0.3958 | 0.392 | 0.3787667 | 0.3785 | 0.3648667 | 0.2321667 | 0.2539333 | 0.2519 | 0.2555667 | 0.2500667 | 0.4291 | 0.4008 | 0.4537333 | 0.443 | 0.4244333 | 0.4379667 | 0.4385333 | 0.459 | 0.4486 | 0.4115667 | 0.4125667 | 0.4291333 | 0.4303333 | 0.4401333 | 0.4026667 | 0.4323 | 0.4390667 | 0.4930333 | 0.4882 | 0.4194333 | 0.4566 | 0.4505667 | 0.4456333 | 0.4231 | 0.4086333 | 0.4168 | 0.4109 | 0.5780667 | 0.4387667 | 0.4326667 | 0.4448333 | 0.4374 | 0.4640333 | 0.4520333 | 0.4114 | 0.4688 | 0.441 | 0.4278 | 0.4091333 | 0.4122333 | 0.4363 | 0.4226333 | 0.3971667 | 0.3941667 | 0.4164 | 0.4164333 | 0.3961333 | 0.3864 | 0.4001333 | 0.4020333 | 0.2178 | 0.2218333 | 0.2187 | 0.2245667 | 0.2162667 | 0.3573667 | 0.3559333 | 0.3250333 | 0.3228333 | 0.3232 | 0.3885333 | 0.3747667 | 0.364 | 0.3704333 | 0.3886667 | 0.2992667 | 0.2977 | 0.2943667 | 0.2853667 | 0.2880333 | 0.5233667 | 0.4741333 | 0.4869667 | 0.4972 | 0.4052667 | 0.4072667 | 0.4001 | 0.3915 | 0.3918667 | 0.399 | 0.3954 | 0.4003333 | 0.3866 | 0.3827 | 0.3917667 | 0.3923 | 0.3810333 | 0.4071333 | 0.4152 | 0.4182 | 0.4105 | 0.3954333 | 0.396 | 0.4026333 | 0.3939333 | 0.3893667 | 0.3804667 | 0.3772667 | 0.3801667 | 0.3726667 | 0.3682 | 0.3687 | 0.3714667 | 0.3652 | 0.3752667 | 0.3640667 | 0.3726667 | 0.3721333 | 0.3717 | 0.3533667 | 0.3556667 | 0.3495667 | 0.3381667 | 0.3488667 | 0.3475 | 0.3999 | 0.3823 | 0.4333333 | 0.3889 | 0.3934 | 0.4161333 | 0.4019 | 0.3995333 | 0.3996667 | 0.4376333 | 0.3820667 | 0.3883333 | 0.3771 | 0.3695667 | 0.3689 | 0.3557 | 0.3742 | 0.3748 | 0.3535333 | 0.3614667 | 0.3699333 | 0.383 | 0.3617667 | 0.3570667 | 0.3673333 | 0.3779 | 0.3806 | 0.3572 | 0.3665333 | 0.3432333 | 0.3872667 | 0.4007667 | 0.3902 | 0.3975 | 0.3824333 | 0.3721667 | 0.3717333 | 0.4043667 | 0.402 | 0.3909667 | 0.3837333 | 0.3974667 | 0.3851667 | 0.3953333 | 0.3902 | 0.3722333 | 0.3794333 | 0.3754333 | 0.3682333 | 0.3404333 | 0.3388 | 0.3346333 | 0.3432 | 0.3375667 | 0.3592667 | 0.3599667 | 0.3719 | 0.3245 | 0.3216 | 0.3124 | 0.3150333 | 0.3134 | 0.3222 | 0.3181 | 0.3162 | 0.3036667 | 0.3191667 | 0.3117333 | 0.3254 | 0.3357 | 0.318 | 0.3151333 | 0.3169333 | 0.2309333 | 0.2387667 | 0.2415 | 0.2437333 | 0.2281667 | 0.3577667 | 0.3435333 | 0.34 | 0.3362667 | 0.2523333 | 0.2479 | 0.2476333 | 0.2593333 | 0.2477333 | 0.3217333 | 0.3260667 | 0.3203 | 0.3059333 | 0.3068 | 0.3467333 | 0.3378333 | 0.341 | 0.3314667 | 0.3501667 | 0.3299 | 0.2467 | 0.2535333 | 0.2341667 | 0.2396 | 0.2365667 | 0.2605333 | 0.252 | 0.2481333 | 0.2577667 | 0.2619667 | 0.2478 | 0.3797667 | 0.3755667 | 0.3558333 | 0.3679667 | 0.3581667 | 0.3478667 | 0.3791667 | 0.3642 | 0.3617667 | 0.3562667 | 0.3684333 | 0.3941 | 0.3036333 | 0.2961667 | 0.3006667 | 0.2877667 | 0.2852333 | 0.3421667 | 0.3405667 | 0.3367667 | 0.3316333 | 0.3439667 | 0.2897667 | 0.2973333 | 0.2942333 | 0.2864 | 0.2816333 | 0.2846 | 0.3373333 | 0.3369667 | 0.3330333 | 0.2874 | 0.3044 | 0.2818 | 0.2824333 | 0.2883667 | 0.2562 | 0.2454 | 0.2486333 | 0.4026667 | 0.3877333 | 0.3860333 | 0.3761333 | 0.3733667 | 0.4108333 | 0.3899 | 0.39 | 0.3902667 | 0.3934667 | 0.3855667 | 0.3520667 | 0.3313333 | 0.3293667 | 0.3243667 | 0.3205 | 0.3227 | 0.3150333 | 0.2933667 | 0.2944 | 0.2844667 | 0.2942333 | 0.2812667 | 0.2824333 | 0.3773667 | 0.3751 | 0.3731 | 0.3745 | 0.3738 | 0.3683667 | 0.3782 | 0.371 | 0.3847333 | 0.3647667 | 0.3635333 | 0.3652 | 0.3664 | 0.3586333 | 0.3235333 | 0.3198333 | 0.3162667 | 0.3103333 | 0.3111333 | 0.3199 | 0.2343 | 0.2355333 | 0.2342333 | 0.2326 | 0.3832667 | 0.3789333 | 0.3726 | 0.3631333 | 0.3655667 | 0.3652667 | 0.3549 | 0.3556333 | 0.3396 | 0.3461667 | 0.3477667 | 0.4356 | 0.4095333 | 0.4165333 | 0.4323
734 | 0.3708 | 0.3482 | 0.3385 | 0.3407 | 0.3427 | 0.3435 | 0.35 | 0.331 | 0.3263 | 0.3326 | 0.3373 | 0.3536 | 0.3359 | 0.3199 | 0.3982 | 0.3159 | 0.3053 | 0.3778 | 0.3435 | 0.3529 | 0.3437 | 0.3286 | 0.3432 | 0.3341 | 0.3406 | 0.3504 | 0.4055 | 0.3331 | 0.3293 | 0.3763 | 0.3052 | 0.3774 | 0.4351 | 0.32 | 0.3585 | 0.3942 | 0.3876 | 0.4198 | 0.4095 | 0.3569 | 0.3596 | 0.405 | 0.3744 | 0.3664 | 0.3818 | 0.3311 | 0.3242 | 0.3365 | 0.3272 | 0.3509 | 0.3706 | 0.3324 | 0.3101 | 0.3256 | 0.352 | 0.3011 | 0.3218 | 0.3242 | 0.3768 | 0.3122 | 0.3296 | 0.3376 | 0.3116 | 0.2996 | 0.35 | 0.3749 | 0.2854 | 0.3259 | 0.3356 | 0.3096 | 0.2965 | 0.3116 | 0.3605 | 0.3581 | 0.3038 | 0.3161 | 0.3483 | 0.3067 | 0.3207 | 0.3331 | 0.2767 | 0.3043 | 0.3177 | 0.2928 | 0.2949 | 0.2856 | 0.3367 | 0.3265 | 0.3667 | 0.3148 | 0.3332 | 0.3885 | 0.3437 | 0.3855 | 0.3961 | 0.3265 | 0.3494 | 0.3649 | 0.3637 | 0.3688 | 0.3831 | 0.3559 | 0.3963 | 0.4142 | 0.336 | 0.2979 | 0.3369 | 0.3353 | 0.3041 | 0.3651 | 0.3581 | 0.3522 | 0.3648 | 0.3576 | 0.3474 | 0.3857 | 0.3891 | 0.4163 | 0.3575 | 0.3499 | 0.3632 | 0.3654 | 0.3509 | 0.3658 | 0.2974 | 0.3561 | 0.3534 | 0.3499 | 0.3483 | 0.3023 | 0.3273 | 0.3296 | 0.3302 | 0.3673 | 0.3163 | 0.3429 | 0.3554 | 0.3048 | 0.3236 | 0.3307 | 0.36 | 0.3529 | 0.3212 | 0.3459 | 0.3422 | 0.342 | 0.3401 | 0.3397 | 0.3452 | 0.3591 | 0.3146 | 0.324 | 0.3523 | 0.3034 | 0.3062 | 0.345 | 0.3403 | 0.3196 | 0.3727 | 0.3647 | 0.3573 | 0.3341 | 0.3186 | 0.3133 | 0.3348 | 0.3092 | 0.3124 | 0.3535 | 0.3555 | 0.3444 | 0.3616 | 0.3189 | 0.315 | 0.336 | 0.3864 | 0.3765 | 0.3636 | 0.3579 | 0.3468 | 0.3905 | 0.3768 | 0.3669 | 0.3613 | 0.3569 | 0.3931 | 0.3804 | 0.3627 | 0.3646 | 0.3559 | 0.3973 | 0.3721 | 0.3895 | 0.3676 | 0.3544 | 0.3939 | 0.3835 | 0.359 | 0.3642 | 0.3645 | 0.3467 | 0.3193 | 0.3289 | 0.3238 | 0.3338 | 0.4185 | 0.4149 | 0.3578 | 0.3675 | 0.3843 | 0.4036 | 0.3805 | 0.3836 | 0.3784 | 0.3601 | 0.3754 | 0.3661 | 0.3448 | 0.3508 | 0.3591 | 0.3799 | 0.3726 | 0.3561 | 0.3775 | 0.4243 | 0.3856 | 0.3734 | 0.3618 | 0.3582 | 0.3652 | 0.3764 | 0.3515 | 0.3535 | 0.3547 | 0.3465 | 0.3728 | 0.3587 | 0.3459 | 0.3629 | 0.3656 | 0.365 | 0.3612 | 0.3515 | 0.3525 | 0.3408 | 0.2259 | 0.2488 | 0.2461 | 0.2505 | 0.2444 | 0.3811 | 0.3558 | 0.4078 | 0.3988 | 0.3811 | 0.3953 | 0.3978 | 0.4088 | 0.4008 | 0.3665 | 0.3719 | 0.385 | 0.3868 | 0.3978 | 0.3602 | 0.3919 | 0.3976 | 0.4463 | 0.4424 | 0.3773 | 0.4158 | 0.4089 | 0.4021 | 0.3813 | 0.3697 | 0.3768 | 0.3721 | 0.5186 | 0.3927 | 0.3854 | 0.4203 | 0.4114 | 0.4383 | 0.4269 | 0.3884 | 0.417 | 0.3924 | 0.3812 | 0.3644 | 0.3677 | 0.3913 | 0.3807 | 0.3561 | 0.3553 | 0.3768 | 0.3719 | 0.353 | 0.3444 | 0.3626 | 0.3633 | 0.2084 | 0.2131 | 0.2099 | 0.2155 | 0.2076 | 0.3261 | 0.3234 | 0.2981 | 0.2963 | 0.2956 | 0.3492 | 0.3387 | 0.3282 | 0.3377 | 0.3564 | 0.2766 | 0.2739 | 0.2729 | 0.2653 | 0.2669 | 0.5093 | 0.46 | 0.4741 | 0.4844 | 0.3952 | 0.3786 | 0.3741 | 0.3661 | 0.361 | 0.3732 | 0.3712 | 0.3728 | 0.361 | 0.3573 | 0.3659 | 0.3671 | 0.3541 | 0.3802 | 0.3902 | 0.3892 | 0.3851 | 0.3657 | 0.3664 | 0.3769 | 0.3676 | 0.3615 | 0.3476 | 0.3474 | 0.3567 | 0.3502 | 0.3464 | 0.3467 | 0.3488 | 0.3402 | 0.3508 | 0.3404 | 0.3512 | 0.349 | 0.3491 | 0.3185 | 0.3318 | 0.3269 | 0.3109 | 0.326 | 0.3239 | 0.3719 | 0.3507 | 0.3884 | 0.3625 | 0.3666 | 0.3822 | 0.3749 | 0.3708 | 0.3722 | 0.3961 | 0.3564 | 0.362 | 0.3493 | 0.3437 | 0.3425 | 0.3303 | 0.3482 | 0.3494 | 0.3216 | 0.3382 | 0.3468 | 0.3608 | 0.3375 | 0.3326 | 0.3414 | 0.3411 | 0.3374 | 0.3362 | 0.3434 | 0.3139 | 0.355 | 0.3729 | 0.361 | 0.3715 | 0.3571 | 0.3403 | 0.3466 | 0.3769 | 0.3766 | 0.3647 | 0.3486 | 0.3648 | 0.3515 | 0.369 | 0.365 | 0.3485 | 0.3557 | 0.3527 | 0.3455 | 0.3149 | 0.3144 | 0.3097 | 0.3202 | 0.3137 | 0.3322 | 0.3331 | 0.3477 | 0.3043 | 0.3012 | 0.2942 | 0.2969 | 0.2952 | 0.3026 | 0.3007 | 0.2998 | 0.2882 | 0.3019 | 0.295 | 0.3056 | 0.3171 | 0.3 | 0.2972 | 0.2988 | 0.2232 | 0.2313 | 0.2359 | 0.2348 | 0.2213 | 0.3325 | 0.3178 | 0.3156 | 0.3118 | 0.2418 | 0.2367 | 0.2377 | 0.2482 | 0.2378 | 0.305 | 0.3094 | 0.3049 | 0.2894 | 0.2912 | 0.326 | 0.3191 | 0.3218 | 0.3134 | 0.3305 | 0.3111 | 0.2377 | 0.2452 | 0.2269 | 0.2334 | 0.2279 | 0.249 | 0.2418 | 0.2386 | 0.2475 | 0.2515 | 0.2384 | 0.3475 | 0.3453 | 0.3279 | 0.3391 | 0.3293 | 0.3208 | 0.3503 | 0.3374 | 0.3351 | 0.3306 | 0.3447 | 0.3667 | 0.2853 | 0.2805 | 0.283 | 0.2717 | 0.2691 | 0.3141 | 0.3139 | 0.3103 | 0.3077 | 0.3175 | 0.2755 | 0.283 | 0.2809 | 0.2748 | 0.2687 | 0.2724 | 0.315 | 0.3145 | 0.3119 | 0.277 | 0.2926 | 0.2728 | 0.2721 | 0.2787 | 0.2484 | 0.2384 | 0.2413 | 0.3714 | 0.3572 | 0.3587 | 0.3484 | 0.3463 | 0.3813 | 0.3625 | 0.3638 | 0.3642 | 0.3676 | 0.3607 | 0.3334 | 0.3142 | 0.3123 | 0.3071 | 0.3051 | 0.3071 | 0.3003 | 0.2789 | 0.281 | 0.2716 | 0.2809 | 0.269 | 0.2709 | 0.3471 | 0.3459 | 0.3447 | 0.3461 | 0.3462 | 0.3419 | 0.3532 | 0.3474 | 0.352 | 0.3375 | 0.3364 | 0.336 | 0.3384 | 0.3321 | 0.3068 | 0.3051 | 0.3012 | 0.295 | 0.2968 | 0.3059 | 0.2271 | 0.2302 | 0.2281 | 0.2254 | 0.3546 | 0.356 | 0.3508 | 0.3402 | 0.3455 | 0.3388 | 0.3329 | 0.3329 | 0.3154 | 0.3233 | 0.3261 | 0.4166 | 0.3926 | 0.4002 | 0.4161
736 | 0.3422667 | 0.3214667 | 0.3128333 | 0.3147 | 0.3150333 | 0.3193 | 0.3242667 | 0.3092667 | 0.3048333 | 0.3076 | 0.3151667 | 0.3276 | 0.3119 | 0.2985667 | 0.3625333 | 0.2940333 | 0.2853 | 0.3462 | 0.3223667 | 0.3261667 | 0.3174333 | 0.3078667 | 0.3146667 | 0.3095 | 0.3158667 | 0.3262667 | 0.3779667 | 0.3061 | 0.3047667 | 0.3513 | 0.2802 | 0.352 | 0.4061 | 0.3017333 | 0.3334333 | 0.3663333 | 0.3599333 | 0.3936 | 0.3836333 | 0.3334333 | 0.3362 | 0.3804 | 0.3491333 | 0.3444667 | 0.3580667 | 0.3109 | 0.3054667 | 0.3167 | 0.2972 | 0.3220333 | 0.3441333 | 0.3059333 | 0.2915 | 0.3054 | 0.3306 | 0.2803667 | 0.3036667 | 0.3064667 | 0.3568667 | 0.2883333 | 0.3079333 | 0.3163333 | 0.2906 | 0.2808667 | 0.327 | 0.3523667 | 0.2686 | 0.3044333 | 0.3134667 | 0.2861333 | 0.2718333 | 0.2902667 | 0.3444333 | 0.3402333 | 0.2866667 | 0.2960333 | 0.3276333 | 0.2849667 | 0.3006333 | 0.3129 | 0.2582333 | 0.2871 | 0.2993 | 0.2746 | 0.2766333 | 0.2686667 | 0.3195 | 0.3033 | 0.3438333 | 0.2938 | 0.3085333 | 0.3645667 | 0.3162333 | 0.3615 | 0.3713667 | 0.3037667 | 0.3304 | 0.3437 | 0.3357 | 0.344 | 0.3571667 | 0.3288333 | 0.3684333 | 0.3861333 | 0.3176 | 0.2758333 | 0.3189667 | 0.3197 | 0.2835 | 0.3443667 | 0.3349667 | 0.3319333 | 0.3438667 | 0.337 | 0.3282667 | 0.3608333 | 0.3661 | 0.3931 | 0.3365 | 0.3293667 | 0.342 | 0.3402667 | 0.3299 | 0.3441333 | 0.2776667 | 0.3346333 | 0.3331333 | 0.3317667 | 0.3313667 | 0.2813 | 0.3101667 | 0.3135333 | 0.3146 | 0.3498333 | 0.3013 | 0.3258333 | 0.3394667 | 0.2849333 | 0.2988 | 0.3125 | 0.3398 | 0.3368333 | 0.3058667 | 0.3287667 | 0.3230667 | 0.3238667 | 0.3225667 | 0.3211667 | 0.3265333 | 0.3393667 | 0.2915333 | 0.3023333 | 0.3326333 | 0.282 | 0.2887333 | 0.3273333 | 0.3185667 | 0.3024667 | 0.3513667 | 0.3489 | 0.3410333 | 0.3171667 | 0.2987333 | 0.2976333 | 0.3174 | 0.2884667 | 0.2938 | 0.3365667 | 0.3336333 | 0.3259333 | 0.3428667 | 0.2959 | 0.2939333 | 0.3192 | 0.3476667 | 0.3403 | 0.3302 | 0.3260333 | 0.3157333 | 0.3533667 | 0.3424667 | 0.3336333 | 0.3290333 | 0.3255 | 0.3550333 | 0.3455333 | 0.3288333 | 0.3339333 | 0.3242333 | 0.3616333 | 0.3387 | 0.3570333 | 0.336 | 0.3226 | 0.3548333 | 0.3481 | 0.3269333 | 0.3321333 | 0.3322333 | 0.3271 | 0.3025 | 0.3129 | 0.3084 | 0.3168 | 0.3812333 | 0.3803 | 0.3301333 | 0.3371667 | 0.3565667 | 0.3646 | 0.3455667 | 0.3523333 | 0.3487333 | 0.3284333 | 0.3394667 | 0.3325667 | 0.3125333 | 0.3189333 | 0.3287 | 0.3437667 | 0.34 | 0.3244333 | 0.3463667 | 0.3890333 | 0.3484667 | 0.3388 | 0.3284667 | 0.3262667 | 0.3364 | 0.3408 | 0.3205 | 0.3225667 | 0.3227 | 0.3156333 | 0.3395333 | 0.3303 | 0.3160333 | 0.3349667 | 0.3363333 | 0.3405333 | 0.3362 | 0.3294333 | 0.3298333 | 0.3216667 | 0.2201 | 0.2442667 | 0.2412333 | 0.2448333 | 0.2395333 | 0.3426333 | 0.3222667 | 0.3706 | 0.3622667 | 0.3452333 | 0.3616333 | 0.3623333 | 0.3675333 | 0.3598 | 0.3280333 | 0.3375667 | 0.3484667 | 0.351 | 0.3615333 | 0.3267333 | 0.3580333 | 0.3628667 | 0.4067 | 0.402 | 0.3421 | 0.3788 | 0.3717 | 0.3636333 | 0.3458333 | 0.3352333 | 0.3433333 | 0.3395 | 0.4696667 | 0.3563667 | 0.3482 | 0.3972333 | 0.3884667 | 0.4133667 | 0.4028333 | 0.3664 | 0.3749333 | 0.3527333 | 0.3436667 | 0.328 | 0.3335 | 0.3537667 | 0.3465667 | 0.3219667 | 0.3220333 | 0.3462667 | 0.3366333 | 0.3190667 | 0.3126667 | 0.332 | 0.3326333 | 0.2011333 | 0.2057667 | 0.2030333 | 0.2070333 | 0.2015333 | 0.2998333 | 0.297 | 0.2775667 | 0.2736333 | 0.2748 | 0.3174667 | 0.3086333 | 0.2992667 | 0.3091 | 0.3300667 | 0.2578667 | 0.2539667 | 0.2559667 | 0.2471 | 0.2495667 | 0.4961667 | 0.4464667 | 0.4621 | 0.4699333 | 0.385 | 0.357 | 0.3541 | 0.3476333 | 0.3369333 | 0.3528667 | 0.3506 | 0.3518 | 0.3408667 | 0.3383 | 0.3443667 | 0.3470333 | 0.3322333 | 0.3611333 | 0.3706667 | 0.3682667 | 0.3653667 | 0.3431667 | 0.3444667 | 0.3567 | 0.3468667 | 0.3395 | 0.3208667 | 0.3237333 | 0.3403 | 0.3327333 | 0.3307333 | 0.3302333 | 0.3325333 | 0.3225333 | 0.3328 | 0.3230667 | 0.3336 | 0.3315333 | 0.3314333 | 0.2934333 | 0.3143333 | 0.3104333 | 0.2899 | 0.3076667 | 0.3057667 | 0.3493667 | 0.3253 | 0.3520667 | 0.3431 | 0.3472667 | 0.3559333 | 0.3541667 | 0.3482667 | 0.3508667 | 0.3628333 | 0.3354667 | 0.3417333 | 0.3273667 | 0.3246333 | 0.3239667 | 0.3113 | 0.3285333 | 0.3309333 | 0.2982 | 0.3212667 | 0.3297333 | 0.3442 | 0.3197 | 0.3152667 | 0.3224667 | 0.3135 | 0.3038667 | 0.3198667 | 0.3271333 | 0.2924333 | 0.3306 | 0.3538333 | 0.3378 | 0.3506333 | 0.3375667 | 0.3159667 | 0.3276667 | 0.3555667 | 0.3571333 | 0.3452333 | 0.3227333 | 0.3402667 | 0.3259 | 0.3473333 | 0.3466 | 0.3313667 | 0.3394333 | 0.3354333 | 0.3290333 | 0.2957 | 0.2971333 | 0.2926333 | 0.3014667 | 0.2963 | 0.3122 | 0.3132333 | 0.3323 | 0.2887667 | 0.2858667 | 0.2797333 | 0.2826333 | 0.2832667 | 0.2876667 | 0.2861 | 0.2856667 | 0.275 | 0.2882333 | 0.2813333 | 0.2906667 | 0.3012333 | 0.2858667 | 0.2827333 | 0.2854667 | 0.2172667 | 0.2247 | 0.2313 | 0.2283333 | 0.2176333 | 0.3111 | 0.2978667 | 0.2973333 | 0.2929333 | 0.2336 | 0.2284333 | 0.2301 | 0.2393333 | 0.2308 | 0.2915333 | 0.2954667 | 0.2921 | 0.2767333 | 0.2792 | 0.3090667 | 0.3031667 | 0.3060667 | 0.2985333 | 0.3143 | 0.2962333 | 0.2311 | 0.2376 | 0.2209 | 0.2270667 | 0.2211667 | 0.2404667 | 0.2338667 | 0.2311333 | 0.2398333 | 0.2431667 | 0.2305333 | 0.3212333 | 0.3211667 | 0.3053667 | 0.3150333 | 0.3066333 | 0.2995333 | 0.3287667 | 0.3159333 | 0.3147 | 0.3098667 | 0.3254333 | 0.3452333 | 0.2713 | 0.2673 | 0.2685333 | 0.2584333 | 0.2569 | 0.2932333 | 0.2943667 | 0.2901667 | 0.2871667 | 0.2974333 | 0.2647 | 0.2715333 | 0.2704333 | 0.2650667 | 0.2577667 | 0.2634667 | 0.2976667 | 0.2980333 | 0.2950333 | 0.2676 | 0.2829333 | 0.2644 | 0.2633 | 0.2694333 | 0.2426 | 0.2338667 | 0.2353 | 0.3465333 | 0.3349333 | 0.3368333 | 0.3260667 | 0.3240333 | 0.3588333 | 0.3414333 | 0.3422 | 0.3426667 | 0.3463333 | 0.3398333 | 0.3187333 | 0.3007333 | 0.2979 | 0.2945 | 0.2917667 | 0.2951 | 0.2878333 | 0.2679 | 0.2704 | 0.2617333 | 0.2696333 | 0.2586667 | 0.2611667 | 0.3234333 | 0.3245 | 0.3223667 | 0.3231667 | 0.3246 | 0.3221667 | 0.3338667 | 0.3281333 | 0.3276667 | 0.3158333 | 0.3153333 | 0.3136 | 0.3161333 | 0.3108333 | 0.2942667 | 0.2923 | 0.2892 | 0.2838667 | 0.2847333 | 0.2931667 | 0.2215667 | 0.2257333 | 0.2234333 | 0.2205333 | 0.3326 | 0.3362667 | 0.3342 | 0.3229333 | 0.3289 | 0.32 | 0.3157667 | 0.3164333 | 0.2970667 | 0.3064333 | 0.3093 | 0.4019333 | 0.3798 | 0.3874 | 0.4033667
738 | 0.3162667 | 0.2975667 | 0.2900667 | 0.2917 | 0.2900333 | 0.2971667 | 0.3008333 | 0.2899 | 0.2858667 | 0.2856 | 0.2954333 | 0.3042667 | 0.2903 | 0.2796 | 0.3314 | 0.2748667 | 0.2679 | 0.3182 | 0.3032333 | 0.3027 | 0.2951333 | 0.2899 | 0.29 | 0.2877667 | 0.2944667 | 0.3056333 | 0.3544 | 0.2831333 | 0.2838667 | 0.3300667 | 0.2605 | 0.3304 | 0.3810667 | 0.2865667 | 0.3122667 | 0.3421333 | 0.3363333 | 0.3708333 | 0.3612 | 0.3133 | 0.3161667 | 0.3588333 | 0.3271667 | 0.3249667 | 0.3376667 | 0.2940333 | 0.2896 | 0.2998 | 0.2714 | 0.2972 | 0.3216333 | 0.2824333 | 0.2762 | 0.2887333 | 0.3122 | 0.2624667 | 0.2887 | 0.2915667 | 0.3393 | 0.2678667 | 0.2898 | 0.2975333 | 0.2719667 | 0.2657 | 0.3079333 | 0.3326333 | 0.2551667 | 0.2868333 | 0.2950667 | 0.2657333 | 0.2514333 | 0.2725 | 0.3299 | 0.3246667 | 0.2729333 | 0.2794667 | 0.3101667 | 0.2657667 | 0.2842 | 0.2966333 | 0.2429667 | 0.2719667 | 0.283 | 0.2586 | 0.2603333 | 0.2535 | 0.3046333 | 0.2833 | 0.3238333 | 0.2743667 | 0.2865667 | 0.3434667 | 0.2918 | 0.3400333 | 0.3489333 | 0.2834333 | 0.3129333 | 0.3244 | 0.3097667 | 0.3212667 | 0.3334 | 0.3037333 | 0.3426 | 0.3603333 | 0.3017667 | 0.2572667 | 0.3032667 | 0.3055 | 0.2656 | 0.326 | 0.3139667 | 0.3135 | 0.3251333 | 0.3175 | 0.3103 | 0.3385667 | 0.3461 | 0.3724667 | 0.3180667 | 0.3118 | 0.3228333 | 0.3174 | 0.3109 | 0.3249333 | 0.2611 | 0.3151667 | 0.3143667 | 0.3158667 | 0.3163 | 0.2625333 | 0.2955333 | 0.2996333 | 0.3007 | 0.3345 | 0.2886667 | 0.3106333 | 0.3255 | 0.2677333 | 0.2767667 | 0.2969333 | 0.3223 | 0.3232333 | 0.2928333 | 0.3134333 | 0.3066333 | 0.3083333 | 0.3075333 | 0.3054 | 0.3105 | 0.3211333 | 0.2712667 | 0.2841667 | 0.3160333 | 0.2634667 | 0.2742667 | 0.3115667 | 0.2995667 | 0.2878 | 0.333 | 0.3346667 | 0.3262 | 0.3022667 | 0.2816667 | 0.2845 | 0.3023667 | 0.2705333 | 0.2783333 | 0.3214667 | 0.3145 | 0.3097333 | 0.326 | 0.2757667 | 0.2757333 | 0.304 | 0.3131333 | 0.3077667 | 0.3003 | 0.2967 | 0.2877333 | 0.3193333 | 0.3115 | 0.3035 | 0.2995 | 0.2967 | 0.3206667 | 0.314 | 0.2985333 | 0.3071 | 0.2958667 | 0.3297 | 0.3082667 | 0.3276667 | 0.3076667 | 0.2943 | 0.3201 | 0.3163333 | 0.2989 | 0.3032 | 0.3035 | 0.3096333 | 0.2876333 | 0.2985333 | 0.2948 | 0.3014667 | 0.3469333 | 0.3485667 | 0.3060333 | 0.3102333 | 0.3318333 | 0.3299 | 0.314 | 0.3246 | 0.3232667 | 0.3001667 | 0.3056333 | 0.3018 | 0.2833333 | 0.2903333 | 0.3014667 | 0.3107333 | 0.3107 | 0.2955667 | 0.3187333 | 0.3567 | 0.3146333 | 0.3068333 | 0.2984667 | 0.2973333 | 0.3108 | 0.3084 | 0.2914 | 0.2944667 | 0.2944667 | 0.2880667 | 0.3088667 | 0.3034 | 0.2889 | 0.3094667 | 0.3097 | 0.3170667 | 0.3125333 | 0.3084667 | 0.3092 | 0.3041333 | 0.2142333 | 0.2391333 | 0.2355 | 0.2394333 | 0.2348333 | 0.3081667 | 0.2912 | 0.3353 | 0.3282333 | 0.3129667 | 0.3299333 | 0.3296 | 0.3296667 | 0.323 | 0.2943 | 0.3061333 | 0.3157 | 0.3188667 | 0.3284333 | 0.2968 | 0.3267 | 0.3309667 | 0.3686 | 0.3642333 | 0.3108333 | 0.3446 | 0.3369 | 0.329 | 0.3139 | 0.3042333 | 0.3127 | 0.3098667 | 0.4250667 | 0.3240667 | 0.3135667 | 0.3747 | 0.3663333 | 0.3898333 | 0.3797333 | 0.3452 | 0.3358333 | 0.3170333 | 0.3097333 | 0.2958 | 0.3024333 | 0.3198333 | 0.3153667 | 0.2918 | 0.2930667 | 0.3178667 | 0.3046333 | 0.2891 | 0.2849 | 0.3059667 | 0.3060667 | 0.1942667 | 0.1990667 | 0.1966667 | 0.2003667 | 0.1951333 | 0.2755333 | 0.2731333 | 0.2583333 | 0.2538333 | 0.255 | 0.2876 | 0.2812 | 0.2731333 | 0.2842333 | 0.3049667 | 0.2411 | 0.2364667 | 0.2406667 | 0.2326 | 0.2342 | 0.4826 | 0.4336333 | 0.4501667 | 0.4572333 | 0.3751 | 0.3379333 | 0.3359667 | 0.3302667 | 0.3159333 | 0.3346333 | 0.3329333 | 0.3329667 | 0.3231333 | 0.3210333 | 0.3257333 | 0.3291333 | 0.3133 | 0.3433667 | 0.3531333 | 0.3489333 | 0.3480333 | 0.3230667 | 0.3245 | 0.3384333 | 0.3277 | 0.3199 | 0.2978667 | 0.3032333 | 0.3253667 | 0.3178333 | 0.3163333 | 0.3156667 | 0.318 | 0.3074333 | 0.3171333 | 0.3076 | 0.3188 | 0.3165333 | 0.3163667 | 0.2711333 | 0.2992 | 0.2955333 | 0.2712 | 0.292 | 0.2904333 | 0.3294667 | 0.3028667 | 0.3183 | 0.3250667 | 0.3286333 | 0.3318667 | 0.3356 | 0.3282 | 0.3320667 | 0.3323 | 0.3166667 | 0.3233 | 0.3077 | 0.3078333 | 0.3078 | 0.2946333 | 0.3105333 | 0.3144333 | 0.2776667 | 0.3056333 | 0.3142333 | 0.3295333 | 0.3038 | 0.2998667 | 0.3058667 | 0.2886667 | 0.2733667 | 0.3053333 | 0.3124 | 0.2732667 | 0.3081333 | 0.3362333 | 0.3174667 | 0.3324667 | 0.3202 | 0.2944 | 0.3098333 | 0.3361667 | 0.3399333 | 0.3275333 | 0.2997667 | 0.3184333 | 0.3026667 | 0.3282333 | 0.3306 | 0.3163 | 0.3247 | 0.3204 | 0.3142333 | 0.2791 | 0.2810667 | 0.2773333 | 0.2855667 | 0.2806667 | 0.2948 | 0.2959 | 0.318 | 0.2749333 | 0.2722333 | 0.2671 | 0.2703333 | 0.2718667 | 0.2745667 | 0.2730333 | 0.2731 | 0.2638667 | 0.2753333 | 0.2689667 | 0.2769667 | 0.2871333 | 0.2730667 | 0.2701 | 0.2732 | 0.2126667 | 0.2188333 | 0.2278667 | 0.2222333 | 0.2144667 | 0.2921333 | 0.2794667 | 0.2805 | 0.2759333 | 0.2262667 | 0.2206667 | 0.224 | 0.2317333 | 0.2243333 | 0.2791333 | 0.2830667 | 0.2807667 | 0.2652667 | 0.2676667 | 0.2938333 | 0.2888667 | 0.2915 | 0.2854667 | 0.2999667 | 0.283 | 0.2247667 | 0.2311333 | 0.2155667 | 0.2215667 | 0.2154333 | 0.2323667 | 0.2268333 | 0.2244 | 0.2329333 | 0.2361333 | 0.2240667 | 0.2979333 | 0.2996 | 0.2852333 | 0.2938 | 0.2866333 | 0.2811333 | 0.3081 | 0.2969333 | 0.2961 | 0.2915333 | 0.3088333 | 0.3265333 | 0.2590333 | 0.2558667 | 0.2559333 | 0.2470667 | 0.2462 | 0.2747333 | 0.2768667 | 0.2716 | 0.2699333 | 0.2799333 | 0.2547 | 0.2614333 | 0.2612333 | 0.2563333 | 0.2485333 | 0.2558333 | 0.2827667 | 0.2833333 | 0.2806333 | 0.2594 | 0.2735667 | 0.2571667 | 0.2550333 | 0.2608 | 0.2374 | 0.2297333 | 0.23 | 0.3243 | 0.3144667 | 0.3167333 | 0.3060333 | 0.3039 | 0.3371333 | 0.3218333 | 0.323 | 0.3232667 | 0.3269 | 0.3208667 | 0.3053 | 0.2886667 | 0.2849333 | 0.2826333 | 0.2796333 | 0.2832333 | 0.2765333 | 0.2580333 | 0.2608667 | 0.2528333 | 0.2596333 | 0.2493667 | 0.2523333 | 0.3028333 | 0.3048333 | 0.3023 | 0.3027 | 0.3048333 | 0.3046667 | 0.3161333 | 0.3105667 | 0.3055 | 0.2961667 | 0.2963 | 0.2938 | 0.2964333 | 0.292 | 0.2828667 | 0.2810667 | 0.2786 | 0.2738 | 0.2739333 | 0.2817667 | 0.2166 | 0.2215 | 0.2197667 | 0.2162333 | 0.3129333 | 0.3187333 | 0.3189333 | 0.3074333 | 0.3145667 | 0.3028667 | 0.3005 | 0.3016667 | 0.2807 | 0.2909333 | 0.2944 | 0.3887333 | 0.3683 | 0.3755 | 0.3915333
740 | 0.2928 | 0.2765 | 0.2702 | 0.2717 | 0.2677 | 0.2771 | 0.2797 | 0.2729 | 0.2694 | 0.2666 | 0.2781 | 0.2836 | 0.2711 | 0.263 | 0.3048 | 0.2584 | 0.2531 | 0.2938 | 0.2861 | 0.2825 | 0.2768 | 0.2747 | 0.2692 | 0.2689 | 0.2764 | 0.2885 | 0.3348 | 0.2642 | 0.2666 | 0.3126 | 0.2461 | 0.3126 | 0.36 | 0.2745 | 0.295 | 0.3216 | 0.3168 | 0.3515 | 0.3422 | 0.2965 | 0.2995 | 0.3403 | 0.3085 | 0.3079 | 0.3206 | 0.2805 | 0.2766 | 0.2858 | 0.2498 | 0.2764 | 0.3031 | 0.2619 | 0.2642 | 0.2756 | 0.2968 | 0.2474 | 0.2769 | 0.2795 | 0.3241 | 0.2508 | 0.2752 | 0.2812 | 0.2557 | 0.2541 | 0.2928 | 0.3157 | 0.2451 | 0.2731 | 0.2804 | 0.2484 | 0.2353 | 0.2583 | 0.3169 | 0.3114 | 0.2626 | 0.2664 | 0.2959 | 0.2491 | 0.2714 | 0.2843 | 0.2309 | 0.2589 | 0.2688 | 0.2448 | 0.246 | 0.2401 | 0.2921 | 0.2665 | 0.3067 | 0.2565 | 0.2673 | 0.3252 | 0.2704 | 0.3211 | 0.3288 | 0.2655 | 0.297 | 0.307 | 0.2859 | 0.3006 | 0.3118 | 0.2806 | 0.3188 | 0.3368 | 0.2885 | 0.2422 | 0.2898 | 0.2927 | 0.2504 | 0.31 | 0.2951 | 0.2969 | 0.3086 | 0.2991 | 0.2935 | 0.3189 | 0.3291 | 0.3544 | 0.3022 | 0.2972 | 0.3057 | 0.2968 | 0.2939 | 0.3082 | 0.2477 | 0.2977 | 0.2971 | 0.3022 | 0.3031 | 0.246 | 0.2834 | 0.2879 | 0.2885 | 0.3213 | 0.2784 | 0.2973 | 0.3135 | 0.2532 | 0.2575 | 0.284 | 0.3075 | 0.3121 | 0.2821 | 0.2999 | 0.2929 | 0.2954 | 0.295 | 0.2924 | 0.2971 | 0.3044 | 0.2538 | 0.2695 | 0.3025 | 0.2478 | 0.2628 | 0.2977 | 0.2833 | 0.2756 | 0.3176 | 0.322 | 0.3128 | 0.2894 | 0.2674 | 0.2739 | 0.2897 | 0.2554 | 0.266 | 0.3082 | 0.2981 | 0.2958 | 0.311 | 0.2585 | 0.2604 | 0.2904 | 0.2828 | 0.2789 | 0.2739 | 0.2699 | 0.2628 | 0.2884 | 0.2839 | 0.2765 | 0.2727 | 0.2705 | 0.29 | 0.2858 | 0.2718 | 0.2841 | 0.2708 | 0.3015 | 0.2808 | 0.3014 | 0.2826 | 0.2695 | 0.2897 | 0.2882 | 0.2749 | 0.2774 | 0.2783 | 0.2943 | 0.2747 | 0.2858 | 0.283 | 0.2878 | 0.3156 | 0.3197 | 0.2855 | 0.2867 | 0.3101 | 0.2995 | 0.2858 | 0.3004 | 0.302 | 0.2753 | 0.2739 | 0.2738 | 0.2572 | 0.265 | 0.2774 | 0.2808 | 0.2847 | 0.2695 | 0.2946 | 0.3273 | 0.2841 | 0.2775 | 0.2718 | 0.2714 | 0.2884 | 0.2792 | 0.2642 | 0.2692 | 0.27 | 0.2638 | 0.2808 | 0.278 | 0.2645 | 0.2864 | 0.2857 | 0.2946 | 0.2902 | 0.2886 | 0.2906 | 0.2882 | 0.2083 | 0.2334 | 0.2289 | 0.2343 | 0.2303 | 0.2777 | 0.2626 | 0.3019 | 0.2967 | 0.2843 | 0.3002 | 0.2996 | 0.2952 | 0.2904 | 0.2653 | 0.2776 | 0.2867 | 0.2904 | 0.2985 | 0.2704 | 0.2979 | 0.3019 | 0.332 | 0.3291 | 0.2835 | 0.3132 | 0.3045 | 0.2982 | 0.2855 | 0.2767 | 0.2849 | 0.2832 | 0.3848 | 0.2958 | 0.2815 | 0.3527 | 0.345 | 0.3677 | 0.3576 | 0.3248 | 0.2997 | 0.2853 | 0.2794 | 0.2678 | 0.2745 | 0.2895 | 0.2871 | 0.2656 | 0.2684 | 0.2916 | 0.2759 | 0.2631 | 0.2611 | 0.2845 | 0.2836 | 0.1878 | 0.193 | 0.1908 | 0.1955 | 0.1884 | 0.2532 | 0.2518 | 0.2404 | 0.2369 | 0.2362 | 0.2596 | 0.2564 | 0.2498 | 0.2631 | 0.2811 | 0.2263 | 0.2214 | 0.227 | 0.2218 | 0.2208 | 0.4686 | 0.4215 | 0.4383 | 0.4463 | 0.3655 | 0.3214 | 0.3197 | 0.314 | 0.298 | 0.3185 | 0.3182 | 0.3163 | 0.3078 | 0.3055 | 0.31 | 0.3134 | 0.2973 | 0.3269 | 0.3376 | 0.3312 | 0.3331 | 0.3054 | 0.3065 | 0.3221 | 0.3101 | 0.3027 | 0.2786 | 0.2859 | 0.3119 | 0.3055 | 0.3032 | 0.303 | 0.3052 | 0.2949 | 0.3038 | 0.294 | 0.3068 | 0.304 | 0.3039 | 0.2516 | 0.2864 | 0.2822 | 0.2548 | 0.279 | 0.2779 | 0.3122 | 0.2834 | 0.2871 | 0.3084 | 0.3107 | 0.31 | 0.3192 | 0.3106 | 0.3158 | 0.3045 | 0.3 | 0.3067 | 0.2903 | 0.2933 | 0.294 | 0.2803 | 0.2942 | 0.2999 | 0.26 | 0.2913 | 0.3003 | 0.3168 | 0.2898 | 0.2864 | 0.2916 | 0.2666 | 0.2459 | 0.2926 | 0.2992 | 0.2564 | 0.2876 | 0.3201 | 0.3 | 0.317 | 0.305 | 0.2756 | 0.2931 | 0.3187 | 0.325 | 0.3116 | 0.2797 | 0.2993 | 0.2818 | 0.3117 | 0.317 | 0.3033 | 0.3115 | 0.3076 | 0.3011 | 0.2651 | 0.2662 | 0.2638 | 0.2725 | 0.2668 | 0.28 | 0.2811 | 0.3048 | 0.2628 | 0.2603 | 0.2563 | 0.26 | 0.261 | 0.2633 | 0.2615 | 0.2621 | 0.2548 | 0.2632 | 0.2579 | 0.2645 | 0.2748 | 0.2616 | 0.2593 | 0.262 | 0.2094 | 0.2137 | 0.2256 | 0.2165 | 0.2118 | 0.2756 | 0.2626 | 0.2651 | 0.2608 | 0.2198 | 0.2134 | 0.2194 | 0.2254 | 0.2184 | 0.2678 | 0.2722 | 0.2709 | 0.255 | 0.2566 | 0.2803 | 0.2762 | 0.2781 | 0.2742 | 0.2875 | 0.2714 | 0.2187 | 0.2258 | 0.2109 | 0.2169 | 0.2107 | 0.2247 | 0.2207 | 0.2184 | 0.2268 | 0.2304 | 0.219 | 0.2776 | 0.2806 | 0.2675 | 0.2754 | 0.2693 | 0.2656 | 0.2883 | 0.2804 | 0.2793 | 0.2756 | 0.2949 | 0.3106 | 0.2485 | 0.2462 | 0.2452 | 0.2376 | 0.237 | 0.2586 | 0.2614 | 0.2546 | 0.256 | 0.265 | 0.2455 | 0.2527 | 0.2533 | 0.2486 | 0.241 | 0.2495 | 0.2703 | 0.2704 | 0.2687 | 0.2524 | 0.2645 | 0.2511 | 0.2473 | 0.2528 | 0.2328 | 0.226 | 0.2254 | 0.3047 | 0.2958 | 0.2984 | 0.2883 | 0.2859 | 0.3162 | 0.3037 | 0.3062 | 0.306 | 0.3093 | 0.3038 | 0.2931 | 0.278 | 0.2734 | 0.2715 | 0.2687 | 0.2715 | 0.2664 | 0.2493 | 0.2524 | 0.2449 | 0.2509 | 0.2411 | 0.2444 | 0.2853 | 0.2869 | 0.2845 | 0.2847 | 0.2869 | 0.2894 | 0.3 | 0.2947 | 0.2855 | 0.2785 | 0.2793 | 0.2766 | 0.2793 | 0.2756 | 0.2726 | 0.2714 | 0.2694 | 0.2648 | 0.2644 | 0.2717 | 0.2122 | 0.2175 | 0.2171 | 0.2125 | 0.2956 | 0.3034 | 0.305 | 0.2937 | 0.3025 | 0.2874 | 0.2871 | 0.2886 | 0.2663 | 0.2768 | 0.2814 | 0.377 | 0.3581 | 0.3645 | 0.3806
742 | 0.2761333 | 0.2596333 | 0.256 | 0.2573667 | 0.2520333 | 0.2631667 | 0.2651 | 0.2604333 | 0.2572 | 0.2538 | 0.2655667 | 0.2692 | 0.2590333 | 0.2518667 | 0.2868 | 0.248 | 0.2429 | 0.2769333 | 0.2747 | 0.2697 | 0.2645333 | 0.2648333 | 0.2547333 | 0.2563 | 0.266 | 0.2779667 | 0.3216 | 0.253 | 0.2564 | 0.3013333 | 0.2388333 | 0.3008667 | 0.3454 | 0.2669 | 0.2842 | 0.3087333 | 0.3042667 | 0.3375667 | 0.3296667 | 0.2857 | 0.2891 | 0.3291 | 0.2965667 | 0.2966333 | 0.3086667 | 0.2708333 | 0.2686 | 0.2767333 | 0.2356 | 0.2637333 | 0.2913 | 0.2487 | 0.2581333 | 0.2676667 | 0.2879333 | 0.2366 | 0.2683 | 0.2713667 | 0.3143 | 0.2393333 | 0.2676 | 0.2703333 | 0.2461667 | 0.2485667 | 0.2835333 | 0.3059667 | 0.2407 | 0.2650333 | 0.2723333 | 0.2370667 | 0.2245667 | 0.2505667 | 0.3086333 | 0.3022 | 0.2557333 | 0.2594 | 0.2875667 | 0.2395 | 0.2644 | 0.2761 | 0.2221 | 0.2499667 | 0.2579333 | 0.235 | 0.236 | 0.2308333 | 0.2823667 | 0.2557 | 0.2934333 | 0.2447667 | 0.2543 | 0.3108667 | 0.2542667 | 0.3071 | 0.314 | 0.2525667 | 0.2858 | 0.2928 | 0.2659667 | 0.2844 | 0.2966 | 0.2638 | 0.3004 | 0.3188 | 0.2779667 | 0.2313333 | 0.2804 | 0.2857 | 0.2398 | 0.2974 | 0.2799 | 0.2858333 | 0.297 | 0.2864333 | 0.2801667 | 0.3048333 | 0.3174333 | 0.3422667 | 0.2914667 | 0.2878667 | 0.2931 | 0.2792 | 0.2811 | 0.2948 | 0.2389 | 0.2856333 | 0.2831667 | 0.2933333 | 0.2954333 | 0.2356667 | 0.2747333 | 0.2791667 | 0.2787667 | 0.3119667 | 0.2727333 | 0.2894333 | 0.3059667 | 0.2462 | 0.2439667 | 0.2770667 | 0.2983667 | 0.3033667 | 0.2747 | 0.2911667 | 0.2841667 | 0.2874667 | 0.2877333 | 0.2819333 | 0.2891667 | 0.2938 | 0.2425333 | 0.2623 | 0.2938333 | 0.2361333 | 0.2577333 | 0.2891667 | 0.2734333 | 0.2686 | 0.308 | 0.3130667 | 0.3037333 | 0.2798667 | 0.2569333 | 0.2676333 | 0.2826333 | 0.245 | 0.2585333 | 0.2993333 | 0.2867 | 0.2868667 | 0.3010667 | 0.2470333 | 0.2516667 | 0.2802667 | 0.2619333 | 0.2599 | 0.2554333 | 0.2518333 | 0.2461333 | 0.2681333 | 0.2633 | 0.2583 | 0.2546333 | 0.2521667 | 0.2684667 | 0.2662 | 0.2547333 | 0.2691667 | 0.2533333 | 0.2841667 | 0.2612667 | 0.2815333 | 0.2658 | 0.2525667 | 0.2681667 | 0.2687333 | 0.2607 | 0.2602 | 0.2611667 | 0.2842333 | 0.2659 | 0.2776 | 0.2752667 | 0.2781333 | 0.2935333 | 0.2988333 | 0.2724333 | 0.2708333 | 0.2943 | 0.2773 | 0.2656 | 0.2835333 | 0.2849333 | 0.2587667 | 0.2535 | 0.2553333 | 0.2382 | 0.247 | 0.2606 | 0.2588667 | 0.2657667 | 0.2511 | 0.2779333 | 0.3049667 | 0.2625 | 0.2581 | 0.2533333 | 0.2528 | 0.2728 | 0.2584 | 0.2462667 | 0.251 | 0.2526667 | 0.2462 | 0.2612 | 0.2601333 | 0.2479667 | 0.2695333 | 0.2677667 | 0.2785333 | 0.2744 | 0.2739333 | 0.2766 | 0.2754 | 0.2028333 | 0.229 | 0.2249667 | 0.2297 | 0.2263 | 0.2546333 | 0.2438667 | 0.2792333 | 0.2745 | 0.2645 | 0.2795333 | 0.2780667 | 0.2709333 | 0.2667333 | 0.2461667 | 0.2582 | 0.2647667 | 0.2724 | 0.2759 | 0.2537333 | 0.2775667 | 0.2805 | 0.3050667 | 0.3016333 | 0.2654333 | 0.2879333 | 0.2801 | 0.2742667 | 0.2640333 | 0.2564333 | 0.2653667 | 0.2642667 | 0.3554667 | 0.2756667 | 0.2597667 | 0.3345667 | 0.3277333 | 0.3485 | 0.3394667 | 0.3088 | 0.2750333 | 0.2625 | 0.2575333 | 0.2472 | 0.2551667 | 0.2673667 | 0.2660333 | 0.2462 | 0.2493333 | 0.2736 | 0.2561 | 0.2454333 | 0.2446333 | 0.2683 | 0.2674667 | 0.1836 | 0.1886 | 0.1857333 | 0.1904333 | 0.1834667 | 0.2376667 | 0.2361333 | 0.2282667 | 0.2249667 | 0.2237333 | 0.2400667 | 0.2386667 | 0.2325333 | 0.2485 | 0.2624333 | 0.2157 | 0.2111333 | 0.2166667 | 0.2118667 | 0.2114667 | 0.4562 | 0.4104333 | 0.4282333 | 0.4341 | 0.3565667 | 0.3092 | 0.3086333 | 0.3021333 | 0.2844667 | 0.3067 | 0.3064 | 0.3037 | 0.2966 | 0.2945 | 0.2986 | 0.3020667 | 0.2851667 | 0.3154333 | 0.3276667 | 0.3196 | 0.3215 | 0.2929333 | 0.2928333 | 0.3100333 | 0.2977667 | 0.2893 | 0.2644 | 0.2719 | 0.3025667 | 0.2961 | 0.2947333 | 0.2939333 | 0.2954667 | 0.2856333 | 0.2948667 | 0.2852 | 0.2985333 | 0.2946667 | 0.2951 | 0.2391333 | 0.2775333 | 0.2736 | 0.2430667 | 0.2701333 | 0.2685667 | 0.2988 | 0.2699333 | 0.2660333 | 0.298 | 0.2999 | 0.294 | 0.3079333 | 0.2972667 | 0.3046 | 0.2829 | 0.2892667 | 0.2959667 | 0.2781 | 0.2830333 | 0.2849333 | 0.2712333 | 0.2822667 | 0.2896333 | 0.2476 | 0.2821667 | 0.2913667 | 0.3074667 | 0.2810667 | 0.2781333 | 0.282 | 0.2517333 | 0.2276333 | 0.2844 | 0.2916667 | 0.245 | 0.2736 | 0.3094333 | 0.2874667 | 0.3058667 | 0.2945333 | 0.2622 | 0.2827 | 0.3071 | 0.3145333 | 0.3011333 | 0.2657 | 0.2858333 | 0.2689333 | 0.3003667 | 0.3082 | 0.2943 | 0.3036333 | 0.2986667 | 0.2926333 | 0.2555667 | 0.2568 | 0.255 | 0.2635 | 0.2586667 | 0.2711333 | 0.2719667 | 0.2966667 | 0.2544 | 0.2527667 | 0.2490333 | 0.2522667 | 0.2535333 | 0.2546333 | 0.2517667 | 0.2541667 | 0.2477333 | 0.2549333 | 0.2499 | 0.2567 | 0.2658667 | 0.2541333 | 0.2511 | 0.2542667 | 0.2078 | 0.2093667 | 0.2238 | 0.2121 | 0.2104 | 0.2636667 | 0.2514667 | 0.2539667 | 0.2499333 | 0.2157333 | 0.2094667 | 0.2154667 | 0.2202 | 0.2146 | 0.2587333 | 0.2632 | 0.2631 | 0.2470667 | 0.2486 | 0.2701667 | 0.2670667 | 0.2699 | 0.2662 | 0.2777 | 0.2621333 | 0.2143 | 0.2211333 | 0.2061667 | 0.2134333 | 0.2073667 | 0.2191 | 0.2158333 | 0.2128 | 0.2222667 | 0.2254667 | 0.2136 | 0.2623333 | 0.2669333 | 0.2551 | 0.2625333 | 0.2563 | 0.2532 | 0.2745667 | 0.2679333 | 0.2666333 | 0.2635333 | 0.2835 | 0.2983333 | 0.2406333 | 0.2384667 | 0.2371333 | 0.2304 | 0.2299333 | 0.2474 | 0.2508667 | 0.2422 | 0.2460667 | 0.2544 | 0.2381 | 0.2461667 | 0.2465667 | 0.2428 | 0.235 | 0.2435 | 0.2601667 | 0.2608 | 0.2591 | 0.2476 | 0.2589 | 0.2465667 | 0.2428333 | 0.2473333 | 0.2294 | 0.224 | 0.2213333 | 0.2903667 | 0.2823333 | 0.2854667 | 0.2757667 | 0.2729 | 0.3034667 | 0.2917 | 0.2948 | 0.293 | 0.2972333 | 0.2913333 | 0.2841667 | 0.2704 | 0.2654 | 0.2641 | 0.2605 | 0.2641 | 0.2585333 | 0.2435 | 0.2471333 | 0.2403 | 0.2454333 | 0.2359 | 0.2383333 | 0.2724333 | 0.2739 | 0.2715 | 0.2727667 | 0.2744333 | 0.2790667 | 0.2887333 | 0.2846333 | 0.2708333 | 0.2667667 | 0.2675667 | 0.2640667 | 0.2669667 | 0.2644 | 0.2652 | 0.2649333 | 0.2628 | 0.2587333 | 0.2569333 | 0.2649 | 0.2089333 | 0.2149 | 0.2146333 | 0.2095 | 0.2828 | 0.2932 | 0.2967333 | 0.2839667 | 0.2943 | 0.2765333 | 0.2784333 | 0.2798 | 0.2567 | 0.2674667 | 0.2731333 | 0.3684667 | 0.3499 | 0.3571667 | 0.3722667
744 | 0.2611667 | 0.2446 | 0.2429667 | 0.2442667 | 0.2383 | 0.2506 | 0.2517 | 0.2492667 | 0.2461 | 0.2421 | 0.2545333 | 0.2558333 | 0.2481667 | 0.2421333 | 0.2704 | 0.2384 | 0.2343667 | 0.2626333 | 0.2644667 | 0.2584667 | 0.2536667 | 0.2560333 | 0.2421333 | 0.2452333 | 0.2570333 | 0.2694 | 0.3101 | 0.2436 | 0.2480333 | 0.2914333 | 0.2335667 | 0.2907 | 0.3323 | 0.2605 | 0.2755667 | 0.298 | 0.2932667 | 0.3257 | 0.3187 | 0.2763333 | 0.2801667 | 0.3192667 | 0.2855667 | 0.2862 | 0.2973 | 0.262 | 0.2614667 | 0.2687 | 0.2234333 | 0.2531 | 0.2815667 | 0.2365 | 0.2528667 | 0.2612 | 0.2801667 | 0.2275 | 0.2606333 | 0.2642333 | 0.3051667 | 0.2297 | 0.2612333 | 0.2611 | 0.2370333 | 0.2441 | 0.2760667 | 0.2975667 | 0.2378333 | 0.2583667 | 0.2656667 | 0.2272333 | 0.2159 | 0.2446333 | 0.3016333 | 0.2936333 | 0.2504333 | 0.2537667 | 0.2802 | 0.2303333 | 0.2586 | 0.2695333 | 0.2151 | 0.2415667 | 0.2484667 | 0.2261 | 0.2275667 | 0.2226333 | 0.2742333 | 0.2461667 | 0.2810667 | 0.2341667 | 0.2435333 | 0.2985 | 0.2405333 | 0.2936333 | 0.3003 | 0.2407333 | 0.2753333 | 0.2797667 | 0.2475667 | 0.2693667 | 0.2822333 | 0.247 | 0.2834667 | 0.3019667 | 0.269 | 0.2218333 | 0.2717667 | 0.2787 | 0.2306333 | 0.2856667 | 0.2656 | 0.2741333 | 0.2858667 | 0.2741667 | 0.2680667 | 0.2926333 | 0.3067 | 0.3315 | 0.2811 | 0.2793333 | 0.2824667 | 0.2632667 | 0.2688 | 0.2826333 | 0.2307 | 0.2738333 | 0.2703333 | 0.2849667 | 0.2880333 | 0.2267 | 0.2665333 | 0.2707667 | 0.2698 | 0.3041667 | 0.267 | 0.2822 | 0.2992333 | 0.2399333 | 0.2322 | 0.2707 | 0.2904 | 0.2960333 | 0.2679333 | 0.2832333 | 0.2762667 | 0.2802667 | 0.2811333 | 0.2724 | 0.2818 | 0.2825333 | 0.2325 | 0.2558 | 0.2866 | 0.2267667 | 0.2535667 | 0.2811333 | 0.2642667 | 0.2621333 | 0.2994667 | 0.3058667 | 0.2961333 | 0.2708 | 0.2483333 | 0.2621667 | 0.2764667 | 0.2362333 | 0.2524333 | 0.2917333 | 0.2760667 | 0.2784333 | 0.2922333 | 0.2366 | 0.2439333 | 0.2709333 | 0.2436 | 0.2427 | 0.2391667 | 0.2358667 | 0.2312 | 0.2494 | 0.2457333 | 0.2421 | 0.2385333 | 0.2358 | 0.25 | 0.2495667 | 0.2402 | 0.2562667 | 0.2377333 | 0.2686 | 0.2441667 | 0.264 | 0.2504333 | 0.2371667 | 0.2495 | 0.2515333 | 0.2488333 | 0.2446 | 0.2457333 | 0.2752 | 0.2585667 | 0.2701 | 0.2685 | 0.2691 | 0.2729667 | 0.2802333 | 0.2611667 | 0.2575333 | 0.2805 | 0.2576667 | 0.2483 | 0.2681667 | 0.2701667 | 0.2431667 | 0.2352 | 0.2387 | 0.2221333 | 0.2311 | 0.2461667 | 0.2398333 | 0.2489667 | 0.2347 | 0.2630667 | 0.2847333 | 0.2432667 | 0.2411333 | 0.2370333 | 0.2363 | 0.2582 | 0.2403333 | 0.2306 | 0.2352 | 0.2361333 | 0.2305667 | 0.2435 | 0.2442333 | 0.2329 | 0.2541667 | 0.2515333 | 0.2637 | 0.2600667 | 0.2610667 | 0.264 | 0.2639333 | 0.1977667 | 0.2246333 | 0.2210333 | 0.2253667 | 0.2227 | 0.2350333 | 0.2271333 | 0.2591 | 0.2550333 | 0.2469667 | 0.2604333 | 0.2585667 | 0.2499667 | 0.2461667 | 0.2294667 | 0.2405667 | 0.2457667 | 0.2569 | 0.2566333 | 0.2393333 | 0.2588333 | 0.2609667 | 0.2807 | 0.2772333 | 0.2494 | 0.2654333 | 0.2578333 | 0.2535667 | 0.2452333 | 0.2389333 | 0.2473667 | 0.2468 | 0.3304333 | 0.2582333 | 0.2408667 | 0.3176333 | 0.3115333 | 0.3309667 | 0.323 | 0.2942667 | 0.2525 | 0.2422333 | 0.2384 | 0.2294667 | 0.2389333 | 0.2474333 | 0.2478333 | 0.2294 | 0.2330333 | 0.2573 | 0.2385333 | 0.2295667 | 0.2310333 | 0.2541 | 0.2537333 | 0.1794 | 0.1846667 | 0.1816333 | 0.1860667 | 0.1797667 | 0.2235667 | 0.2221667 | 0.2173 | 0.2141 | 0.2133333 | 0.2231 | 0.2232667 | 0.2177 | 0.2346333 | 0.2456333 | 0.2061667 | 0.2020667 | 0.2077 | 0.2036333 | 0.2033333 | 0.4445 | 0.4001667 | 0.4187667 | 0.4232 | 0.3487667 | 0.2977333 | 0.2983333 | 0.2919 | 0.2723667 | 0.2959333 | 0.2960667 | 0.2925333 | 0.2863333 | 0.2847333 | 0.2875 | 0.2920333 | 0.2746 | 0.3057333 | 0.3178 | 0.3091 | 0.3112 | 0.2822 | 0.2804333 | 0.2996333 | 0.2865 | 0.2773667 | 0.2514333 | 0.2599667 | 0.2943 | 0.288 | 0.2875 | 0.2858667 | 0.2871667 | 0.2777667 | 0.2869 | 0.2767667 | 0.2911333 | 0.2867333 | 0.2873 | 0.2284 | 0.2697333 | 0.2663333 | 0.2328333 | 0.2622333 | 0.2607 | 0.2869667 | 0.2577 | 0.2467667 | 0.2880667 | 0.2900333 | 0.2798333 | 0.298 | 0.2859667 | 0.2942667 | 0.2640667 | 0.2793667 | 0.2856 | 0.2672667 | 0.2746333 | 0.2771 | 0.2635667 | 0.2717667 | 0.2805 | 0.2369333 | 0.2738333 | 0.2829 | 0.2992333 | 0.2738 | 0.2704667 | 0.2735 | 0.2387667 | 0.2116333 | 0.2770333 | 0.2845667 | 0.2355667 | 0.2618667 | 0.2997 | 0.2764333 | 0.2956 | 0.2856 | 0.2495667 | 0.2737333 | 0.2965667 | 0.3051667 | 0.2917667 | 0.2531 | 0.2736667 | 0.2567333 | 0.2905 | 0.2999333 | 0.2869667 | 0.2964333 | 0.2905333 | 0.2851333 | 0.2470333 | 0.2488 | 0.2475 | 0.2550667 | 0.2509333 | 0.2636 | 0.2639333 | 0.2894 | 0.2469667 | 0.2457667 | 0.2418333 | 0.2458667 | 0.2467667 | 0.2468333 | 0.2437 | 0.2469333 | 0.2409667 | 0.2474333 | 0.2419 | 0.2496333 | 0.2576667 | 0.2474 | 0.244 | 0.2469667 | 0.206 | 0.2056 | 0.2219667 | 0.2081333 | 0.2090667 | 0.2531 | 0.2414 | 0.2437 | 0.2401667 | 0.2121 | 0.2058333 | 0.2113333 | 0.2156333 | 0.2111667 | 0.2513 | 0.2553333 | 0.2555 | 0.2396333 | 0.2412667 | 0.2612333 | 0.2586667 | 0.2618667 | 0.2582 | 0.2690333 | 0.2535667 | 0.2106 | 0.2171 | 0.2027667 | 0.2103 | 0.2037667 | 0.2141667 | 0.2116333 | 0.2086667 | 0.2182667 | 0.2213 | 0.2092333 | 0.249 | 0.2546 | 0.2444667 | 0.2511667 | 0.2455 | 0.2425333 | 0.2628 | 0.257 | 0.2557667 | 0.2531667 | 0.2738333 | 0.2869333 | 0.2337 | 0.2322333 | 0.2300333 | 0.2244 | 0.2239667 | 0.2377 | 0.2414333 | 0.2306 | 0.2374 | 0.2452667 | 0.232 | 0.2404 | 0.2411 | 0.2373 | 0.2295 | 0.2386 | 0.2516 | 0.2522 | 0.2504667 | 0.2425667 | 0.2535 | 0.2424667 | 0.2379 | 0.2421333 | 0.2259333 | 0.2214 | 0.2178667 | 0.277 | 0.2701 | 0.2737 | 0.2641 | 0.2611667 | 0.2915 | 0.2806333 | 0.2837333 | 0.2816 | 0.2860667 | 0.2799333 | 0.2762 | 0.2632667 | 0.2575333 | 0.2568 | 0.2528667 | 0.2566 | 0.2515 | 0.2382 | 0.2418333 | 0.2354667 | 0.2400333 | 0.2308667 | 0.2332333 | 0.2603667 | 0.2624333 | 0.2605333 | 0.2614667 | 0.2631667 | 0.2699333 | 0.2787 | 0.2749667 | 0.2582333 | 0.2564333 | 0.2568667 | 0.2529667 | 0.2563 | 0.2542 | 0.2586333 | 0.2588333 | 0.2567 | 0.2533333 | 0.2504 | 0.2582667 | 0.2063667 | 0.2122333 | 0.2122 | 0.207 | 0.2720333 | 0.2839667 | 0.2887 | 0.2752333 | 0.2867333 | 0.2673333 | 0.2706667 | 0.2720333 | 0.2483333 | 0.2596 | 0.2653333 | 0.3598333 | 0.3422 | 0.35 | 0.3648
746 | 0.2479 | 0.2314 | 0.2311 | 0.2324 | 0.2265 | 0.2394 | 0.2395 | 0.2394 | 0.2361 | 0.2315 | 0.245 | 0.2435 | 0.2385 | 0.2338 | 0.2556 | 0.2296 | 0.2275 | 0.2509 | 0.2554 | 0.2488 | 0.2442 | 0.2483 | 0.2314 | 0.2357 | 0.2495 | 0.2628 | 0.3003 | 0.236 | 0.2415 | 0.2829 | 0.2303 | 0.2821 | 0.3207 | 0.2553 | 0.2691 | 0.2894 | 0.2838 | 0.3159 | 0.3093 | 0.2684 | 0.2727 | 0.3108 | 0.2755 | 0.2766 | 0.2865 | 0.254 | 0.2552 | 0.2617 | 0.2133 | 0.2445 | 0.2739 | 0.2253 | 0.2484 | 0.2562 | 0.2735 | 0.2201 | 0.2539 | 0.2581 | 0.2967 | 0.2219 | 0.2561 | 0.2535 | 0.2283 | 0.2407 | 0.2704 | 0.2905 | 0.2365 | 0.2531 | 0.2604 | 0.2189 | 0.2093 | 0.2405 | 0.2959 | 0.2857 | 0.2467 | 0.2495 | 0.2738 | 0.2216 | 0.254 | 0.2646 | 0.2099 | 0.2337 | 0.2404 | 0.2181 | 0.2207 | 0.2155 | 0.2677 | 0.2379 | 0.2696 | 0.2247 | 0.235 | 0.2881 | 0.2292 | 0.2807 | 0.2877 | 0.23 | 0.2656 | 0.2679 | 0.2307 | 0.2555 | 0.2687 | 0.2302 | 0.268 | 0.2863 | 0.2616 | 0.2137 | 0.2639 | 0.2717 | 0.2229 | 0.2748 | 0.2522 | 0.2618 | 0.2752 | 0.2623 | 0.2572 | 0.2823 | 0.2969 | 0.3221 | 0.2711 | 0.2716 | 0.2738 | 0.249 | 0.257 | 0.2717 | 0.2231 | 0.2623 | 0.2586 | 0.2771 | 0.2809 | 0.2191 | 0.2588 | 0.2627 | 0.2616 | 0.2979 | 0.2612 | 0.2756 | 0.2933 | 0.2344 | 0.2222 | 0.2649 | 0.2836 | 0.2901 | 0.2618 | 0.2761 | 0.2692 | 0.2738 | 0.2752 | 0.2638 | 0.275 | 0.2706 | 0.2237 | 0.25 | 0.2808 | 0.2197 | 0.2503 | 0.2736 | 0.2558 | 0.2562 | 0.292 | 0.3004 | 0.29 | 0.2622 | 0.2416 | 0.2575 | 0.2712 | 0.2291 | 0.2477 | 0.2854 | 0.2662 | 0.2705 | 0.2845 | 0.2272 | 0.2372 | 0.2624 | 0.2278 | 0.2273 | 0.2251 | 0.222 | 0.218 | 0.2322 | 0.2312 | 0.2279 | 0.2244 | 0.2214 | 0.2346 | 0.2359 | 0.2282 | 0.2454 | 0.224 | 0.2548 | 0.2295 | 0.2488 | 0.2365 | 0.2233 | 0.2337 | 0.2366 | 0.2393 | 0.2306 | 0.232 | 0.2672 | 0.2527 | 0.2633 | 0.2627 | 0.2607 | 0.2539 | 0.2639 | 0.2517 | 0.2468 | 0.2687 | 0.2406 | 0.2339 | 0.2543 | 0.2577 | 0.2285 | 0.219 | 0.2239 | 0.209 | 0.2173 | 0.2341 | 0.2237 | 0.2343 | 0.2203 | 0.25 | 0.2666 | 0.2264 | 0.2266 | 0.2229 | 0.2219 | 0.2446 | 0.225 | 0.2172 | 0.2218 | 0.2204 | 0.2169 | 0.2277 | 0.2303 | 0.2193 | 0.2403 | 0.237 | 0.2501 | 0.2472 | 0.25 | 0.2528 | 0.2538 | 0.1931 | 0.2203 | 0.2171 | 0.2213 | 0.2195 | 0.2189 | 0.2124 | 0.2415 | 0.2383 | 0.2317 | 0.2429 | 0.2411 | 0.2323 | 0.2287 | 0.2152 | 0.2247 | 0.2297 | 0.2439 | 0.2407 | 0.2272 | 0.2417 | 0.2433 | 0.2589 | 0.2559 | 0.2354 | 0.2457 | 0.2377 | 0.2361 | 0.2291 | 0.2242 | 0.2309 | 0.2308 | 0.3097 | 0.2435 | 0.2248 | 0.3019 | 0.2964 | 0.3151 | 0.3082 | 0.2812 | 0.2321 | 0.2245 | 0.222 | 0.2146 | 0.2258 | 0.2297 | 0.2325 | 0.2152 | 0.2195 | 0.2427 | 0.2232 | 0.2155 | 0.2203 | 0.2419 | 0.2424 | 0.1752 | 0.1812 | 0.1785 | 0.1824 | 0.1773 | 0.2109 | 0.2099 | 0.2075 | 0.2043 | 0.205 | 0.2087 | 0.2102 | 0.2053 | 0.2215 | 0.2307 | 0.1977 | 0.1942 | 0.2001 | 0.1971 | 0.1964 | 0.4335 | 0.3907 | 0.4099 | 0.4136 | 0.3421 | 0.287 | 0.2888 | 0.2833 | 0.2617 | 0.2862 | 0.2872 | 0.2828 | 0.277 | 0.2762 | 0.2767 | 0.2833 | 0.2656 | 0.2978 | 0.308 | 0.2997 | 0.3022 | 0.2732 | 0.2693 | 0.2909 | 0.2763 | 0.2669 | 0.2397 | 0.2501 | 0.2871 | 0.2812 | 0.2815 | 0.2788 | 0.2803 | 0.2713 | 0.2799 | 0.2687 | 0.2846 | 0.2802 | 0.2805 | 0.2194 | 0.263 | 0.2604 | 0.2241 | 0.2553 | 0.2543 | 0.2767 | 0.2467 | 0.2293 | 0.2786 | 0.2811 | 0.2675 | 0.2894 | 0.2767 | 0.2848 | 0.248 | 0.2703 | 0.2756 | 0.2578 | 0.2681 | 0.2705 | 0.2573 | 0.2627 | 0.2725 | 0.228 | 0.2663 | 0.2749 | 0.2921 | 0.268 | 0.2634 | 0.2661 | 0.2277 | 0.1979 | 0.2705 | 0.2779 | 0.2281 | 0.2524 | 0.2909 | 0.2669 | 0.2862 | 0.2782 | 0.2377 | 0.2662 | 0.2871 | 0.2969 | 0.2835 | 0.2419 | 0.2628 | 0.2452 | 0.2821 | 0.2922 | 0.2813 | 0.2899 | 0.2832 | 0.2786 | 0.2395 | 0.2422 | 0.2413 | 0.2472 | 0.2436 | 0.2574 | 0.257 | 0.283 | 0.2405 | 0.2393 | 0.2347 | 0.2408 | 0.2407 | 0.2399 | 0.2373 | 0.2404 | 0.2345 | 0.2407 | 0.2339 | 0.2433 | 0.2502 | 0.2414 | 0.238 | 0.2401 | 0.204 | 0.2024 | 0.2201 | 0.2046 | 0.2078 | 0.2439 | 0.2324 | 0.2343 | 0.2315 | 0.2089 | 0.2025 | 0.207 | 0.2117 | 0.2081 | 0.2455 | 0.2486 | 0.2481 | 0.2327 | 0.2346 | 0.2535 | 0.251 | 0.254 | 0.2502 | 0.2615 | 0.2457 | 0.2076 | 0.2137 | 0.2007 | 0.2075 | 0.1999 | 0.2099 | 0.2081 | 0.206 | 0.2148 | 0.2179 | 0.2059 | 0.2376 | 0.2436 | 0.2356 | 0.2413 | 0.2369 | 0.2336 | 0.253 | 0.2476 | 0.2467 | 0.2445 | 0.2659 | 0.2764 | 0.2277 | 0.2275 | 0.2239 | 0.2196 | 0.2191 | 0.2295 | 0.2331 | 0.2198 | 0.23 | 0.2376 | 0.2272 | 0.2354 | 0.2369 | 0.2321 | 0.2245 | 0.2348 | 0.2446 | 0.2446 | 0.2428 | 0.2373 | 0.2483 | 0.2388 | 0.2325 | 0.2372 | 0.2224 | 0.2182 | 0.215 | 0.2646 | 0.2591 | 0.2631 | 0.2533 | 0.2507 | 0.2803 | 0.2705 | 0.273 | 0.2718 | 0.2758 | 0.2696 | 0.2692 | 0.2566 | 0.2498 | 0.2496 | 0.2458 | 0.249 | 0.2453 | 0.2334 | 0.2365 | 0.2304 | 0.2347 | 0.226 | 0.2291 | 0.2491 | 0.2525 | 0.2516 | 0.2508 | 0.2531 | 0.262 | 0.2699 | 0.2657 | 0.2477 | 0.2475 | 0.2472 | 0.2433 | 0.2473 | 0.245 | 0.2529 | 0.2531 | 0.2511 | 0.2486 | 0.2448 | 0.2518 | 0.2045 | 0.2095 | 0.2098 | 0.205 | 0.2633 | 0.2757 | 0.2809 | 0.2675 | 0.2798 | 0.2598 | 0.2638 | 0.2653 | 0.2412 | 0.2532 | 0.258 | 0.3511 | 0.335 | 0.343 | 0.3582
748 | 0.2373667 | 0.2222667 | 0.2236333 | 0.2237333 | 0.2179 | 0.2314667 | 0.2315 | 0.2331333 | 0.2307667 | 0.2243 | 0.2376667 | 0.2348333 | 0.2319 | 0.2278667 | 0.2473333 | 0.2229333 | 0.2215667 | 0.2425667 | 0.2494667 | 0.2424667 | 0.2389333 | 0.2431 | 0.2244 | 0.2297 | 0.2445667 | 0.2585333 | 0.2939667 | 0.2325333 | 0.2373 | 0.2775 | 0.2295 | 0.2765667 | 0.3137 | 0.2509667 | 0.2644333 | 0.2836667 | 0.2772667 | 0.3099667 | 0.3031 | 0.2633333 | 0.2668333 | 0.3036 | 0.2682333 | 0.2693333 | 0.2798333 | 0.2481333 | 0.2508667 | 0.2571 | 0.2083667 | 0.2401667 | 0.2691667 | 0.2182333 | 0.2453333 | 0.2532667 | 0.2687 | 0.2147 | 0.2492333 | 0.2535 | 0.2917 | 0.2170333 | 0.2533 | 0.2480333 | 0.2235 | 0.2390333 | 0.2674667 | 0.2861 | 0.2359 | 0.2508333 | 0.2576 | 0.2135667 | 0.2071667 | 0.2385667 | 0.2911667 | 0.2813667 | 0.2439 | 0.2477 | 0.2693333 | 0.2162 | 0.2522667 | 0.2609333 | 0.2063 | 0.2278333 | 0.2339333 | 0.2131667 | 0.2154333 | 0.2115667 | 0.2628333 | 0.2317 | 0.2623333 | 0.2184333 | 0.2292 | 0.2812333 | 0.2200667 | 0.2712333 | 0.2772333 | 0.2236 | 0.2569333 | 0.2586333 | 0.2166333 | 0.2443 | 0.2585 | 0.2183333 | 0.2552667 | 0.2751 | 0.2570667 | 0.2070333 | 0.2575 | 0.2678333 | 0.2171667 | 0.2664667 | 0.2412667 | 0.2525333 | 0.2672 | 0.2525667 | 0.2484 | 0.2743667 | 0.2906333 | 0.3147 | 0.2648333 | 0.2656667 | 0.2664667 | 0.2370667 | 0.2482667 | 0.2632333 | 0.2196333 | 0.2531 | 0.2495333 | 0.2729667 | 0.2765667 | 0.2131 | 0.2524667 | 0.2562333 | 0.253 | 0.2933 | 0.2575333 | 0.2706667 | 0.2883667 | 0.2312667 | 0.2150667 | 0.2613 | 0.2782667 | 0.2861667 | 0.2576667 | 0.2699 | 0.2642 | 0.2694667 | 0.2707333 | 0.2564 | 0.2698667 | 0.2618 | 0.2180333 | 0.2477333 | 0.2764667 | 0.2137667 | 0.2481667 | 0.2671333 | 0.2504667 | 0.2525333 | 0.2864 | 0.2955333 | 0.2852 | 0.255 | 0.2362 | 0.2545 | 0.2663333 | 0.2234333 | 0.2448333 | 0.2796 | 0.2591333 | 0.2643667 | 0.2768333 | 0.2206667 | 0.2322667 | 0.2546 | 0.2162667 | 0.2167667 | 0.2155667 | 0.2118667 | 0.2097333 | 0.2212667 | 0.2208 | 0.2181 | 0.2142 | 0.2126 | 0.2242 | 0.2259667 | 0.2217333 | 0.2372 | 0.2156 | 0.2466 | 0.2201 | 0.2379333 | 0.2276333 | 0.2153 | 0.2235 | 0.2271333 | 0.2341667 | 0.2216 | 0.2226667 | 0.2615333 | 0.2479667 | 0.2592333 | 0.2576333 | 0.2553 | 0.2408333 | 0.2531667 | 0.2470333 | 0.2404 | 0.2601667 | 0.2293333 | 0.2235667 | 0.2447 | 0.2480333 | 0.2199 | 0.2088 | 0.2137667 | 0.199 | 0.2073667 | 0.2273667 | 0.2135667 | 0.2239 | 0.2103 | 0.24 | 0.2526 | 0.2152 | 0.2163333 | 0.2133667 | 0.2125 | 0.2355333 | 0.2148 | 0.2071333 | 0.213 | 0.2109333 | 0.2081667 | 0.2180333 | 0.2186333 | 0.2105 | 0.2295667 | 0.2262 | 0.2407 | 0.2385333 | 0.2418 | 0.2448 | 0.2460667 | 0.1900333 | 0.2173667 | 0.2143 | 0.2187667 | 0.2166333 | 0.2071 | 0.2028667 | 0.2281667 | 0.2256333 | 0.2208333 | 0.2312333 | 0.2299 | 0.2190333 | 0.2161667 | 0.2062 | 0.2151667 | 0.2182333 | 0.2351667 | 0.2276333 | 0.2196667 | 0.2306333 | 0.2309667 | 0.2435667 | 0.2399 | 0.2273333 | 0.2307667 | 0.2233667 | 0.2239 | 0.2183667 | 0.2132667 | 0.2201 | 0.2204667 | 0.2944333 | 0.2327667 | 0.2142667 | 0.2887 | 0.2840667 | 0.3017 | 0.2954667 | 0.2700667 | 0.2185667 | 0.2130333 | 0.2108667 | 0.2046 | 0.2169333 | 0.2183667 | 0.2218333 | 0.2048667 | 0.2098333 | 0.2332333 | 0.2136667 | 0.2067667 | 0.2131 | 0.2328333 | 0.2355333 | 0.1722667 | 0.1784667 | 0.1752333 | 0.1788667 | 0.1748333 | 0.2019667 | 0.2015 | 0.2008333 | 0.1989667 | 0.1978 | 0.1981667 | 0.2006 | 0.1959667 | 0.2125667 | 0.2185 | 0.1924333 | 0.1880667 | 0.1949 | 0.1924333 | 0.1916 | 0.4237 | 0.3829667 | 0.4019667 | 0.4054 | 0.3360333 | 0.2798667 | 0.2813333 | 0.2765667 | 0.2547667 | 0.2794 | 0.281 | 0.2754667 | 0.2701333 | 0.27 | 0.2703667 | 0.2765 | 0.2584 | 0.2908 | 0.3014667 | 0.2927 | 0.2954667 | 0.2666667 | 0.2615667 | 0.2836333 | 0.2685 | 0.2595667 | 0.2318333 | 0.2423 | 0.2819667 | 0.2761333 | 0.2761667 | 0.274 | 0.2751 | 0.2668333 | 0.2747667 | 0.2625667 | 0.2801333 | 0.2754667 | 0.2755 | 0.2143333 | 0.2580667 | 0.255 | 0.2184333 | 0.2502333 | 0.2497 | 0.2705 | 0.2399 | 0.2177667 | 0.2732 | 0.2742333 | 0.2597667 | 0.2817333 | 0.2693667 | 0.2782 | 0.2348667 | 0.2638333 | 0.2694667 | 0.2502 | 0.2651 | 0.2650333 | 0.2530333 | 0.2568333 | 0.2681667 | 0.2224667 | 0.2607 | 0.2698333 | 0.2863 | 0.2628 | 0.2582667 | 0.2617 | 0.2209667 | 0.1900333 | 0.2653667 | 0.2733667 | 0.2233667 | 0.2448 | 0.2861667 | 0.2591 | 0.2798667 | 0.2732 | 0.2304333 | 0.2606 | 0.2808333 | 0.2902333 | 0.2773 | 0.2347667 | 0.2557333 | 0.2378667 | 0.2752333 | 0.2875333 | 0.2763667 | 0.2853 | 0.2799333 | 0.2738667 | 0.2351 | 0.2368667 | 0.2367 | 0.2439333 | 0.2394 | 0.2518667 | 0.2518 | 0.2784667 | 0.2361 | 0.2342333 | 0.2308333 | 0.2358 | 0.2368333 | 0.2349667 | 0.2325 | 0.2354 | 0.2309 | 0.2353 | 0.2299667 | 0.2386333 | 0.2456 | 0.2362667 | 0.2338 | 0.2364333 | 0.2032667 | 0.2004 | 0.2189 | 0.2010667 | 0.2076667 | 0.2363667 | 0.2254667 | 0.2283 | 0.2252333 | 0.2069667 | 0.1996333 | 0.2054667 | 0.2093 | 0.2067 | 0.2383667 | 0.2425333 | 0.2440333 | 0.2277 | 0.23 | 0.2480333 | 0.2450667 | 0.2479333 | 0.2456 | 0.2553 | 0.2409667 | 0.2046 | 0.2113 | 0.1983667 | 0.2050333 | 0.1971667 | 0.2067 | 0.2061 | 0.2032667 | 0.2120667 | 0.2146333 | 0.2033 | 0.2290667 | 0.2366667 | 0.2283333 | 0.2335 | 0.2294333 | 0.2282 | 0.2448 | 0.2408 | 0.2403 | 0.2378333 | 0.2592333 | 0.2703333 | 0.2244333 | 0.2241 | 0.2192333 | 0.2154 | 0.2151 | 0.2241667 | 0.2285667 | 0.2123333 | 0.2262667 | 0.2313333 | 0.2226 | 0.2312 | 0.2336333 | 0.2287 | 0.2204333 | 0.2322 | 0.2398 | 0.2392667 | 0.2381333 | 0.2335 | 0.2435667 | 0.236 | 0.2293667 | 0.2333333 | 0.2200667 | 0.2165333 | 0.2124667 | 0.2560667 | 0.2517 | 0.2559 | 0.2458333 | 0.2425 | 0.2719 | 0.2628333 | 0.2656667 | 0.2643333 | 0.2687333 | 0.2626 | 0.263 | 0.2513333 | 0.2442667 | 0.2444 | 0.2409333 | 0.2447333 | 0.2397 | 0.2294 | 0.2319667 | 0.2270667 | 0.2304333 | 0.2221333 | 0.2248333 | 0.2417667 | 0.2453 | 0.2437333 | 0.2442667 | 0.2458333 | 0.2565333 | 0.2624333 | 0.2589 | 0.2401 | 0.2421 | 0.2400667 | 0.2364333 | 0.2397 | 0.2384667 | 0.2489667 | 0.2490333 | 0.2462333 | 0.2451333 | 0.2388667 | 0.247 | 0.2025667 | 0.2085 | 0.2084667 | 0.2023333 | 0.2555667 | 0.2706333 | 0.2749667 | 0.2613 | 0.2744 | 0.2546667 | 0.2594 | 0.2599 | 0.236 | 0.2468 | 0.2532 | 0.3457 | 0.3296667 | 0.3374667 | 0.3518
750 | 0.2282 | 0.2138667 | 0.217 | 0.216 | 0.2103 | 0.2243333 | 0.2244667 | 0.2269667 | 0.2251 | 0.218 | 0.2311 | 0.2270667 | 0.2258667 | 0.2229333 | 0.2400333 | 0.2171333 | 0.2166333 | 0.2352667 | 0.2439667 | 0.2364667 | 0.2340333 | 0.2380333 | 0.2182333 | 0.2233667 | 0.2399 | 0.2549667 | 0.2886667 | 0.2293667 | 0.234 | 0.2722667 | 0.2296333 | 0.2711667 | 0.3070667 | 0.2472 | 0.2606667 | 0.2782333 | 0.2716 | 0.3046333 | 0.2975 | 0.2587667 | 0.2618 | 0.2971667 | 0.2613333 | 0.2626333 | 0.2733 | 0.2420667 | 0.2463333 | 0.2521 | 0.2040333 | 0.2367 | 0.2657667 | 0.2120667 | 0.242 | 0.2501667 | 0.2644 | 0.2099667 | 0.2447667 | 0.2491333 | 0.2871 | 0.2129 | 0.2512333 | 0.2428333 | 0.2194333 | 0.2384 | 0.2648667 | 0.2822667 | 0.2357 | 0.2491 | 0.2553667 | 0.2087333 | 0.2056 | 0.2373 | 0.2872 | 0.2775 | 0.2417 | 0.2455333 | 0.2656 | 0.2110667 | 0.2510667 | 0.2579 | 0.2029333 | 0.2220667 | 0.2277333 | 0.2086 | 0.2110333 | 0.208 | 0.2584 | 0.2261667 | 0.2547 | 0.2127333 | 0.2242 | 0.2745333 | 0.2123333 | 0.2617333 | 0.2678333 | 0.2174667 | 0.2488333 | 0.2494333 | 0.2037 | 0.2341 | 0.2490667 | 0.2070667 | 0.2437 | 0.2646333 | 0.2527667 | 0.2012667 | 0.2510333 | 0.2637667 | 0.2122667 | 0.2580667 | 0.2305 | 0.2439667 | 0.2596333 | 0.2434333 | 0.2394333 | 0.2671667 | 0.2845667 | 0.3085667 | 0.2584 | 0.2601667 | 0.2592333 | 0.2257 | 0.2395667 | 0.2550667 | 0.2163333 | 0.2446333 | 0.2403 | 0.2691667 | 0.2725 | 0.2077333 | 0.2462667 | 0.2490667 | 0.2450667 | 0.2887667 | 0.2531 | 0.2656667 | 0.2842 | 0.2283 | 0.2086667 | 0.2573667 | 0.2732 | 0.2825333 | 0.2529667 | 0.2644 | 0.2589667 | 0.2652333 | 0.2664667 | 0.249 | 0.2643333 | 0.2534333 | 0.213 | 0.2453333 | 0.2726 | 0.2085 | 0.2462667 | 0.2615 | 0.2458 | 0.2486 | 0.2817333 | 0.2915667 | 0.2806 | 0.2479 | 0.2307333 | 0.2510333 | 0.2618 | 0.2186 | 0.2419333 | 0.2743667 | 0.2521333 | 0.2583333 | 0.2697333 | 0.2148 | 0.2276 | 0.2471333 | 0.2067333 | 0.2074667 | 0.2070333 | 0.203 | 0.2026 | 0.2114667 | 0.2119333 | 0.2092333 | 0.2052667 | 0.2046667 | 0.2149 | 0.2174 | 0.2160667 | 0.2301667 | 0.2079333 | 0.2392333 | 0.2115 | 0.2276667 | 0.2198667 | 0.208 | 0.2143667 | 0.2187 | 0.2297 | 0.2134333 | 0.2145 | 0.2564 | 0.2436 | 0.2552667 | 0.2532 | 0.2501667 | 0.2296 | 0.2434 | 0.2425667 | 0.2349 | 0.2524333 | 0.2194 | 0.2145333 | 0.2357 | 0.2394 | 0.2123667 | 0.2001 | 0.2049333 | 0.1906 | 0.1989 | 0.2211667 | 0.2045 | 0.2142667 | 0.2014333 | 0.2314 | 0.2396333 | 0.2059667 | 0.2077667 | 0.2049333 | 0.2043667 | 0.2266333 | 0.2057333 | 0.1987667 | 0.2049 | 0.2028667 | 0.2002333 | 0.2090667 | 0.2087 | 0.2023667 | 0.2197333 | 0.2163 | 0.2324667 | 0.2303 | 0.2341667 | 0.2376 | 0.2389333 | 0.1868667 | 0.2143667 | 0.2109333 | 0.2161 | 0.2145667 | 0.1973333 | 0.1944667 | 0.2172333 | 0.2148667 | 0.2115667 | 0.2209333 | 0.2189333 | 0.2078667 | 0.2054333 | 0.1990667 | 0.2061333 | 0.2081333 | 0.2277667 | 0.2170333 | 0.2140333 | 0.2204333 | 0.2201 | 0.2295333 | 0.2257667 | 0.2206667 | 0.2175667 | 0.2108667 | 0.2132333 | 0.2089333 | 0.2039 | 0.2105667 | 0.2113667 | 0.2813 | 0.2235333 | 0.2048 | 0.2766 | 0.273 | 0.2896333 | 0.2840667 | 0.2602667 | 0.2067667 | 0.2029 | 0.2012 | 0.1953667 | 0.2095 | 0.2088 | 0.2126 | 0.1962667 | 0.2010333 | 0.2243333 | 0.2054667 | 0.1990667 | 0.2074333 | 0.2243667 | 0.2285333 | 0.1696333 | 0.1761 | 0.1723667 | 0.1755 | 0.1723 | 0.1943667 | 0.1937333 | 0.1954 | 0.1932667 | 0.1915 | 0.1891667 | 0.1923667 | 0.1881333 | 0.2045667 | 0.2069333 | 0.1880333 | 0.1833333 | 0.19 | 0.1882333 | 0.1871667 | 0.4146333 | 0.3755333 | 0.3943667 | 0.3975333 | 0.3299333 | 0.2737333 | 0.2747 | 0.2705333 | 0.2482333 | 0.2732 | 0.2750333 | 0.2692667 | 0.2636333 | 0.2643 | 0.2643 | 0.2706667 | 0.2516667 | 0.2853 | 0.2953 | 0.2866333 | 0.2894667 | 0.2607 | 0.2548 | 0.2771333 | 0.2615667 | 0.2532333 | 0.2251 | 0.2356667 | 0.2772 | 0.2711667 | 0.2713667 | 0.2697333 | 0.2703 | 0.2631 | 0.2699 | 0.2578 | 0.2762333 | 0.2713333 | 0.2707 | 0.2107667 | 0.2536 | 0.2504667 | 0.2131 | 0.2461 | 0.2454667 | 0.2643 | 0.2333 | 0.2086 | 0.2673333 | 0.2679 | 0.2525333 | 0.2758667 | 0.2627 | 0.2724 | 0.2236 | 0.2581333 | 0.2638333 | 0.2439667 | 0.2615333 | 0.2609667 | 0.2495333 | 0.2512 | 0.2635333 | 0.2176 | 0.2559 | 0.2651667 | 0.2814 | 0.2587333 | 0.2538 | 0.2577667 | 0.2152 | 0.1835667 | 0.2614 | 0.2692 | 0.2193667 | 0.2384 | 0.2812667 | 0.2529667 | 0.2738333 | 0.2685667 | 0.2237667 | 0.2556667 | 0.2752667 | 0.2844667 | 0.2718333 | 0.2288 | 0.2496333 | 0.2315333 | 0.2695 | 0.2835333 | 0.2726 | 0.2813 | 0.2767333 | 0.2696667 | 0.2313333 | 0.2324667 | 0.2325 | 0.2406667 | 0.2354333 | 0.2483 | 0.2478 | 0.2746667 | 0.2320333 | 0.2299667 | 0.2274667 | 0.2319 | 0.2337667 | 0.2303 | 0.2273 | 0.2312 | 0.2274667 | 0.2308667 | 0.2257 | 0.2346667 | 0.2409333 | 0.2320333 | 0.2301 | 0.2326667 | 0.2028667 | 0.1980333 | 0.2177667 | 0.1983 | 0.2077333 | 0.2294333 | 0.2191333 | 0.2225 | 0.2196667 | 0.2050333 | 0.197 | 0.2038333 | 0.2072667 | 0.2050333 | 0.2327 | 0.2368333 | 0.2394333 | 0.2232333 | 0.2256333 | 0.2427333 | 0.2395333 | 0.2422333 | 0.2412 | 0.2496 | 0.2365333 | 0.2019333 | 0.2086333 | 0.1963 | 0.2029 | 0.1947667 | 0.2038 | 0.2039333 | 0.2008 | 0.2098667 | 0.2121333 | 0.2009333 | 0.2222333 | 0.2301 | 0.2223667 | 0.2270667 | 0.2234 | 0.2229333 | 0.2377667 | 0.2346 | 0.2343333 | 0.2323333 | 0.2533333 | 0.2643 | 0.2207 | 0.2211333 | 0.2148 | 0.2117333 | 0.2117 | 0.2195 | 0.2237 | 0.2054667 | 0.2223 | 0.2266667 | 0.2185 | 0.2271 | 0.2307 | 0.2256 | 0.217 | 0.2293333 | 0.2349667 | 0.2346667 | 0.2333333 | 0.2296 | 0.2394667 | 0.2333333 | 0.2259333 | 0.2297 | 0.2179333 | 0.2148 | 0.2102 | 0.2482333 | 0.2449333 | 0.2495 | 0.2392333 | 0.2355 | 0.2645667 | 0.256 | 0.2592333 | 0.2575 | 0.2621333 | 0.2561 | 0.2575667 | 0.2468 | 0.2387333 | 0.2396333 | 0.2362 | 0.2399 | 0.2348333 | 0.2257 | 0.2283333 | 0.2240333 | 0.227 | 0.2189 | 0.2212667 | 0.2355333 | 0.2388333 | 0.2370667 | 0.2379667 | 0.2395333 | 0.2516 | 0.2563333 | 0.2530333 | 0.2334 | 0.2362333 | 0.2336667 | 0.2305667 | 0.2338333 | 0.233 | 0.2452667 | 0.2447333 | 0.2418667 | 0.2417 | 0.2344667 | 0.2429 | 0.2011667 | 0.2075667 | 0.2074333 | 0.2005667 | 0.2488667 | 0.2650333 | 0.2705333 | 0.2563333 | 0.2697333 | 0.2499667 | 0.2550333 | 0.2558333 | 0.2315333 | 0.2421 | 0.2489333 | 0.3406667 | 0.3250333 | 0.3324667 | 0.3468333
752 | 0.2204 | 0.2062 | 0.2112 | 0.2092 | 0.2037 | 0.218 | 0.2184 | 0.2209 | 0.2191 | 0.2126 | 0.2253 | 0.2202 | 0.2204 | 0.219 | 0.2337 | 0.2122 | 0.2127 | 0.229 | 0.2389 | 0.2308 | 0.2295 | 0.2331 | 0.2129 | 0.2167 | 0.2355 | 0.2521 | 0.2844 | 0.2265 | 0.2316 | 0.2672 | 0.2307 | 0.2659 | 0.3008 | 0.244 | 0.2578 | 0.2731 | 0.2668 | 0.2999 | 0.2925 | 0.2547 | 0.2576 | 0.2915 | 0.2548 | 0.2565 | 0.2669 | 0.2358 | 0.2416 | 0.2467 | 0.2003 | 0.2341 | 0.2637 | 0.2068 | 0.2384 | 0.2469 | 0.2606 | 0.2059 | 0.2405 | 0.245 | 0.2829 | 0.2095 | 0.2499 | 0.2379 | 0.2161 | 0.2388 | 0.2626 | 0.279 | 0.2359 | 0.2479 | 0.2537 | 0.2044 | 0.2046 | 0.2367 | 0.284 | 0.2741 | 0.2401 | 0.243 | 0.2626 | 0.2062 | 0.2504 | 0.2555 | 0.1998 | 0.2164 | 0.2218 | 0.2044 | 0.2075 | 0.2048 | 0.2544 | 0.2213 | 0.2467 | 0.2076 | 0.22 | 0.268 | 0.206 | 0.2522 | 0.2595 | 0.2116 | 0.2413 | 0.2403 | 0.1919 | 0.2249 | 0.2404 | 0.1964 | 0.2333 | 0.2549 | 0.2487 | 0.1964 | 0.2445 | 0.2595 | 0.2082 | 0.2496 | 0.2199 | 0.2361 | 0.2525 | 0.2349 | 0.2303 | 0.2607 | 0.2787 | 0.3037 | 0.2518 | 0.2551 | 0.2521 | 0.2149 | 0.2309 | 0.2472 | 0.2132 | 0.2369 | 0.2309 | 0.2657 | 0.2687 | 0.203 | 0.2402 | 0.2412 | 0.2378 | 0.2843 | 0.2479 | 0.2606 | 0.2808 | 0.2255 | 0.203 | 0.2531 | 0.2684 | 0.2792 | 0.2477 | 0.2596 | 0.2535 | 0.2611 | 0.2624 | 0.2416 | 0.2584 | 0.2455 | 0.2086 | 0.2428 | 0.2692 | 0.2039 | 0.2446 | 0.2567 | 0.2418 | 0.2444 | 0.278 | 0.2885 | 0.2762 | 0.2409 | 0.2252 | 0.2471 | 0.2576 | 0.2146 | 0.239 | 0.2697 | 0.2452 | 0.2524 | 0.2632 | 0.2096 | 0.2232 | 0.24 | 0.1992 | 0.1994 | 0.1995 | 0.1954 | 0.1966 | 0.2028 | 0.2046 | 0.2013 | 0.1976 | 0.1976 | 0.2067 | 0.2102 | 0.2112 | 0.2243 | 0.201 | 0.2327 | 0.2037 | 0.218 | 0.2132 | 0.2014 | 0.2063 | 0.2113 | 0.2259 | 0.2061 | 0.2075 | 0.2518 | 0.2396 | 0.2514 | 0.2494 | 0.2453 | 0.2202 | 0.2346 | 0.2383 | 0.2303 | 0.2455 | 0.2108 | 0.2068 | 0.2273 | 0.2318 | 0.2059 | 0.1929 | 0.1974 | 0.1838 | 0.1919 | 0.2155 | 0.1965 | 0.2054 | 0.1937 | 0.2242 | 0.2277 | 0.1987 | 0.2009 | 0.1976 | 0.1975 | 0.2179 | 0.1978 | 0.1921 | 0.1975 | 0.1962 | 0.1931 | 0.2008 | 0.2005 | 0.1949 | 0.2108 | 0.2073 | 0.2254 | 0.2225 | 0.2271 | 0.2312 | 0.2324 | 0.1836 | 0.2113 | 0.207 | 0.2133 | 0.2133 | 0.1896 | 0.1872 | 0.2087 | 0.206 | 0.2039 | 0.212 | 0.2082 | 0.1988 | 0.1965 | 0.1938 | 0.1976 | 0.1994 | 0.2217 | 0.2089 | 0.2103 | 0.2111 | 0.2107 | 0.2168 | 0.2135 | 0.2154 | 0.2061 | 0.2002 | 0.2041 | 0.2008 | 0.1961 | 0.2023 | 0.2035 | 0.2703 | 0.2158 | 0.1964 | 0.2656 | 0.2632 | 0.2789 | 0.274 | 0.2518 | 0.1967 | 0.1941 | 0.193 | 0.1869 | 0.2035 | 0.201 | 0.2048 | 0.1894 | 0.1931 | 0.216 | 0.1986 | 0.1924 | 0.2033 | 0.2165 | 0.2214 | 0.1673 | 0.1741 | 0.1699 | 0.1723 | 0.1697 | 0.1881 | 0.1866 | 0.1912 | 0.1872 | 0.1861 | 0.1817 | 0.1855 | 0.1818 | 0.1975 | 0.196 | 0.1845 | 0.18 | 0.1854 | 0.1845 | 0.1831 | 0.4063 | 0.3684 | 0.3871 | 0.39 | 0.3238 | 0.2686 | 0.2689 | 0.2652 | 0.2421 | 0.2676 | 0.2693 | 0.2642 | 0.2575 | 0.2591 | 0.2585 | 0.2658 | 0.2454 | 0.2813 | 0.2895 | 0.2815 | 0.2842 | 0.2553 | 0.249 | 0.2714 | 0.2555 | 0.2479 | 0.2195 | 0.2302 | 0.2728 | 0.2663 | 0.2671 | 0.266 | 0.2659 | 0.2601 | 0.2653 | 0.2544 | 0.2729 | 0.2678 | 0.2661 | 0.2087 | 0.2496 | 0.2468 | 0.2081 | 0.2429 | 0.2416 | 0.2581 | 0.2269 | 0.2018 | 0.261 | 0.2621 | 0.2458 | 0.2718 | 0.2567 | 0.2674 | 0.2142 | 0.2532 | 0.2587 | 0.2391 | 0.2574 | 0.2583 | 0.2468 | 0.2458 | 0.2586 | 0.2134 | 0.2519 | 0.2609 | 0.2774 | 0.2558 | 0.25 | 0.2543 | 0.2104 | 0.1785 | 0.2586 | 0.2654 | 0.2161 | 0.2332 | 0.2762 | 0.2485 | 0.2681 | 0.2643 | 0.2177 | 0.2514 | 0.2704 | 0.2796 | 0.2671 | 0.224 | 0.2445 | 0.2262 | 0.2649 | 0.2802 | 0.27 | 0.2779 | 0.2736 | 0.266 | 0.2282 | 0.229 | 0.2287 | 0.2374 | 0.2317 | 0.2467 | 0.245 | 0.2716 | 0.2283 | 0.2265 | 0.2246 | 0.2291 | 0.2315 | 0.2259 | 0.2217 | 0.2278 | 0.2242 | 0.2274 | 0.2211 | 0.2314 | 0.2362 | 0.2287 | 0.2269 | 0.2288 | 0.2028 | 0.1953 | 0.2167 | 0.1963 | 0.208 | 0.2231 | 0.2134 | 0.2169 | 0.2148 | 0.2031 | 0.1946 | 0.2021 | 0.2056 | 0.2031 | 0.2285 | 0.2315 | 0.2343 | 0.2193 | 0.2215 | 0.2376 | 0.2344 | 0.2369 | 0.237 | 0.2444 | 0.2324 | 0.1996 | 0.2057 | 0.1945 | 0.2011 | 0.1927 | 0.2012 | 0.2016 | 0.1986 | 0.2082 | 0.2104 | 0.1988 | 0.2171 | 0.2239 | 0.2177 | 0.222 | 0.2188 | 0.2178 | 0.2319 | 0.229 | 0.2288 | 0.228 | 0.2482 | 0.2583 | 0.2165 | 0.2186 | 0.2106 | 0.2086 | 0.2089 | 0.2155 | 0.2185 | 0.1992 | 0.2181 | 0.2236 | 0.2149 | 0.2231 | 0.2281 | 0.2228 | 0.2142 | 0.2262 | 0.2301 | 0.2308 | 0.2284 | 0.2256 | 0.236 | 0.2308 | 0.2222 | 0.2263 | 0.216 | 0.213 | 0.2082 | 0.2411 | 0.2388 | 0.2439 | 0.2335 | 0.2297 | 0.2583 | 0.25 | 0.2537 | 0.2513 | 0.256 | 0.2501 | 0.2529 | 0.243 | 0.2332 | 0.2353 | 0.2316 | 0.2345 | 0.2307 | 0.2223 | 0.2256 | 0.2213 | 0.2244 | 0.2163 | 0.2184 | 0.2304 | 0.2331 | 0.2316 | 0.2319 | 0.2342 | 0.2472 | 0.2516 | 0.2481 | 0.2276 | 0.2299 | 0.228 | 0.2257 | 0.2297 | 0.2286 | 0.2418 | 0.2402 | 0.238 | 0.2383 | 0.2316 | 0.2395 | 0.2003 | 0.2067 | 0.2067 | 0.1997 | 0.2432 | 0.2589 | 0.2676 | 0.2526 | 0.2658 | 0.2457 | 0.2507 | 0.2531 | 0.2278 | 0.2391 | 0.2452 | 0.336 | 0.3211 | 0.328 | 0.3433
754 | 0.2152667 | 0.2023333 | 0.2073333 | 0.2046 | 0.2001 | 0.2138 | 0.2146 | 0.2168333 | 0.2161667 | 0.2090667 | 0.2211667 | 0.2162 | 0.2167333 | 0.2159333 | 0.2294333 | 0.2092667 | 0.2101667 | 0.2252 | 0.2364333 | 0.227 | 0.2266333 | 0.2303667 | 0.2092333 | 0.2133667 | 0.2325 | 0.2504333 | 0.2804 | 0.2256333 | 0.2304 | 0.2639333 | 0.2320333 | 0.2629 | 0.2964667 | 0.2404 | 0.2555333 | 0.2705 | 0.2634 | 0.2967 | 0.2881667 | 0.2526333 | 0.2546 | 0.2879667 | 0.2500667 | 0.2514333 | 0.2613667 | 0.2298667 | 0.2369333 | 0.2433 | 0.1988333 | 0.2336333 | 0.2622333 | 0.2035333 | 0.2361333 | 0.2453 | 0.2576 | 0.2029667 | 0.2359667 | 0.2414667 | 0.2800333 | 0.2075 | 0.2499 | 0.2353 | 0.2127667 | 0.2385333 | 0.2609333 | 0.2777333 | 0.2365667 | 0.2480333 | 0.2529667 | 0.2014667 | 0.2039333 | 0.2367667 | 0.2813333 | 0.2713 | 0.2390333 | 0.2413333 | 0.2605333 | 0.2028667 | 0.2485333 | 0.2539 | 0.1976 | 0.2122 | 0.2167333 | 0.202 | 0.2053 | 0.2016667 | 0.2514667 | 0.2179 | 0.2400333 | 0.2042667 | 0.2169333 | 0.2624 | 0.2007333 | 0.2442667 | 0.2508333 | 0.2078667 | 0.2343667 | 0.2325667 | 0.1813 | 0.2157667 | 0.2325333 | 0.1877333 | 0.2247667 | 0.2459667 | 0.2453 | 0.1932667 | 0.2385 | 0.2577667 | 0.2052 | 0.2428667 | 0.2111667 | 0.2279667 | 0.2454333 | 0.2266333 | 0.2226333 | 0.2545667 | 0.2747667 | 0.2985667 | 0.2472667 | 0.2516333 | 0.2469 | 0.2045 | 0.2235 | 0.2402667 | 0.2108667 | 0.2299667 | 0.2229 | 0.2632333 | 0.2667 | 0.2000667 | 0.2344 | 0.2352667 | 0.2308 | 0.2817667 | 0.2441667 | 0.2566667 | 0.2786667 | 0.2238333 | 0.1991333 | 0.2495 | 0.2644667 | 0.2769333 | 0.2437667 | 0.2548667 | 0.2490333 | 0.2565667 | 0.2585333 | 0.236 | 0.2547333 | 0.2389667 | 0.2054 | 0.2412667 | 0.2666667 | 0.2006333 | 0.243 | 0.2524333 | 0.2389333 | 0.2408667 | 0.2731333 | 0.2858333 | 0.2738667 | 0.2353667 | 0.2214667 | 0.2439667 | 0.2538 | 0.2115333 | 0.2372 | 0.2657667 | 0.2392 | 0.2462 | 0.2582 | 0.2062 | 0.2210667 | 0.2334 | 0.194 | 0.1938667 | 0.1947667 | 0.1909333 | 0.1926 | 0.1972667 | 0.1986667 | 0.1968333 | 0.1934 | 0.193 | 0.2025 | 0.2044667 | 0.2090667 | 0.2215 | 0.1970667 | 0.2280333 | 0.1977 | 0.212 | 0.2095333 | 0.1976667 | 0.2015 | 0.2062333 | 0.2245 | 0.2015667 | 0.2029 | 0.2482667 | 0.2354 | 0.2486667 | 0.2472667 | 0.2417 | 0.2137333 | 0.2278 | 0.2365667 | 0.2295667 | 0.2410333 | 0.2055333 | 0.2005333 | 0.2213667 | 0.227 | 0.2018333 | 0.1871667 | 0.192 | 0.1796667 | 0.1877667 | 0.2117 | 0.1906333 | 0.1992 | 0.1887667 | 0.2185333 | 0.2188333 | 0.1936333 | 0.1955667 | 0.1924 | 0.1930333 | 0.2113667 | 0.192 | 0.1862333 | 0.1925 | 0.1917333 | 0.1889 | 0.1954667 | 0.1932333 | 0.1897 | 0.2033333 | 0.2011 | 0.2202667 | 0.2170333 | 0.2225 | 0.2259333 | 0.2276667 | 0.1810667 | 0.2079667 | 0.2056667 | 0.2125667 | 0.2132333 | 0.1840667 | 0.1822 | 0.2021667 | 0.1994 | 0.1984333 | 0.2056 | 0.2014 | 0.1928 | 0.1902333 | 0.1905333 | 0.1918667 | 0.194 | 0.2180333 | 0.2013 | 0.2075 | 0.2044333 | 0.2035667 | 0.2085333 | 0.2037667 | 0.2118667 | 0.1981 | 0.1920667 | 0.1974333 | 0.1945333 | 0.1899667 | 0.1970333 | 0.1978333 | 0.2625 | 0.2089333 | 0.1903333 | 0.2570667 | 0.2545333 | 0.2695667 | 0.2654 | 0.2452 | 0.1900333 | 0.1883667 | 0.1870667 | 0.1823667 | 0.1997 | 0.1946 | 0.1987333 | 0.1841333 | 0.1887 | 0.2096667 | 0.1936 | 0.1888667 | 0.2005 | 0.2105667 | 0.2172 | 0.1654333 | 0.1725667 | 0.1681667 | 0.1714333 | 0.1679667 | 0.1844333 | 0.1823333 | 0.1869333 | 0.185 | 0.1827667 | 0.1768333 | 0.1807 | 0.1762 | 0.1935 | 0.1865333 | 0.1820333 | 0.1770667 | 0.1825333 | 0.1825667 | 0.1802333 | 0.3993 | 0.3632667 | 0.3813 | 0.3844 | 0.3198 | 0.2638667 | 0.2645667 | 0.2605333 | 0.2381667 | 0.2625333 | 0.2652333 | 0.2589333 | 0.2533667 | 0.2546333 | 0.2544333 | 0.2607333 | 0.2423333 | 0.2764333 | 0.2859667 | 0.2776333 | 0.2796 | 0.2520333 | 0.2436 | 0.2676667 | 0.2505 | 0.2429667 | 0.2137667 | 0.2264667 | 0.2696667 | 0.2631 | 0.2635667 | 0.2622 | 0.2624333 | 0.2571667 | 0.2620333 | 0.2506667 | 0.2702333 | 0.2638667 | 0.2641667 | 0.2071 | 0.2464 | 0.2436667 | 0.2049667 | 0.2390333 | 0.2392667 | 0.2531667 | 0.2229 | 0.1978667 | 0.2577333 | 0.2580333 | 0.2412 | 0.2678667 | 0.2524333 | 0.2645333 | 0.2081333 | 0.2495333 | 0.2542333 | 0.2355667 | 0.255 | 0.2564333 | 0.2456 | 0.2416 | 0.2554 | 0.2104 | 0.2491 | 0.2569 | 0.2746 | 0.2535333 | 0.2477333 | 0.2509 | 0.2074 | 0.1772333 | 0.2559333 | 0.263 | 0.2141 | 0.2304 | 0.2737333 | 0.2446333 | 0.2641667 | 0.2619 | 0.2133667 | 0.2482667 | 0.2662667 | 0.2760667 | 0.2636333 | 0.2206 | 0.2401667 | 0.2218 | 0.2615667 | 0.2772667 | 0.2677333 | 0.2757667 | 0.2712667 | 0.2628667 | 0.2245333 | 0.2271333 | 0.2261 | 0.2355333 | 0.2294333 | 0.2438333 | 0.2428 | 0.2692 | 0.2261667 | 0.2249 | 0.2232667 | 0.2263 | 0.2285 | 0.2223 | 0.2193 | 0.2241333 | 0.2224 | 0.2236 | 0.2181 | 0.2290667 | 0.2334 | 0.2265667 | 0.2253667 | 0.2262667 | 0.203 | 0.1949667 | 0.2158333 | 0.1935 | 0.2078 | 0.2192333 | 0.2102667 | 0.2135667 | 0.2121333 | 0.2016333 | 0.1938 | 0.2014333 | 0.2037333 | 0.2022333 | 0.2242333 | 0.2285 | 0.2313667 | 0.2159 | 0.2179667 | 0.233 | 0.2316667 | 0.2333 | 0.2348 | 0.2406667 | 0.2288 | 0.1978 | 0.2039 | 0.1930333 | 0.1993 | 0.1916333 | 0.1993333 | 0.1998 | 0.1967333 | 0.2067333 | 0.2087333 | 0.1968667 | 0.2126333 | 0.2196333 | 0.2140333 | 0.2178 | 0.2152667 | 0.2154 | 0.2274333 | 0.2247333 | 0.2248 | 0.2233333 | 0.2449333 | 0.2545667 | 0.2143667 | 0.2162 | 0.2074667 | 0.2066667 | 0.2069667 | 0.2128333 | 0.2153667 | 0.1945333 | 0.2158333 | 0.2202 | 0.2118333 | 0.2204333 | 0.2261 | 0.2194667 | 0.2122667 | 0.2256667 | 0.2280333 | 0.2280667 | 0.2256 | 0.2230667 | 0.2331333 | 0.2284667 | 0.2198667 | 0.2229667 | 0.2138 | 0.2115333 | 0.2065333 | 0.2364333 | 0.2341333 | 0.2389667 | 0.2291667 | 0.2251667 | 0.2537667 | 0.2458 | 0.2499 | 0.2469 | 0.2515333 | 0.2445667 | 0.2487667 | 0.24 | 0.2302 | 0.2309667 | 0.2286 | 0.2317667 | 0.2266333 | 0.2200333 | 0.2234 | 0.2195 | 0.2216 | 0.2144333 | 0.2154 | 0.2261333 | 0.2287 | 0.2276 | 0.2288333 | 0.2290667 | 0.244 | 0.2470667 | 0.2438333 | 0.2246667 | 0.2276333 | 0.2238667 | 0.2223 | 0.2257667 | 0.2251333 | 0.2397333 | 0.2382 | 0.2352667 | 0.2356333 | 0.2288 | 0.2362333 | 0.1997667 | 0.2061 | 0.2057 | 0.1992333 | 0.2396 | 0.2563 | 0.2636 | 0.2496667 | 0.263 | 0.2433 | 0.2484333 | 0.2504333 | 0.2248667 | 0.2363 | 0.2427333 | 0.3324667 | 0.3177667 | 0.3244667 | 0.3397667
756 | 0.2103667 | 0.1980667 | 0.2038 | 0.2006 | 0.1961667 | 0.2097667 | 0.2107333 | 0.2134667 | 0.2128333 | 0.2058 | 0.2173333 | 0.2123667 | 0.2134667 | 0.2130333 | 0.2259333 | 0.2067667 | 0.2073 | 0.2216667 | 0.2334667 | 0.2233 | 0.2237667 | 0.2280667 | 0.2061 | 0.2101333 | 0.2292333 | 0.2485333 | 0.2769 | 0.2247667 | 0.2289 | 0.2607333 | 0.2327667 | 0.2595333 | 0.2921667 | 0.2368333 | 0.2534333 | 0.2675667 | 0.2603667 | 0.2935333 | 0.2847 | 0.2506 | 0.2515 | 0.2847 | 0.2451 | 0.2465 | 0.2561667 | 0.2244333 | 0.2325 | 0.2391 | 0.1982 | 0.2332667 | 0.2607667 | 0.2006333 | 0.2336667 | 0.2432333 | 0.2548333 | 0.2000667 | 0.2314667 | 0.2377667 | 0.2774333 | 0.2061 | 0.2497333 | 0.2329333 | 0.21 | 0.2384667 | 0.2593333 | 0.2757333 | 0.2368 | 0.2477333 | 0.2522 | 0.1993333 | 0.2038 | 0.2364667 | 0.2793667 | 0.2683333 | 0.2375333 | 0.2398 | 0.2583 | 0.2000333 | 0.2469 | 0.2523333 | 0.1955333 | 0.2082333 | 0.2119333 | 0.1998333 | 0.2029333 | 0.1998667 | 0.2492 | 0.2146667 | 0.2338 | 0.2010333 | 0.2147333 | 0.2577667 | 0.1965 | 0.2367667 | 0.2431667 | 0.2045667 | 0.2280667 | 0.2254 | 0.1717667 | 0.2079333 | 0.2253667 | 0.1797333 | 0.2165667 | 0.2384333 | 0.2429667 | 0.1903 | 0.2324 | 0.2558 | 0.2025333 | 0.2364333 | 0.2026667 | 0.2205333 | 0.2388667 | 0.219 | 0.2155333 | 0.2491333 | 0.2706333 | 0.2940667 | 0.2428667 | 0.2477667 | 0.2422667 | 0.1954667 | 0.2163 | 0.2339 | 0.2089 | 0.2229 | 0.2157333 | 0.2610333 | 0.2645667 | 0.1970333 | 0.2288 | 0.2291667 | 0.2240333 | 0.2794333 | 0.2399667 | 0.2521667 | 0.2765667 | 0.2221333 | 0.1955 | 0.2462667 | 0.2601333 | 0.2753667 | 0.2394667 | 0.2504667 | 0.2442 | 0.2527 | 0.2542667 | 0.2302333 | 0.2505333 | 0.2327333 | 0.2023667 | 0.2398333 | 0.2637667 | 0.1982333 | 0.2415 | 0.2482333 | 0.2367 | 0.2372 | 0.2685 | 0.2836333 | 0.2715333 | 0.2294667 | 0.2175667 | 0.2412 | 0.2498 | 0.2089667 | 0.2353 | 0.2620667 | 0.2331333 | 0.2405 | 0.2529667 | 0.2034667 | 0.2189333 | 0.2272667 | 0.1892333 | 0.1896 | 0.1905333 | 0.1865667 | 0.1892 | 0.1921333 | 0.1942 | 0.1926667 | 0.1892667 | 0.1890667 | 0.1985 | 0.2001 | 0.2069667 | 0.2183667 | 0.1932 | 0.2239333 | 0.1931667 | 0.2060667 | 0.206 | 0.1944333 | 0.1974667 | 0.2018667 | 0.2228333 | 0.1974667 | 0.1988333 | 0.2448333 | 0.2329333 | 0.2460333 | 0.2448667 | 0.2385 | 0.2080333 | 0.2227 | 0.2345333 | 0.2286667 | 0.2368333 | 0.201 | 0.1959333 | 0.2156 | 0.2214333 | 0.198 | 0.1828667 | 0.1875333 | 0.1761333 | 0.1836667 | 0.2084667 | 0.1859 | 0.1933667 | 0.1849 | 0.2126333 | 0.2106333 | 0.1891333 | 0.1909667 | 0.1884667 | 0.1887333 | 0.2050333 | 0.1874333 | 0.1817667 | 0.1888333 | 0.1876 | 0.1851667 | 0.1909333 | 0.1871333 | 0.1856667 | 0.1962667 | 0.1955667 | 0.2157333 | 0.2125667 | 0.2185667 | 0.2214333 | 0.2230667 | 0.1794 | 0.2050667 | 0.2043333 | 0.2113 | 0.2131 | 0.1793 | 0.1784333 | 0.1966333 | 0.1938 | 0.1941333 | 0.2003333 | 0.1958 | 0.1875333 | 0.1850667 | 0.1881333 | 0.1872667 | 0.1894 | 0.2140333 | 0.1952333 | 0.2053 | 0.1988 | 0.198 | 0.2009333 | 0.1957 | 0.2091 | 0.1913667 | 0.1859667 | 0.1914333 | 0.1896333 | 0.1855 | 0.1923667 | 0.1934 | 0.2559 | 0.2032667 | 0.1857 | 0.2491333 | 0.2468 | 0.2612333 | 0.2584 | 0.2398333 | 0.1839 | 0.1835 | 0.1824333 | 0.1782 | 0.1963667 | 0.1895 | 0.1936333 | 0.1802333 | 0.1849333 | 0.2033667 | 0.1895333 | 0.1853 | 0.1984333 | 0.2047667 | 0.2133 | 0.1640333 | 0.1713333 | 0.1666333 | 0.1703 | 0.1663 | 0.1804667 | 0.1778667 | 0.1843 | 0.1825333 | 0.1798 | 0.1726667 | 0.1765 | 0.1722667 | 0.1895667 | 0.1780333 | 0.1795 | 0.1745333 | 0.1803 | 0.1806 | 0.1779333 | 0.3930667 | 0.3585 | 0.3765333 | 0.3790667 | 0.3161 | 0.2601333 | 0.2611333 | 0.2566667 | 0.2348 | 0.2584333 | 0.2616333 | 0.2545667 | 0.2498333 | 0.2514 | 0.2510333 | 0.2569667 | 0.2392667 | 0.2728 | 0.2827667 | 0.2747333 | 0.2760667 | 0.2489667 | 0.2393 | 0.2645 | 0.2466667 | 0.2392 | 0.2094667 | 0.2229667 | 0.2668333 | 0.2606333 | 0.2608333 | 0.2594 | 0.2593 | 0.2544667 | 0.2593667 | 0.2476 | 0.2678333 | 0.2608 | 0.2618333 | 0.2062667 | 0.2440667 | 0.2412 | 0.2024 | 0.2360667 | 0.2373 | 0.2489333 | 0.2191 | 0.1949667 | 0.2546 | 0.2544 | 0.2374 | 0.2646667 | 0.2490333 | 0.2619667 | 0.2029333 | 0.2462 | 0.2504 | 0.2323 | 0.2531333 | 0.2546667 | 0.2443667 | 0.2381667 | 0.2528 | 0.2080333 | 0.2464667 | 0.2535667 | 0.2715667 | 0.2515667 | 0.2457 | 0.2480333 | 0.2053 | 0.1766 | 0.2537333 | 0.261 | 0.2121333 | 0.2276667 | 0.2714 | 0.2409 | 0.2605333 | 0.2592667 | 0.2093333 | 0.2452667 | 0.2626333 | 0.2730333 | 0.2602667 | 0.2179667 | 0.2365333 | 0.2183667 | 0.2583667 | 0.2749667 | 0.2654 | 0.2735 | 0.2692 | 0.2602 | 0.2220667 | 0.2248667 | 0.2240667 | 0.2334333 | 0.2273333 | 0.2417 | 0.2408667 | 0.2668 | 0.2245333 | 0.2233 | 0.2217333 | 0.2243667 | 0.2262667 | 0.2193667 | 0.2164333 | 0.2208333 | 0.2207 | 0.2208 | 0.2152 | 0.227 | 0.2305667 | 0.2244333 | 0.2235667 | 0.2241 | 0.2036333 | 0.1941667 | 0.2149333 | 0.1914333 | 0.2081667 | 0.2155 | 0.2071 | 0.2100333 | 0.2096667 | 0.2003667 | 0.1927333 | 0.2007 | 0.2024333 | 0.2016333 | 0.2206333 | 0.2253 | 0.228 | 0.2132333 | 0.2150667 | 0.2292 | 0.2283667 | 0.2299333 | 0.2321667 | 0.2374667 | 0.2256333 | 0.1959667 | 0.2024333 | 0.1915333 | 0.1976667 | 0.1898333 | 0.1974 | 0.1986667 | 0.1954333 | 0.2053 | 0.2068333 | 0.1953333 | 0.2083667 | 0.2155 | 0.2107667 | 0.2135 | 0.2117667 | 0.2131333 | 0.2234667 | 0.2213333 | 0.2213 | 0.2196333 | 0.2414333 | 0.2512 | 0.2124333 | 0.2144 | 0.2047667 | 0.2045 | 0.205 | 0.2103 | 0.2128333 | 0.1902 | 0.2136667 | 0.2170333 | 0.2090333 | 0.2182 | 0.2243 | 0.2164 | 0.2101667 | 0.2247667 | 0.2261333 | 0.2253 | 0.2228333 | 0.2209667 | 0.2302 | 0.2261 | 0.2174 | 0.2203667 | 0.2117 | 0.2105667 | 0.2046333 | 0.2319667 | 0.2298 | 0.2348 | 0.2249333 | 0.2211333 | 0.2494667 | 0.2417667 | 0.2462667 | 0.2424667 | 0.2472333 | 0.2404667 | 0.2452333 | 0.2370667 | 0.2273333 | 0.2271 | 0.2258333 | 0.2286 | 0.2235667 | 0.2181 | 0.2209 | 0.2175 | 0.2187667 | 0.2127 | 0.2131667 | 0.2225 | 0.2248333 | 0.224 | 0.2254667 | 0.2249333 | 0.2417 | 0.2426667 | 0.2397333 | 0.2213333 | 0.225 | 0.2203667 | 0.2192333 | 0.2225 | 0.2220667 | 0.2371 | 0.2355333 | 0.2324 | 0.2337667 | 0.2258333 | 0.2331667 | 0.1987667 | 0.2052333 | 0.2049667 | 0.1981333 | 0.2359667 | 0.2535 | 0.2604667 | 0.2468333 | 0.2604333 | 0.2405667 | 0.2458 | 0.2480333 | 0.2223667 | 0.2341 | 0.2407 | 0.3288 | 0.3141 | 0.3213667 | 0.3361667
758 | 0.2057 | 0.1934 | 0.2006 | 0.1972 | 0.1919 | 0.2059 | 0.2068 | 0.2108 | 0.2091 | 0.2028 | 0.2138 | 0.2087 | 0.2106 | 0.2103 | 0.2232 | 0.2047 | 0.2041 | 0.2184 | 0.23 | 0.2197 | 0.2209 | 0.2262 | 0.2035 | 0.207 | 0.2257 | 0.2464 | 0.2739 | 0.2239 | 0.2271 | 0.2576 | 0.2329 | 0.2558 | 0.2879 | 0.2333 | 0.2515 | 0.2643 | 0.2577 | 0.2904 | 0.2821 | 0.2486 | 0.2483 | 0.2817 | 0.2399 | 0.2417 | 0.2513 | 0.2195 | 0.2283 | 0.2341 | 0.1984 | 0.233 | 0.2593 | 0.1981 | 0.231 | 0.2407 | 0.2523 | 0.1972 | 0.227 | 0.2339 | 0.2751 | 0.2053 | 0.2494 | 0.2308 | 0.2078 | 0.2386 | 0.2578 | 0.273 | 0.2366 | 0.247 | 0.2514 | 0.198 | 0.2042 | 0.2358 | 0.2781 | 0.2652 | 0.2356 | 0.2384 | 0.2559 | 0.1977 | 0.2455 | 0.2508 | 0.1936 | 0.2045 | 0.2074 | 0.1979 | 0.2004 | 0.1994 | 0.2476 | 0.2116 | 0.228 | 0.1979 | 0.2134 | 0.2541 | 0.1933 | 0.2297 | 0.2365 | 0.2017 | 0.2224 | 0.2188 | 0.1633 | 0.2014 | 0.2189 | 0.1724 | 0.2087 | 0.2323 | 0.2417 | 0.1875 | 0.2262 | 0.2536 | 0.2002 | 0.2303 | 0.1944 | 0.2138 | 0.2328 | 0.212 | 0.209 | 0.2444 | 0.2663 | 0.2902 | 0.2386 | 0.2435 | 0.2382 | 0.1878 | 0.2093 | 0.2281 | 0.2073 | 0.2157 | 0.2094 | 0.2591 | 0.2623 | 0.1939 | 0.2234 | 0.2229 | 0.2175 | 0.2773 | 0.2353 | 0.2471 | 0.2745 | 0.2204 | 0.1921 | 0.2434 | 0.2554 | 0.2745 | 0.2348 | 0.2464 | 0.239 | 0.2495 | 0.2496 | 0.2243 | 0.2458 | 0.2268 | 0.1995 | 0.2385 | 0.2605 | 0.1967 | 0.2401 | 0.2441 | 0.2351 | 0.2334 | 0.2641 | 0.2819 | 0.2692 | 0.2232 | 0.2135 | 0.2388 | 0.2456 | 0.2069 | 0.2333 | 0.2586 | 0.227 | 0.2353 | 0.2475 | 0.2014 | 0.2168 | 0.2216 | 0.1849 | 0.1866 | 0.1868 | 0.1823 | 0.1864 | 0.1874 | 0.1912 | 0.1888 | 0.1852 | 0.1858 | 0.1947 | 0.1971 | 0.2049 | 0.2149 | 0.1894 | 0.2204 | 0.1901 | 0.2002 | 0.2026 | 0.1917 | 0.1942 | 0.1982 | 0.2209 | 0.1938 | 0.1953 | 0.2415 | 0.2322 | 0.2435 | 0.2422 | 0.2357 | 0.2031 | 0.2193 | 0.2322 | 0.2276 | 0.2329 | 0.1972 | 0.193 | 0.21 | 0.2151 | 0.1944 | 0.18 | 0.184 | 0.1732 | 0.1796 | 0.2058 | 0.1823 | 0.1879 | 0.1821 | 0.2065 | 0.2031 | 0.1852 | 0.1871 | 0.1858 | 0.1846 | 0.1989 | 0.1841 | 0.1787 | 0.1865 | 0.1838 | 0.1819 | 0.1872 | 0.1822 | 0.1828 | 0.1896 | 0.1907 | 0.2118 | 0.2091 | 0.2153 | 0.2177 | 0.2186 | 0.1786 | 0.2026 | 0.203 | 0.2095 | 0.2129 | 0.1753 | 0.1759 | 0.1921 | 0.1892 | 0.191 | 0.1962 | 0.1914 | 0.183 | 0.181 | 0.1866 | 0.1838 | 0.1856 | 0.2097 | 0.1907 | 0.2037 | 0.1942 | 0.194 | 0.194 | 0.1893 | 0.2071 | 0.1859 | 0.1819 | 0.1861 | 0.1861 | 0.1827 | 0.1883 | 0.1902 | 0.2505 | 0.1988 | 0.1825 | 0.2418 | 0.24 | 0.2539 | 0.253 | 0.2357 | 0.1783 | 0.1795 | 0.1791 | 0.1744 | 0.1935 | 0.1857 | 0.1895 | 0.1777 | 0.1818 | 0.1971 | 0.1864 | 0.1817 | 0.1971 | 0.1991 | 0.2097 | 0.1631 | 0.1704 | 0.1653 | 0.1689 | 0.1647 | 0.1762 | 0.1732 | 0.1833 | 0.1798 | 0.1772 | 0.1692 | 0.1729 | 0.17 | 0.1857 | 0.1705 | 0.1769 | 0.1724 | 0.1787 | 0.1786 | 0.1762 | 0.3876 | 0.3541 | 0.3728 | 0.374 | 0.3127 | 0.2574 | 0.2586 | 0.2536 | 0.232 | 0.2553 | 0.2585 | 0.2511 | 0.2469 | 0.2494 | 0.2483 | 0.2545 | 0.2362 | 0.2704 | 0.2799 | 0.2728 | 0.2736 | 0.2461 | 0.2361 | 0.2619 | 0.244 | 0.2366 | 0.2066 | 0.2197 | 0.2643 | 0.2589 | 0.2589 | 0.2576 | 0.2565 | 0.252 | 0.2573 | 0.2452 | 0.2657 | 0.2586 | 0.2591 | 0.2062 | 0.2426 | 0.2394 | 0.2004 | 0.234 | 0.2357 | 0.2454 | 0.2155 | 0.1931 | 0.2516 | 0.2512 | 0.2344 | 0.2622 | 0.2465 | 0.2597 | 0.1986 | 0.2432 | 0.2472 | 0.2293 | 0.2518 | 0.253 | 0.2431 | 0.2355 | 0.2508 | 0.2063 | 0.244 | 0.2509 | 0.2683 | 0.2499 | 0.2439 | 0.2457 | 0.2041 | 0.1766 | 0.252 | 0.2594 | 0.2102 | 0.225 | 0.2692 | 0.2373 | 0.2572 | 0.2564 | 0.2056 | 0.2424 | 0.2595 | 0.2705 | 0.257 | 0.2161 | 0.2336 | 0.2159 | 0.2553 | 0.2733 | 0.263 | 0.2711 | 0.2674 | 0.258 | 0.2208 | 0.2222 | 0.2226 | 0.2311 | 0.2254 | 0.2403 | 0.2392 | 0.2644 | 0.2234 | 0.2217 | 0.22 | 0.2233 | 0.2248 | 0.2171 | 0.2131 | 0.2179 | 0.2191 | 0.219 | 0.2124 | 0.2252 | 0.2277 | 0.2223 | 0.2215 | 0.2223 | 0.2047 | 0.1929 | 0.214 | 0.1901 | 0.2091 | 0.2119 | 0.2039 | 0.2063 | 0.2074 | 0.1993 | 0.1914 | 0.1999 | 0.2017 | 0.2013 | 0.2177 | 0.2219 | 0.2242 | 0.2113 | 0.2128 | 0.2262 | 0.2245 | 0.2268 | 0.2291 | 0.2348 | 0.2229 | 0.1941 | 0.2013 | 0.19 | 0.1962 | 0.1873 | 0.1954 | 0.1982 | 0.1947 | 0.2039 | 0.2047 | 0.1942 | 0.2043 | 0.2115 | 0.2079 | 0.2091 | 0.2083 | 0.211 | 0.22 | 0.2188 | 0.2183 | 0.2169 | 0.2377 | 0.2482 | 0.2107 | 0.2132 | 0.2025 | 0.2021 | 0.203 | 0.2079 | 0.2109 | 0.1862 | 0.2116 | 0.2141 | 0.2065 | 0.2164 | 0.2227 | 0.2136 | 0.2079 | 0.2235 | 0.2244 | 0.2225 | 0.2201 | 0.2193 | 0.2272 | 0.2237 | 0.2148 | 0.2185 | 0.2097 | 0.2101 | 0.2025 | 0.2277 | 0.2258 | 0.2314 | 0.2208 | 0.2176 | 0.2454 | 0.2379 | 0.2428 | 0.238 | 0.2431 | 0.2378 | 0.2423 | 0.2342 | 0.2246 | 0.2237 | 0.2233 | 0.225 | 0.2215 | 0.2165 | 0.2181 | 0.2153 | 0.2159 | 0.2111 | 0.2117 | 0.2195 | 0.2215 | 0.2208 | 0.2218 | 0.2218 | 0.2403 | 0.2384 | 0.2358 | 0.2176 | 0.222 | 0.2175 | 0.2165 | 0.2199 | 0.2194 | 0.2339 | 0.2322 | 0.2294 | 0.2327 | 0.2227 | 0.2303 | 0.1973 | 0.2041 | 0.2045 | 0.1964 | 0.2323 | 0.2505 | 0.2582 | 0.2441 | 0.2581 | 0.2375 | 0.2428 | 0.2459 | 0.2203 | 0.2325 | 0.2391 | 0.325 | 0.3101 | 0.3187 | 0.3325
760 | 0.2033 | 0.1914 | 0.1981333 | 0.1944 | 0.1895 | 0.2031 | 0.2046 | 0.2082 | 0.2069 | 0.2008667 | 0.2114667 | 0.2053667 | 0.209 | 0.2088333 | 0.2209333 | 0.2025667 | 0.2036333 | 0.2158 | 0.2283333 | 0.2173667 | 0.2179667 | 0.2242 | 0.2008333 | 0.2045333 | 0.2227667 | 0.2448 | 0.2709 | 0.2229667 | 0.2269667 | 0.2542667 | 0.2345 | 0.2535333 | 0.2842333 | 0.2297 | 0.2495667 | 0.2617667 | 0.2555 | 0.2886 | 0.2795667 | 0.2464667 | 0.2462333 | 0.2787 | 0.2353 | 0.2375667 | 0.2463 | 0.2139667 | 0.2246333 | 0.2295667 | 0.1980667 | 0.2326667 | 0.2586333 | 0.1964333 | 0.2277333 | 0.2379667 | 0.2497667 | 0.1948 | 0.2220667 | 0.2302333 | 0.2737667 | 0.2033667 | 0.2488667 | 0.2294 | 0.2056667 | 0.2381333 | 0.2562667 | 0.2712 | 0.236 | 0.2472667 | 0.251 | 0.1954 | 0.2052667 | 0.2358667 | 0.2769667 | 0.264 | 0.2338 | 0.2360667 | 0.2527 | 0.1957 | 0.2446333 | 0.2495333 | 0.1926667 | 0.2015667 | 0.2041333 | 0.1969667 | 0.1994667 | 0.1976 | 0.2464667 | 0.2091333 | 0.2226667 | 0.1965667 | 0.2116 | 0.2498333 | 0.1908333 | 0.2239 | 0.2302333 | 0.1994333 | 0.2164667 | 0.212 | 0.1574333 | 0.1952667 | 0.2138333 | 0.1674667 | 0.2031 | 0.2267 | 0.2403667 | 0.1857 | 0.2204667 | 0.2536667 | 0.1981333 | 0.2250333 | 0.1874667 | 0.2074667 | 0.2273333 | 0.2052667 | 0.2021333 | 0.2403333 | 0.2629 | 0.2869333 | 0.2346667 | 0.2403 | 0.234 | 0.1802 | 0.2031 | 0.2220333 | 0.2069667 | 0.2101667 | 0.2025333 | 0.2573667 | 0.2612333 | 0.1919667 | 0.2178 | 0.2163667 | 0.2095 | 0.2761667 | 0.2314333 | 0.2433667 | 0.2735 | 0.2184667 | 0.1896333 | 0.24 | 0.2516 | 0.2726333 | 0.2296667 | 0.2416667 | 0.2341333 | 0.2456333 | 0.2463333 | 0.2182333 | 0.2412667 | 0.2204667 | 0.1973667 | 0.2375 | 0.2576333 | 0.1944333 | 0.2372333 | 0.2390333 | 0.2335 | 0.2306667 | 0.2609667 | 0.2807667 | 0.2672 | 0.2167333 | 0.2093 | 0.2347333 | 0.2428 | 0.2049 | 0.2311667 | 0.2538667 | 0.2220667 | 0.2311 | 0.2429667 | 0.1998 | 0.2149333 | 0.2144667 | 0.1833 | 0.1838 | 0.1846667 | 0.1800333 | 0.185 | 0.185 | 0.1884 | 0.1862 | 0.1832667 | 0.1839333 | 0.1928333 | 0.1945667 | 0.2047667 | 0.2113 | 0.1870667 | 0.2179333 | 0.1874333 | 0.1955333 | 0.2005333 | 0.1893667 | 0.1924 | 0.1950667 | 0.2196333 | 0.1917333 | 0.1929 | 0.2390333 | 0.2291333 | 0.2414333 | 0.2407333 | 0.2329 | 0.2006333 | 0.2166333 | 0.2315333 | 0.2278667 | 0.2298333 | 0.1948667 | 0.1904 | 0.2056 | 0.2103667 | 0.1924667 | 0.1776667 | 0.1818 | 0.1711333 | 0.1766667 | 0.2032 | 0.1797667 | 0.1847667 | 0.1795 | 0.2015667 | 0.1971 | 0.1833333 | 0.1854333 | 0.1834667 | 0.181 | 0.1937667 | 0.1813667 | 0.1767667 | 0.1840333 | 0.1810667 | 0.1797 | 0.1849333 | 0.1779333 | 0.1804667 | 0.1845333 | 0.1860333 | 0.2102667 | 0.2059667 | 0.2127667 | 0.2138333 | 0.215 | 0.1775333 | 0.2006667 | 0.2018667 | 0.2082333 | 0.2133667 | 0.1727667 | 0.1739 | 0.1887667 | 0.1860667 | 0.1876 | 0.1929333 | 0.1870667 | 0.1811333 | 0.1784 | 0.1858667 | 0.1815333 | 0.1824 | 0.2069667 | 0.1873 | 0.2029667 | 0.1915333 | 0.1899333 | 0.1906667 | 0.1853667 | 0.2046333 | 0.1823 | 0.1766333 | 0.1837 | 0.1834333 | 0.1803667 | 0.1855667 | 0.1868 | 0.2477667 | 0.1941333 | 0.1800333 | 0.2368 | 0.2348 | 0.2483 | 0.2480667 | 0.2309 | 0.1744333 | 0.1760333 | 0.1765 | 0.1727333 | 0.1918333 | 0.1828333 | 0.1871667 | 0.1754333 | 0.1801333 | 0.1931 | 0.1842 | 0.1801 | 0.1961 | 0.1945667 | 0.2071 | 0.1618333 | 0.1695333 | 0.1644333 | 0.1677667 | 0.1641 | 0.1740667 | 0.1705333 | 0.1817667 | 0.1788667 | 0.1760667 | 0.1658667 | 0.1701 | 0.1677333 | 0.1843667 | 0.1649 | 0.1753667 | 0.1714 | 0.1771 | 0.1778 | 0.1757333 | 0.3825333 | 0.3507667 | 0.3694 | 0.3707333 | 0.3094333 | 0.2546667 | 0.2556667 | 0.2514667 | 0.2292667 | 0.2525 | 0.2547667 | 0.2485667 | 0.2445 | 0.2468667 | 0.2460333 | 0.2521 | 0.2331333 | 0.2687333 | 0.2779667 | 0.2718 | 0.2709333 | 0.2431667 | 0.2341 | 0.2606333 | 0.2416667 | 0.2344667 | 0.2036667 | 0.2169 | 0.2621667 | 0.2565667 | 0.2569667 | 0.2560667 | 0.2552333 | 0.2522667 | 0.2554333 | 0.2441333 | 0.2645 | 0.2566667 | 0.2565667 | 0.2064 | 0.2407333 | 0.2380667 | 0.1984 | 0.2318 | 0.2333667 | 0.243 | 0.2131 | 0.1931667 | 0.2489333 | 0.2485333 | 0.2317333 | 0.2596667 | 0.2443667 | 0.2571667 | 0.1956667 | 0.241 | 0.2461333 | 0.2272333 | 0.2509333 | 0.2522667 | 0.2419667 | 0.2333667 | 0.2496 | 0.2041 | 0.2419333 | 0.2485667 | 0.2667 | 0.2490333 | 0.2428333 | 0.2446333 | 0.2032333 | 0.1777333 | 0.251 | 0.2579333 | 0.2098 | 0.2235333 | 0.2672 | 0.2352333 | 0.2554667 | 0.2553333 | 0.2034667 | 0.2406667 | 0.2573667 | 0.2681667 | 0.2552 | 0.2153 | 0.2305333 | 0.2133 | 0.2539667 | 0.2723 | 0.2624 | 0.2705667 | 0.2664667 | 0.2562667 | 0.2198 | 0.2216667 | 0.2215333 | 0.2307667 | 0.2232667 | 0.2397667 | 0.2385333 | 0.2631333 | 0.2217333 | 0.2205 | 0.2189333 | 0.2225 | 0.2238 | 0.2147667 | 0.2117667 | 0.2155667 | 0.2177 | 0.2166 | 0.2104667 | 0.2232 | 0.2259 | 0.2201667 | 0.2209667 | 0.2213667 | 0.2043667 | 0.1925667 | 0.2130667 | 0.1889667 | 0.2098333 | 0.2093667 | 0.2014333 | 0.2041667 | 0.2048667 | 0.1989 | 0.1909333 | 0.1994333 | 0.2006333 | 0.2007667 | 0.2146333 | 0.2196333 | 0.2216 | 0.2086333 | 0.2108 | 0.2237333 | 0.2227 | 0.2241333 | 0.2276333 | 0.2321333 | 0.2213 | 0.1930333 | 0.2001667 | 0.1902 | 0.1944667 | 0.1869667 | 0.1952667 | 0.1970667 | 0.1938333 | 0.2032333 | 0.2045 | 0.1935333 | 0.2024333 | 0.2088333 | 0.2063 | 0.2069667 | 0.2073 | 0.2089333 | 0.2171333 | 0.2164 | 0.2162333 | 0.2145 | 0.2361667 | 0.2458667 | 0.2105 | 0.212 | 0.2012333 | 0.2013667 | 0.2014 | 0.2073667 | 0.2092333 | 0.1839333 | 0.2108667 | 0.2136333 | 0.2043667 | 0.2148667 | 0.2223 | 0.2118 | 0.2067 | 0.2223 | 0.2229333 | 0.2209667 | 0.2170333 | 0.2166333 | 0.2247333 | 0.2219 | 0.2131333 | 0.2167667 | 0.2085667 | 0.2083 | 0.2013 | 0.2241 | 0.2228 | 0.2278667 | 0.2178667 | 0.2148667 | 0.2418 | 0.2356333 | 0.2401333 | 0.2359333 | 0.2401667 | 0.235 | 0.2402333 | 0.2321333 | 0.2214 | 0.2216333 | 0.2213 | 0.2225333 | 0.2190333 | 0.2139667 | 0.2161 | 0.2136333 | 0.2141667 | 0.2092333 | 0.2098333 | 0.2171667 | 0.2189667 | 0.2192 | 0.2195333 | 0.2192 | 0.2384333 | 0.2362 | 0.2342667 | 0.2156667 | 0.2207333 | 0.2147667 | 0.2152333 | 0.2180333 | 0.2180667 | 0.2315667 | 0.2309333 | 0.2277333 | 0.2307 | 0.2209 | 0.2289 | 0.1971 | 0.2043667 | 0.2043667 | 0.1965333 | 0.2311 | 0.2483667 | 0.257 | 0.2428333 | 0.2563667 | 0.2363667 | 0.2419333 | 0.2445 | 0.2193 | 0.2317667 | 0.2377667 | 0.3222667 | 0.3085 | 0.3159 | 0.3297
762 | 0.2006333 | 0.1891333 | 0.1961667 | 0.1923 | 0.1876 | 0.2007333 | 0.2023 | 0.2058667 | 0.2049 | 0.1993333 | 0.2094333 | 0.2031 | 0.2068667 | 0.2072667 | 0.219 | 0.2011667 | 0.2029667 | 0.2136333 | 0.2262 | 0.2144333 | 0.2151667 | 0.2224667 | 0.1993333 | 0.2024333 | 0.2194667 | 0.2429667 | 0.2683333 | 0.2221 | 0.2266 | 0.2513333 | 0.2345667 | 0.2505333 | 0.2807 | 0.2257333 | 0.2479667 | 0.2596333 | 0.2527667 | 0.2865333 | 0.2773 | 0.2445667 | 0.2444333 | 0.2761 | 0.2304667 | 0.2330333 | 0.2418333 | 0.2091 | 0.2212 | 0.2254 | 0.1980667 | 0.2329333 | 0.258 | 0.1954667 | 0.2241 | 0.2354667 | 0.247 | 0.1923667 | 0.2178333 | 0.2262 | 0.2724333 | 0.2024 | 0.2484 | 0.2279667 | 0.2041667 | 0.2374667 | 0.2544 | 0.2697667 | 0.235 | 0.2470333 | 0.2506 | 0.1937667 | 0.2060667 | 0.2360333 | 0.2758333 | 0.2627 | 0.232 | 0.2337 | 0.2499333 | 0.1936667 | 0.2435333 | 0.2478667 | 0.1914333 | 0.1984 | 0.2005667 | 0.1962 | 0.199 | 0.1966333 | 0.2451667 | 0.2068333 | 0.2180667 | 0.1948667 | 0.2103 | 0.2464333 | 0.1887333 | 0.2181333 | 0.2245667 | 0.1975 | 0.2109333 | 0.2062 | 0.1516 | 0.1898333 | 0.2092333 | 0.1631667 | 0.1980333 | 0.2217333 | 0.2388 | 0.1840333 | 0.2151333 | 0.2528667 | 0.196 | 0.2195 | 0.1809 | 0.2014 | 0.2223333 | 0.1992667 | 0.1962333 | 0.2367667 | 0.2597333 | 0.2838667 | 0.2309667 | 0.237 | 0.2303333 | 0.1734667 | 0.1973 | 0.2166667 | 0.2063667 | 0.2049333 | 0.1964333 | 0.2562667 | 0.2603667 | 0.1901667 | 0.2123667 | 0.2100333 | 0.2029333 | 0.2754667 | 0.2272 | 0.2394667 | 0.2726 | 0.2165667 | 0.1875 | 0.2366667 | 0.2479667 | 0.2715667 | 0.2251333 | 0.2373667 | 0.2294667 | 0.2419 | 0.2429667 | 0.2126667 | 0.2371667 | 0.2145 | 0.1959 | 0.2366 | 0.2546 | 0.1925667 | 0.2347667 | 0.2347667 | 0.2321333 | 0.2274 | 0.2575667 | 0.2797667 | 0.2656333 | 0.2109667 | 0.2057667 | 0.2308667 | 0.2397 | 0.2032667 | 0.2294667 | 0.2499667 | 0.2171333 | 0.2269667 | 0.2387 | 0.1979667 | 0.2126 | 0.2084333 | 0.1815333 | 0.1815333 | 0.1829 | 0.1781333 | 0.1837333 | 0.1829333 | 0.1861 | 0.1841667 | 0.1815 | 0.1821667 | 0.1911 | 0.1922 | 0.2043667 | 0.2085667 | 0.1851333 | 0.2156 | 0.1850667 | 0.1913667 | 0.199 | 0.1876667 | 0.1909333 | 0.1925333 | 0.2190333 | 0.1900667 | 0.1907667 | 0.2365667 | 0.2265 | 0.2396 | 0.2394 | 0.2307333 | 0.1987667 | 0.2141667 | 0.2307667 | 0.2283667 | 0.2270333 | 0.1926667 | 0.1883 | 0.2014 | 0.2061333 | 0.1907667 | 0.1757333 | 0.1792667 | 0.1696 | 0.1743 | 0.2007667 | 0.1777667 | 0.1812667 | 0.1770667 | 0.1975667 | 0.1917 | 0.1814333 | 0.1837333 | 0.1818 | 0.1785667 | 0.1891333 | 0.1791333 | 0.1749 | 0.1820333 | 0.1792333 | 0.1778 | 0.1825667 | 0.1741667 | 0.1784333 | 0.1801 | 0.1823 | 0.2085667 | 0.2034667 | 0.2103667 | 0.2114 | 0.2118667 | 0.1767667 | 0.1990333 | 0.201 | 0.2076333 | 0.2138 | 0.1708333 | 0.172 | 0.186 | 0.1831 | 0.1853333 | 0.1899667 | 0.1839333 | 0.1791 | 0.1761 | 0.1857 | 0.1796667 | 0.1804 | 0.2043333 | 0.1845 | 0.2022 | 0.1887667 | 0.1871 | 0.1877 | 0.1816333 | 0.2027667 | 0.1791667 | 0.1732 | 0.1813333 | 0.1812 | 0.1781333 | 0.1832333 | 0.1845 | 0.2447 | 0.1903667 | 0.1780667 | 0.2323 | 0.2303 | 0.2435333 | 0.2435333 | 0.2279 | 0.1713 | 0.1735333 | 0.1744 | 0.1709667 | 0.1900333 | 0.1804 | 0.1851667 | 0.1734 | 0.1783667 | 0.1892 | 0.1823 | 0.1788333 | 0.1948333 | 0.1901667 | 0.2042 | 0.1605333 | 0.1687667 | 0.1636 | 0.1667333 | 0.1633333 | 0.1721 | 0.1685667 | 0.1799 | 0.1775667 | 0.1745333 | 0.1633333 | 0.1680667 | 0.1659667 | 0.1825667 | 0.159 | 0.1742333 | 0.1705333 | 0.1755 | 0.1767 | 0.1748 | 0.3785 | 0.3478667 | 0.3659 | 0.3673333 | 0.3065333 | 0.2524667 | 0.2535667 | 0.2491333 | 0.2267333 | 0.2500667 | 0.2525 | 0.2469667 | 0.2424 | 0.2445 | 0.2436667 | 0.2499 | 0.2308667 | 0.2670333 | 0.2762333 | 0.2706 | 0.2688 | 0.2413 | 0.2319333 | 0.2591333 | 0.2391333 | 0.2320667 | 0.2014333 | 0.2145333 | 0.2603 | 0.2546333 | 0.2548 | 0.2542 | 0.2537333 | 0.2518 | 0.2538667 | 0.2424 | 0.2631333 | 0.2554333 | 0.2547667 | 0.2071 | 0.2390667 | 0.2363333 | 0.1968333 | 0.2305667 | 0.2322 | 0.2407333 | 0.2106667 | 0.1936 | 0.2469667 | 0.2462 | 0.2292667 | 0.2577 | 0.2424333 | 0.2548333 | 0.1936 | 0.2391333 | 0.2443333 | 0.2251333 | 0.2504667 | 0.2511667 | 0.2411333 | 0.2317 | 0.2481667 | 0.2023 | 0.2401667 | 0.2466333 | 0.2650333 | 0.2479 | 0.2417333 | 0.2437 | 0.2022667 | 0.1794 | 0.2499333 | 0.2564 | 0.2092333 | 0.2226667 | 0.2655 | 0.2332667 | 0.2533333 | 0.2543 | 0.2010667 | 0.2392333 | 0.2553 | 0.2661333 | 0.2537667 | 0.2143667 | 0.2280667 | 0.2113333 | 0.2524333 | 0.271 | 0.2615667 | 0.2694 | 0.2653 | 0.2549 | 0.2186 | 0.2210667 | 0.2202667 | 0.2298333 | 0.2219 | 0.2389 | 0.2379333 | 0.2616333 | 0.2207667 | 0.2197333 | 0.2184667 | 0.2216333 | 0.223 | 0.2127667 | 0.2100667 | 0.2134667 | 0.2166 | 0.2148667 | 0.2084667 | 0.2220333 | 0.2240667 | 0.2186 | 0.2203667 | 0.2196667 | 0.2047667 | 0.1922667 | 0.2122 | 0.1878 | 0.2099 | 0.207 | 0.1995 | 0.2021 | 0.2033 | 0.1983333 | 0.1903333 | 0.1997333 | 0.2002667 | 0.2001333 | 0.2123333 | 0.2174667 | 0.2194333 | 0.2067 | 0.2088667 | 0.2217 | 0.2207333 | 0.2218 | 0.2261333 | 0.2297333 | 0.2196333 | 0.1920667 | 0.1988333 | 0.1897333 | 0.193 | 0.1863333 | 0.1951333 | 0.1964667 | 0.1930333 | 0.2026667 | 0.2040333 | 0.1926667 | 0.2008 | 0.2067 | 0.2052667 | 0.2049667 | 0.2062333 | 0.2072667 | 0.2148 | 0.2142667 | 0.2142333 | 0.2125667 | 0.2347 | 0.2437 | 0.2098 | 0.2111 | 0.1994333 | 0.2005 | 0.2004333 | 0.2069333 | 0.2076333 | 0.1818 | 0.2101 | 0.2128333 | 0.2029 | 0.2133 | 0.2214667 | 0.2099333 | 0.2058667 | 0.2212333 | 0.2218 | 0.2197 | 0.2147667 | 0.2143333 | 0.2225333 | 0.2207 | 0.2114 | 0.2150333 | 0.2074333 | 0.2071667 | 0.2006 | 0.2213667 | 0.2205333 | 0.2251333 | 0.2155667 | 0.2125667 | 0.2389667 | 0.2328667 | 0.2379333 | 0.2336667 | 0.2376667 | 0.2323667 | 0.2382 | 0.2306667 | 0.2189 | 0.2193667 | 0.2195667 | 0.2206333 | 0.2165333 | 0.212 | 0.2142667 | 0.2120667 | 0.2132333 | 0.2081 | 0.2082 | 0.2149667 | 0.2167333 | 0.2176667 | 0.2173 | 0.2167 | 0.2367667 | 0.2339 | 0.2321 | 0.214 | 0.2196667 | 0.2127667 | 0.2135667 | 0.2165667 | 0.2169 | 0.2297667 | 0.2293667 | 0.2260667 | 0.2291667 | 0.2188333 | 0.2271333 | 0.1967333 | 0.2044333 | 0.204 | 0.1962667 | 0.2294 | 0.2469 | 0.2555 | 0.2414 | 0.2549 | 0.2352 | 0.2412 | 0.2433667 | 0.2182 | 0.2307333 | 0.2366667 | 0.3199667 | 0.3065667 | 0.3133 | 0.3273
764 | 0.1977 | 0.1866 | 0.1947 | 0.1909 | 0.1862 | 0.1988 | 0.1999 | 0.2038 | 0.2031 | 0.1982 | 0.2077 | 0.2019 | 0.2042 | 0.2056 | 0.2174 | 0.2005 | 0.2021 | 0.2119 | 0.2236 | 0.2109 | 0.2125 | 0.221 | 0.199 | 0.2007 | 0.2158 | 0.2409 | 0.2662 | 0.2213 | 0.226 | 0.2488 | 0.2331 | 0.2468 | 0.2773 | 0.2214 | 0.2467 | 0.2579 | 0.2495 | 0.2842 | 0.2753 | 0.2429 | 0.2429 | 0.2739 | 0.2254 | 0.2281 | 0.2379 | 0.2049 | 0.218 | 0.2216 | 0.1984 | 0.2338 | 0.2574 | 0.1952 | 0.2201 | 0.2332 | 0.244 | 0.1899 | 0.2143 | 0.2218 | 0.2711 | 0.2024 | 0.248 | 0.2265 | 0.2033 | 0.2366 | 0.2522 | 0.2687 | 0.2336 | 0.2463 | 0.2502 | 0.1931 | 0.2066 | 0.2363 | 0.2747 | 0.2613 | 0.2302 | 0.2313 | 0.2476 | 0.1916 | 0.2422 | 0.2458 | 0.1899 | 0.195 | 0.1967 | 0.1956 | 0.199 | 0.1965 | 0.2437 | 0.2047 | 0.2142 | 0.1928 | 0.2095 | 0.2439 | 0.187 | 0.2124 | 0.2195 | 0.1959 | 0.2058 | 0.2014 | 0.1458 | 0.1851 | 0.2051 | 0.1595 | 0.1935 | 0.2174 | 0.237 | 0.1825 | 0.2102 | 0.2512 | 0.1938 | 0.2137 | 0.1747 | 0.1956 | 0.2178 | 0.194 | 0.1913 | 0.2337 | 0.2568 | 0.281 | 0.2275 | 0.2336 | 0.2272 | 0.1676 | 0.1919 | 0.212 | 0.2055 | 0.2 | 0.1911 | 0.2558 | 0.2597 | 0.1885 | 0.2071 | 0.2039 | 0.1978 | 0.2752 | 0.2226 | 0.2354 | 0.2718 | 0.2147 | 0.1857 | 0.2334 | 0.2445 | 0.2713 | 0.2212 | 0.2335 | 0.225 | 0.2383 | 0.2395 | 0.2076 | 0.2335 | 0.2089 | 0.1951 | 0.2358 | 0.2514 | 0.1911 | 0.2327 | 0.2313 | 0.231 | 0.2236 | 0.2539 | 0.2789 | 0.2645 | 0.2059 | 0.2029 | 0.2272 | 0.2363 | 0.202 | 0.2282 | 0.2469 | 0.2122 | 0.2229 | 0.2347 | 0.1959 | 0.2098 | 0.2035 | 0.1796 | 0.1798 | 0.1815 | 0.1766 | 0.1826 | 0.1812 | 0.1843 | 0.1827 | 0.1799 | 0.1805 | 0.1895 | 0.19 | 0.2037 | 0.2067 | 0.1836 | 0.2134 | 0.183 | 0.1877 | 0.198 | 0.1866 | 0.1898 | 0.1906 | 0.2191 | 0.1888 | 0.1889 | 0.2341 | 0.2243 | 0.238 | 0.2382 | 0.2292 | 0.1975 | 0.2119 | 0.2299 | 0.2291 | 0.2245 | 0.1906 | 0.1867 | 0.1974 | 0.2024 | 0.1893 | 0.1742 | 0.1764 | 0.1686 | 0.1725 | 0.1985 | 0.1763 | 0.1774 | 0.1748 | 0.1945 | 0.1869 | 0.1795 | 0.182 | 0.1808 | 0.1773 | 0.185 | 0.1774 | 0.1731 | 0.1805 | 0.1783 | 0.1762 | 0.1801 | 0.1709 | 0.1767 | 0.1763 | 0.1795 | 0.2067 | 0.2016 | 0.2081 | 0.2104 | 0.2092 | 0.1763 | 0.1977 | 0.2004 | 0.2077 | 0.2142 | 0.1695 | 0.1702 | 0.1838 | 0.1803 | 0.1842 | 0.1873 | 0.182 | 0.1769 | 0.1741 | 0.1861 | 0.1782 | 0.1796 | 0.2018 | 0.1823 | 0.2014 | 0.1859 | 0.1855 | 0.1851 | 0.1781 | 0.2015 | 0.1765 | 0.1716 | 0.179 | 0.1794 | 0.176 | 0.1813 | 0.1833 | 0.2413 | 0.1875 | 0.1766 | 0.2283 | 0.2265 | 0.2396 | 0.2394 | 0.2267 | 0.1689 | 0.172 | 0.1728 | 0.1691 | 0.1881 | 0.1784 | 0.1835 | 0.1716 | 0.1765 | 0.1854 | 0.1807 | 0.1779 | 0.1933 | 0.1859 | 0.201 | 0.1592 | 0.1681 | 0.1628 | 0.1658 | 0.1624 | 0.1703 | 0.1673 | 0.1777 | 0.1759 | 0.1726 | 0.1616 | 0.1668 | 0.1647 | 0.1803 | 0.1528 | 0.1735 | 0.1698 | 0.1739 | 0.1753 | 0.1734 | 0.3755 | 0.3454 | 0.3623 | 0.3638 | 0.304 | 0.2508 | 0.2523 | 0.2466 | 0.2244 | 0.248 | 0.2517 | 0.2463 | 0.2406 | 0.2423 | 0.2412 | 0.2479 | 0.2294 | 0.2653 | 0.2747 | 0.2692 | 0.2672 | 0.2405 | 0.2296 | 0.2574 | 0.2364 | 0.2294 | 0.1999 | 0.2126 | 0.2587 | 0.2531 | 0.2524 | 0.252 | 0.252 | 0.2506 | 0.2526 | 0.24 | 0.2616 | 0.2549 | 0.2537 | 0.2083 | 0.2376 | 0.2342 | 0.1957 | 0.2303 | 0.2322 | 0.2386 | 0.2082 | 0.1944 | 0.2457 | 0.2442 | 0.227 | 0.2563 | 0.2407 | 0.2527 | 0.1924 | 0.2376 | 0.2418 | 0.223 | 0.2504 | 0.2497 | 0.2406 | 0.2305 | 0.2465 | 0.2009 | 0.2387 | 0.2451 | 0.2633 | 0.2465 | 0.2406 | 0.2429 | 0.2012 | 0.1816 | 0.2488 | 0.2548 | 0.2085 | 0.2224 | 0.2641 | 0.2314 | 0.2508 | 0.2533 | 0.1984 | 0.2381 | 0.2533 | 0.2644 | 0.2527 | 0.2133 | 0.2262 | 0.21 | 0.2507 | 0.2694 | 0.2605 | 0.2676 | 0.2639 | 0.2539 | 0.2172 | 0.2204 | 0.2188 | 0.2283 | 0.2213 | 0.2377 | 0.2374 | 0.2599 | 0.2205 | 0.2194 | 0.2186 | 0.2207 | 0.2224 | 0.2111 | 0.208 | 0.2116 | 0.2158 | 0.2138 | 0.2064 | 0.2217 | 0.2222 | 0.2176 | 0.2197 | 0.2172 | 0.2059 | 0.192 | 0.2114 | 0.1866 | 0.2093 | 0.2048 | 0.1981 | 0.2001 | 0.2027 | 0.1976 | 0.1896 | 0.2008 | 0.2006 | 0.1994 | 0.2108 | 0.2154 | 0.2177 | 0.2055 | 0.207 | 0.2201 | 0.2186 | 0.2198 | 0.2246 | 0.2276 | 0.2179 | 0.1912 | 0.1973 | 0.1886 | 0.1918 | 0.1854 | 0.195 | 0.1964 | 0.1923 | 0.2022 | 0.2033 | 0.1916 | 0.1994 | 0.2051 | 0.2048 | 0.2031 | 0.2051 | 0.206 | 0.213 | 0.2124 | 0.2123 | 0.2111 | 0.2333 | 0.2417 | 0.2086 | 0.2105 | 0.1971 | 0.1995 | 0.2001 | 0.2066 | 0.2061 | 0.1798 | 0.2093 | 0.2117 | 0.2021 | 0.2117 | 0.2202 | 0.208 | 0.2054 | 0.2203 | 0.221 | 0.2187 | 0.2133 | 0.2124 | 0.2206 | 0.2201 | 0.2096 | 0.2133 | 0.2063 | 0.2067 | 0.2004 | 0.2195 | 0.219 | 0.2232 | 0.2139 | 0.2107 | 0.2369 | 0.2296 | 0.2362 | 0.2312 | 0.2356 | 0.2299 | 0.2362 | 0.2298 | 0.2171 | 0.2169 | 0.2181 | 0.2193 | 0.214 | 0.2106 | 0.2126 | 0.2106 | 0.2131 | 0.2077 | 0.2068 | 0.2129 | 0.2148 | 0.2162 | 0.2151 | 0.2143 | 0.2353 | 0.2315 | 0.2293 | 0.2126 | 0.2188 | 0.2115 | 0.2115 | 0.2155 | 0.2159 | 0.2285 | 0.2275 | 0.2244 | 0.2281 | 0.2165 | 0.225 | 0.1962 | 0.2043 | 0.2034 | 0.1956 | 0.2272 | 0.2461 | 0.2537 | 0.2398 | 0.2537 | 0.234 | 0.2406 | 0.2425 | 0.217 | 0.2294 | 0.2358 | 0.3181 | 0.3043 | 0.3109 | 0.3253
766 | 0.1961 | 0.1850667 | 0.1934333 | 0.1899 | 0.1849333 | 0.1976667 | 0.1996333 | 0.2024 | 0.2025 | 0.1977333 | 0.2065667 | 0.2011 | 0.2036 | 0.2044667 | 0.216 | 0.1993667 | 0.2005 | 0.2109 | 0.2227333 | 0.2083667 | 0.2107667 | 0.22 | 0.1974 | 0.1997 | 0.2132 | 0.2398333 | 0.2636667 | 0.2203667 | 0.2241333 | 0.2462 | 0.2328333 | 0.2441333 | 0.2747667 | 0.2172667 | 0.2442333 | 0.2555667 | 0.2476333 | 0.2831333 | 0.2731 | 0.2413 | 0.2401667 | 0.2721 | 0.2212667 | 0.2240333 | 0.2340333 | 0.1995 | 0.2126667 | 0.2176667 | 0.1984 | 0.2335333 | 0.2559333 | 0.1941333 | 0.2149667 | 0.2299333 | 0.2415333 | 0.1868333 | 0.2095 | 0.2184 | 0.2691 | 0.2015333 | 0.2466 | 0.2247667 | 0.2010333 | 0.2346 | 0.2506667 | 0.2668333 | 0.2308667 | 0.2451 | 0.2481333 | 0.1913 | 0.2064667 | 0.2351 | 0.2731 | 0.2591667 | 0.2264667 | 0.2277 | 0.2450667 | 0.1895333 | 0.2402 | 0.2431333 | 0.1885667 | 0.1932667 | 0.1937667 | 0.1946667 | 0.1974667 | 0.1961 | 0.2427 | 0.2023 | 0.21 | 0.1916 | 0.2084333 | 0.2405667 | 0.1859333 | 0.2076 | 0.2143667 | 0.1947 | 0.2008 | 0.1962667 | 0.1411333 | 0.1813667 | 0.2011 | 0.1555667 | 0.1890333 | 0.2135333 | 0.2358667 | 0.1817 | 0.2042667 | 0.2504 | 0.1922 | 0.2095 | 0.1689667 | 0.1906667 | 0.2131333 | 0.1876667 | 0.1862333 | 0.2299667 | 0.2541333 | 0.2784 | 0.2240333 | 0.2296667 | 0.2244667 | 0.1622 | 0.1871 | 0.2074 | 0.2057 | 0.1940667 | 0.1867 | 0.2551333 | 0.2589667 | 0.1873667 | 0.2019 | 0.1981 | 0.1909333 | 0.2742 | 0.2172 | 0.2309333 | 0.2714 | 0.2127 | 0.1843667 | 0.2288667 | 0.2405 | 0.2700333 | 0.2155333 | 0.2283 | 0.2210667 | 0.2338333 | 0.2356333 | 0.2022 | 0.2292333 | 0.2043 | 0.1934333 | 0.2332 | 0.249 | 0.1905667 | 0.2296333 | 0.2267 | 0.2304 | 0.2194 | 0.2507667 | 0.2791 | 0.2639 | 0.2003 | 0.1993667 | 0.2235333 | 0.2319 | 0.1998667 | 0.2255333 | 0.2429667 | 0.2068667 | 0.2171667 | 0.2304333 | 0.1943667 | 0.2078667 | 0.1979 | 0.1782667 | 0.1786 | 0.1801 | 0.1754667 | 0.1819333 | 0.1796667 | 0.1839 | 0.1809 | 0.1785667 | 0.1800333 | 0.1886333 | 0.1891333 | 0.2033 | 0.2046333 | 0.1827333 | 0.2106667 | 0.1819333 | 0.1844333 | 0.1968667 | 0.1864 | 0.1885333 | 0.1893333 | 0.2167 | 0.1872667 | 0.1873667 | 0.2320333 | 0.2229 | 0.2360667 | 0.2360667 | 0.2273333 | 0.1954333 | 0.2110333 | 0.2285 | 0.2286333 | 0.2223 | 0.1894667 | 0.1851 | 0.1932667 | 0.1986667 | 0.1887667 | 0.1731333 | 0.1758 | 0.168 | 0.1707 | 0.1976333 | 0.1751667 | 0.1746 | 0.1740667 | 0.1901667 | 0.1832333 | 0.1782333 | 0.1807333 | 0.1794 | 0.1753 | 0.1814667 | 0.1758667 | 0.1719667 | 0.1796333 | 0.1760333 | 0.1751333 | 0.1791 | 0.1685667 | 0.1758333 | 0.1723 | 0.1778333 | 0.2053 | 0.2005333 | 0.2067 | 0.2078 | 0.2075333 | 0.1761667 | 0.1965667 | 0.1999333 | 0.2069667 | 0.2157333 | 0.1681 | 0.1688667 | 0.1809333 | 0.1787 | 0.1828 | 0.1857667 | 0.18 | 0.1743 | 0.1726333 | 0.1864333 | 0.1762667 | 0.178 | 0.1991333 | 0.1802333 | 0.201 | 0.1839 | 0.1837667 | 0.1818333 | 0.1757667 | 0.1999667 | 0.1748333 | 0.1697333 | 0.1768 | 0.1775333 | 0.1754667 | 0.1797 | 0.1817 | 0.2396333 | 0.1846333 | 0.1749333 | 0.2237667 | 0.2241 | 0.2363333 | 0.2361333 | 0.2249 | 0.1675667 | 0.1696667 | 0.1719333 | 0.1685 | 0.1863667 | 0.1768667 | 0.1815 | 0.1704667 | 0.1760333 | 0.1811333 | 0.1791667 | 0.1763 | 0.1923 | 0.1825667 | 0.1974 | 0.1583333 | 0.1673 | 0.1619333 | 0.1651333 | 0.1611333 | 0.1689667 | 0.1649 | 0.1767667 | 0.1751667 | 0.1718667 | 0.1610667 | 0.1654667 | 0.1631 | 0.1794333 | 0.1477333 | 0.1727 | 0.1688667 | 0.1736333 | 0.1758333 | 0.1728 | 0.3718333 | 0.3423333 | 0.3599667 | 0.3612667 | 0.3017333 | 0.2488667 | 0.2503667 | 0.2446667 | 0.2236667 | 0.2466667 | 0.2491667 | 0.2433667 | 0.2386667 | 0.2409667 | 0.2396667 | 0.2465667 | 0.228 | 0.2631667 | 0.2719667 | 0.269 | 0.2660667 | 0.2387667 | 0.2281333 | 0.2558 | 0.2352667 | 0.2288 | 0.1989 | 0.211 | 0.2575 | 0.2517 | 0.2513333 | 0.2513333 | 0.2508667 | 0.2494 | 0.251 | 0.2383333 | 0.2605333 | 0.2533667 | 0.2521667 | 0.2085 | 0.2368667 | 0.233 | 0.1942333 | 0.2300333 | 0.2312 | 0.2366667 | 0.2062667 | 0.1957333 | 0.2440333 | 0.2424 | 0.2253333 | 0.2544333 | 0.2390333 | 0.2510333 | 0.1912 | 0.2364667 | 0.2394667 | 0.2219333 | 0.2486667 | 0.2487 | 0.2405333 | 0.2277667 | 0.2446333 | 0.1997 | 0.2379667 | 0.2427667 | 0.2620333 | 0.2456333 | 0.2387333 | 0.2410333 | 0.2017333 | 0.1838667 | 0.2474 | 0.2540667 | 0.2075 | 0.2209333 | 0.2638333 | 0.2298 | 0.2486667 | 0.2515667 | 0.197 | 0.2364333 | 0.2516333 | 0.2615333 | 0.2505 | 0.2125 | 0.2234667 | 0.2079333 | 0.2490333 | 0.2679333 | 0.2599 | 0.2668 | 0.2627 | 0.2521667 | 0.2159333 | 0.2186 | 0.2183333 | 0.2274333 | 0.2189667 | 0.2369 | 0.2358667 | 0.2594333 | 0.2199 | 0.2188667 | 0.2176 | 0.2199 | 0.2208667 | 0.2104333 | 0.206 | 0.2104 | 0.2145333 | 0.2119333 | 0.2045333 | 0.2209 | 0.2201333 | 0.2163333 | 0.2187667 | 0.2159333 | 0.2061667 | 0.1906 | 0.2101333 | 0.1857333 | 0.2093667 | 0.2028 | 0.1965 | 0.1979667 | 0.2012333 | 0.197 | 0.1893333 | 0.1992667 | 0.1987333 | 0.1990667 | 0.2084 | 0.2128667 | 0.2151 | 0.2040333 | 0.2047333 | 0.2187667 | 0.2173333 | 0.2185333 | 0.2233333 | 0.2256 | 0.2155 | 0.1896 | 0.1959667 | 0.1884 | 0.191 | 0.1842667 | 0.1936667 | 0.1954 | 0.1917 | 0.201 | 0.2024333 | 0.1910667 | 0.1976 | 0.2025 | 0.2029333 | 0.2013 | 0.2038333 | 0.2056667 | 0.211 | 0.2101333 | 0.2104333 | 0.2099 | 0.2312333 | 0.2393 | 0.2069333 | 0.2094333 | 0.1957 | 0.1989 | 0.1990333 | 0.2053333 | 0.2042333 | 0.1784 | 0.2085 | 0.2103 | 0.2003 | 0.2105 | 0.2198 | 0.2061333 | 0.2035333 | 0.2199667 | 0.2191333 | 0.2171 | 0.2113667 | 0.2114 | 0.2194 | 0.2183667 | 0.2084 | 0.2120333 | 0.2044333 | 0.2054333 | 0.1982667 | 0.2174333 | 0.2166 | 0.2212 | 0.2119 | 0.2089 | 0.2349 | 0.2281333 | 0.234 | 0.2288 | 0.2337333 | 0.2279 | 0.2344 | 0.2286 | 0.2158333 | 0.2150333 | 0.2162333 | 0.2167 | 0.213 | 0.2085333 | 0.2114667 | 0.2091333 | 0.2112333 | 0.2070333 | 0.2056667 | 0.2123667 | 0.2128 | 0.2142 | 0.2143 | 0.2129667 | 0.2343667 | 0.2288333 | 0.2268333 | 0.2112 | 0.2184667 | 0.2097667 | 0.2104333 | 0.2141 | 0.2145667 | 0.2267667 | 0.2257667 | 0.2226667 | 0.2267 | 0.2147 | 0.2228667 | 0.1955333 | 0.2036333 | 0.2032 | 0.1953333 | 0.2252667 | 0.2445 | 0.2517667 | 0.2378 | 0.2517 | 0.2327333 | 0.2393333 | 0.2417 | 0.2150667 | 0.228 | 0.2346 | 0.3159667 | 0.3016333 | 0.3088333 | 0.3229667
768 | 0.1945 | 0.1840333 | 0.1926 | 0.1886333 | 0.1834667 | 0.1965667 | 0.1986333 | 0.2011333 | 0.2013333 | 0.1968667 | 0.2047333 | 0.2001 | 0.2022667 | 0.2034333 | 0.2147 | 0.1983 | 0.1991333 | 0.2093667 | 0.2214 | 0.2053333 | 0.2086667 | 0.2191 | 0.196 | 0.1983333 | 0.2097667 | 0.238 | 0.2614333 | 0.2194667 | 0.2221667 | 0.2433667 | 0.2319333 | 0.2414667 | 0.2720667 | 0.2127 | 0.2414 | 0.2531 | 0.2452667 | 0.2817667 | 0.2711667 | 0.2393 | 0.2374667 | 0.2699667 | 0.2168 | 0.22 | 0.2302333 | 0.1941667 | 0.2074 | 0.2135333 | 0.1986 | 0.2335667 | 0.2541333 | 0.1934333 | 0.2106 | 0.2265333 | 0.2385333 | 0.1842 | 0.2048 | 0.2148 | 0.2676333 | 0.2007 | 0.2451 | 0.2235333 | 0.1991667 | 0.2327 | 0.2488667 | 0.2645333 | 0.2284 | 0.2437667 | 0.2465333 | 0.1899333 | 0.2064667 | 0.2338333 | 0.2721667 | 0.2575 | 0.2233667 | 0.2242333 | 0.2422333 | 0.1873 | 0.2379667 | 0.2406667 | 0.1874333 | 0.1911 | 0.1909333 | 0.1937667 | 0.1963333 | 0.1954333 | 0.2419 | 0.1998667 | 0.2062333 | 0.1906333 | 0.2073333 | 0.2370667 | 0.1847 | 0.2024 | 0.2094 | 0.1932667 | 0.1957333 | 0.1912 | 0.1373 | 0.1776 | 0.1975 | 0.1523667 | 0.1851 | 0.2101667 | 0.2347333 | 0.1807667 | 0.1986 | 0.2497333 | 0.1904667 | 0.2045 | 0.1634667 | 0.1857333 | 0.2087 | 0.1816 | 0.1811333 | 0.2265667 | 0.2514333 | 0.2757 | 0.2207667 | 0.2261333 | 0.2213667 | 0.1574 | 0.1822667 | 0.2032667 | 0.2055333 | 0.1885 | 0.1817333 | 0.2538 | 0.2582667 | 0.1860333 | 0.1959667 | 0.1923333 | 0.1845 | 0.2729667 | 0.2118333 | 0.2267 | 0.2701333 | 0.2104333 | 0.1827333 | 0.2245333 | 0.2366333 | 0.2689333 | 0.2099667 | 0.2236667 | 0.2160333 | 0.2293667 | 0.2313667 | 0.1966667 | 0.2248 | 0.1995667 | 0.1915 | 0.2306667 | 0.2461 | 0.1895333 | 0.2263333 | 0.2221667 | 0.2292667 | 0.2152333 | 0.2471333 | 0.2780333 | 0.2625333 | 0.1949333 | 0.1951667 | 0.2192667 | 0.2276667 | 0.1977333 | 0.2224333 | 0.2389667 | 0.2012667 | 0.2123 | 0.2261667 | 0.1929333 | 0.2058333 | 0.1925 | 0.1773 | 0.1772667 | 0.1787 | 0.1744 | 0.1814 | 0.1782333 | 0.1832667 | 0.1791667 | 0.1774 | 0.1792667 | 0.1874333 | 0.1880667 | 0.2029 | 0.2021 | 0.1818333 | 0.2083333 | 0.1806333 | 0.181 | 0.1960667 | 0.1857 | 0.1875667 | 0.1883333 | 0.2145 | 0.1857333 | 0.1861 | 0.2299333 | 0.2214333 | 0.2342667 | 0.2339667 | 0.2258333 | 0.1946 | 0.2104667 | 0.2271 | 0.2285 | 0.2203333 | 0.1882333 | 0.1836333 | 0.1895333 | 0.1944 | 0.1881333 | 0.1724667 | 0.1743 | 0.1672333 | 0.1694333 | 0.1963 | 0.1742 | 0.1716333 | 0.1731667 | 0.1865333 | 0.1797 | 0.1773667 | 0.1793333 | 0.1780667 | 0.1743333 | 0.1779333 | 0.1745333 | 0.1708667 | 0.1785 | 0.1748 | 0.1741333 | 0.1780333 | 0.1661667 | 0.1748 | 0.1688 | 0.1757 | 0.2039 | 0.1993333 | 0.2051333 | 0.2061 | 0.2053667 | 0.1762 | 0.1953667 | 0.1990667 | 0.2068333 | 0.2170667 | 0.1671 | 0.1681667 | 0.1789333 | 0.1772667 | 0.1817667 | 0.1844667 | 0.1782667 | 0.1728667 | 0.1712333 | 0.1869667 | 0.1750667 | 0.1765667 | 0.1967333 | 0.1783 | 0.2004 | 0.1825333 | 0.1819333 | 0.1797333 | 0.1736667 | 0.1984333 | 0.1729333 | 0.1682667 | 0.1752333 | 0.1759 | 0.1747333 | 0.1783 | 0.1806667 | 0.238 | 0.1815 | 0.1737667 | 0.2202333 | 0.2210667 | 0.2333667 | 0.2333667 | 0.2233667 | 0.1659333 | 0.1684667 | 0.1701333 | 0.1677667 | 0.1847667 | 0.1754667 | 0.1803 | 0.1690667 | 0.1751333 | 0.1773333 | 0.1780333 | 0.1756 | 0.1910667 | 0.1789 | 0.1943333 | 0.1577333 | 0.1669667 | 0.1606667 | 0.1645 | 0.1607 | 0.1675333 | 0.1634333 | 0.1754333 | 0.1744333 | 0.1712 | 0.1600333 | 0.1647 | 0.1616 | 0.1787333 | 0.1434667 | 0.1719333 | 0.1682333 | 0.1727333 | 0.1754 | 0.1725667 | 0.3687667 | 0.3403333 | 0.3575667 | 0.3590667 | 0.2995333 | 0.2470667 | 0.2479667 | 0.2426333 | 0.2223333 | 0.245 | 0.2468 | 0.2408333 | 0.2366333 | 0.2390667 | 0.2381 | 0.2452 | 0.2263 | 0.2611667 | 0.2699 | 0.2686667 | 0.2649667 | 0.2374667 | 0.2263667 | 0.2541667 | 0.2334667 | 0.2274 | 0.1970667 | 0.2092 | 0.2556667 | 0.2504 | 0.2499333 | 0.25 | 0.2492667 | 0.2478 | 0.249 | 0.2367 | 0.2595 | 0.2517667 | 0.2508667 | 0.2087 | 0.2354667 | 0.2317 | 0.1929 | 0.2287667 | 0.2300667 | 0.2351 | 0.2044 | 0.1975 | 0.2418667 | 0.2407333 | 0.2242667 | 0.2526333 | 0.2372333 | 0.2499 | 0.1910667 | 0.2348 | 0.2375333 | 0.2208 | 0.2476667 | 0.2482333 | 0.2403 | 0.2256667 | 0.2432667 | 0.1983 | 0.2367667 | 0.2411667 | 0.2606333 | 0.2446 | 0.2371333 | 0.2399 | 0.2021667 | 0.1868333 | 0.246 | 0.2528333 | 0.2070667 | 0.2198333 | 0.2631333 | 0.2281 | 0.2471 | 0.2502 | 0.1955 | 0.2355667 | 0.2497667 | 0.2596667 | 0.2485333 | 0.2113667 | 0.2209333 | 0.2064 | 0.2473 | 0.2666333 | 0.2588333 | 0.2652667 | 0.2619333 | 0.2506333 | 0.2149667 | 0.2172333 | 0.2175333 | 0.2260667 | 0.2173333 | 0.2360333 | 0.2352 | 0.2582333 | 0.2193 | 0.2180667 | 0.2167667 | 0.2191333 | 0.2197667 | 0.2097 | 0.2044333 | 0.2085333 | 0.2138 | 0.2103333 | 0.2030333 | 0.2197 | 0.2186667 | 0.2147 | 0.2179 | 0.2146667 | 0.2064333 | 0.1897667 | 0.2083333 | 0.1847667 | 0.2093 | 0.2008333 | 0.1948333 | 0.196 | 0.2001 | 0.1963333 | 0.1888333 | 0.1982333 | 0.1978667 | 0.1987667 | 0.2062333 | 0.2106333 | 0.2128333 | 0.2026333 | 0.2031667 | 0.2168667 | 0.216 | 0.2164667 | 0.2219 | 0.2241667 | 0.2138667 | 0.1881 | 0.1947333 | 0.188 | 0.1896333 | 0.1832667 | 0.1929 | 0.1946667 | 0.1911333 | 0.2001667 | 0.2019 | 0.1905 | 0.1963 | 0.2004333 | 0.2014667 | 0.1994667 | 0.2027 | 0.2048667 | 0.2093667 | 0.2081333 | 0.2087 | 0.2085 | 0.2294 | 0.2375333 | 0.2058333 | 0.2084667 | 0.1943667 | 0.1982333 | 0.1981667 | 0.2044333 | 0.2029 | 0.1774 | 0.2073333 | 0.2094 | 0.1987 | 0.2095667 | 0.2190333 | 0.2042 | 0.2024333 | 0.2191 | 0.2178 | 0.2161 | 0.2097 | 0.2098333 | 0.2178333 | 0.2169667 | 0.2067 | 0.2107667 | 0.203 | 0.2041333 | 0.1968 | 0.2154667 | 0.2143667 | 0.2194 | 0.2099 | 0.2071 | 0.2329333 | 0.2262667 | 0.2318667 | 0.2267333 | 0.232 | 0.2259 | 0.2323 | 0.2273333 | 0.2143333 | 0.2132333 | 0.2145667 | 0.2147333 | 0.2115667 | 0.2068667 | 0.2098333 | 0.2075667 | 0.2099667 | 0.2060333 | 0.2048 | 0.2114333 | 0.2107667 | 0.2127667 | 0.213 | 0.2110333 | 0.2332667 | 0.2264667 | 0.2247667 | 0.2101667 | 0.2174667 | 0.2080333 | 0.2101333 | 0.2129333 | 0.2136 | 0.2252333 | 0.2240333 | 0.2207333 | 0.2251667 | 0.2129333 | 0.2211667 | 0.1953 | 0.2028 | 0.2032 | 0.1950333 | 0.2238333 | 0.2431 | 0.2501667 | 0.2363667 | 0.2503 | 0.232 | 0.2381333 | 0.2411333 | 0.2142667 | 0.2269667 | 0.2336333 | 0.3139333 | 0.2995667 | 0.3068333 | 0.3205667
770 | 0.1929 | 0.1835 | 0.1922 | 0.1871 | 0.1818 | 0.1955 | 0.1969 | 0.2 | 0.1996 | 0.1956 | 0.2022 | 0.1989 | 0.2002 | 0.2025 | 0.2135 | 0.1973 | 0.198 | 0.2073 | 0.2196 | 0.2018 | 0.2062 | 0.2183 | 0.1948 | 0.1966 | 0.2055 | 0.2354 | 0.2595 | 0.2186 | 0.2201 | 0.2403 | 0.2304 | 0.2388 | 0.2692 | 0.2077 | 0.2382 | 0.2505 | 0.2424 | 0.2801 | 0.2695 | 0.2369 | 0.2348 | 0.2675 | 0.212 | 0.216 | 0.2265 | 0.1889 | 0.2022 | 0.2092 | 0.199 | 0.2339 | 0.252 | 0.1931 | 0.207 | 0.223 | 0.235 | 0.182 | 0.2002 | 0.211 | 0.2667 | 0.1999 | 0.2435 | 0.2228 | 0.1977 | 0.2309 | 0.2468 | 0.2618 | 0.2262 | 0.2423 | 0.2454 | 0.189 | 0.2066 | 0.2325 | 0.2719 | 0.2563 | 0.2209 | 0.2209 | 0.2391 | 0.1849 | 0.2355 | 0.2384 | 0.1865 | 0.1885 | 0.1882 | 0.1929 | 0.1956 | 0.1945 | 0.2413 | 0.1974 | 0.2029 | 0.1899 | 0.2062 | 0.2334 | 0.1833 | 0.1968 | 0.2046 | 0.1916 | 0.1906 | 0.1862 | 0.1343 | 0.1738 | 0.1943 | 0.1499 | 0.1817 | 0.2073 | 0.2336 | 0.1797 | 0.1932 | 0.2492 | 0.1886 | 0.1987 | 0.1582 | 0.1808 | 0.2045 | 0.1758 | 0.176 | 0.2235 | 0.2487 | 0.2729 | 0.2177 | 0.223 | 0.2179 | 0.1532 | 0.1774 | 0.1996 | 0.205 | 0.1833 | 0.1762 | 0.2518 | 0.2576 | 0.1845 | 0.1893 | 0.1866 | 0.1785 | 0.2715 | 0.2065 | 0.2227 | 0.268 | 0.2079 | 0.1808 | 0.2204 | 0.2329 | 0.268 | 0.2045 | 0.2196 | 0.2099 | 0.2249 | 0.2267 | 0.191 | 0.2202 | 0.1947 | 0.1893 | 0.2282 | 0.2427 | 0.188 | 0.2228 | 0.2177 | 0.2276 | 0.2111 | 0.243 | 0.2757 | 0.2604 | 0.1898 | 0.1903 | 0.2144 | 0.2236 | 0.1956 | 0.2189 | 0.2349 | 0.1954 | 0.2083 | 0.2219 | 0.1916 | 0.2037 | 0.1873 | 0.1767 | 0.1758 | 0.1773 | 0.1734 | 0.181 | 0.1769 | 0.1824 | 0.1775 | 0.1764 | 0.1782 | 0.1859 | 0.1868 | 0.2025 | 0.1991 | 0.1809 | 0.2064 | 0.1791 | 0.1774 | 0.1956 | 0.1845 | 0.1869 | 0.1876 | 0.2125 | 0.1842 | 0.1851 | 0.2278 | 0.2199 | 0.2326 | 0.2319 | 0.2247 | 0.195 | 0.2102 | 0.2257 | 0.2287 | 0.2186 | 0.1869 | 0.1823 | 0.1862 | 0.1896 | 0.1874 | 0.1722 | 0.1719 | 0.1663 | 0.1687 | 0.1945 | 0.1734 | 0.1685 | 0.1721 | 0.1836 | 0.1763 | 0.1769 | 0.1778 | 0.1768 | 0.1744 | 0.1744 | 0.1734 | 0.1698 | 0.1771 | 0.1746 | 0.1732 | 0.1769 | 0.1637 | 0.1736 | 0.1658 | 0.1731 | 0.2025 | 0.198 | 0.2034 | 0.2053 | 0.2027 | 0.1764 | 0.1941 | 0.1978 | 0.2073 | 0.2182 | 0.1665 | 0.1681 | 0.1778 | 0.176 | 0.1811 | 0.1834 | 0.1768 | 0.1726 | 0.1699 | 0.1877 | 0.1746 | 0.1753 | 0.1946 | 0.1765 | 0.1996 | 0.1818 | 0.18 | 0.1788 | 0.1718 | 0.1969 | 0.1708 | 0.1672 | 0.1743 | 0.1745 | 0.1738 | 0.1771 | 0.1802 | 0.2364 | 0.1781 | 0.1731 | 0.2177 | 0.2174 | 0.2307 | 0.2311 | 0.2221 | 0.164 | 0.1684 | 0.1674 | 0.1669 | 0.1833 | 0.1742 | 0.1799 | 0.1674 | 0.1738 | 0.174 | 0.1773 | 0.1758 | 0.1896 | 0.1749 | 0.1918 | 0.1574 | 0.1671 | 0.159 | 0.1639 | 0.1611 | 0.166 | 0.1629 | 0.1737 | 0.1737 | 0.1706 | 0.1585 | 0.1645 | 0.1602 | 0.1782 | 0.14 | 0.1712 | 0.1679 | 0.1712 | 0.174 | 0.1727 | 0.3663 | 0.3394 | 0.3551 | 0.3572 | 0.2974 | 0.2454 | 0.2451 | 0.2405 | 0.2204 | 0.243 | 0.2446 | 0.2387 | 0.2345 | 0.2366 | 0.2365 | 0.2438 | 0.2243 | 0.2593 | 0.2685 | 0.2682 | 0.2639 | 0.2366 | 0.2243 | 0.2525 | 0.231 | 0.2252 | 0.1944 | 0.2072 | 0.2532 | 0.2492 | 0.2482 | 0.248 | 0.2472 | 0.2458 | 0.2466 | 0.2351 | 0.2585 | 0.2501 | 0.2498 | 0.2089 | 0.2334 | 0.2303 | 0.1917 | 0.2265 | 0.2288 | 0.2339 | 0.2026 | 0.1997 | 0.2392 | 0.2392 | 0.2238 | 0.2509 | 0.2353 | 0.2493 | 0.192 | 0.2326 | 0.236 | 0.2196 | 0.2474 | 0.2483 | 0.2399 | 0.2242 | 0.2424 | 0.1967 | 0.2351 | 0.2403 | 0.2591 | 0.2434 | 0.2358 | 0.2395 | 0.2025 | 0.1905 | 0.2446 | 0.2511 | 0.2072 | 0.2191 | 0.262 | 0.2263 | 0.2461 | 0.2492 | 0.1939 | 0.2355 | 0.2477 | 0.2588 | 0.2468 | 0.2099 | 0.2186 | 0.2054 | 0.2455 | 0.2655 | 0.2573 | 0.263 | 0.2616 | 0.2493 | 0.2143 | 0.2163 | 0.2164 | 0.2242 | 0.2164 | 0.2351 | 0.2354 | 0.2563 | 0.2187 | 0.217 | 0.2161 | 0.2184 | 0.2191 | 0.2089 | 0.2033 | 0.206 | 0.2136 | 0.209 | 0.2019 | 0.2181 | 0.2178 | 0.2127 | 0.2171 | 0.2134 | 0.2067 | 0.1895 | 0.206 | 0.1837 | 0.2091 | 0.1989 | 0.1931 | 0.1942 | 0.1993 | 0.1956 | 0.1881 | 0.1977 | 0.198 | 0.1985 | 0.2043 | 0.2087 | 0.2109 | 0.2013 | 0.2023 | 0.2144 | 0.2146 | 0.2136 | 0.2203 | 0.2233 | 0.213 | 0.1867 | 0.1936 | 0.1874 | 0.1877 | 0.1824 | 0.1927 | 0.1942 | 0.1906 | 0.1997 | 0.2017 | 0.1899 | 0.1955 | 0.1989 | 0.2004 | 0.1976 | 0.2017 | 0.2036 | 0.2081 | 0.2064 | 0.2071 | 0.2069 | 0.2278 | 0.2364 | 0.2053 | 0.2076 | 0.1931 | 0.1975 | 0.1975 | 0.2039 | 0.2021 | 0.1768 | 0.2058 | 0.209 | 0.1973 | 0.2089 | 0.2179 | 0.2022 | 0.2021 | 0.2177 | 0.217 | 0.2157 | 0.2083 | 0.2077 | 0.2159 | 0.2159 | 0.2045 | 0.2095 | 0.202 | 0.2028 | 0.196 | 0.2136 | 0.2123 | 0.2178 | 0.2079 | 0.2053 | 0.231 | 0.224 | 0.2298 | 0.225 | 0.2304 | 0.2239 | 0.2299 | 0.226 | 0.2126 | 0.2115 | 0.2131 | 0.2134 | 0.2097 | 0.2056 | 0.2077 | 0.2059 | 0.2093 | 0.2047 | 0.2042 | 0.2101 | 0.2087 | 0.2119 | 0.2112 | 0.2085 | 0.232 | 0.2244 | 0.2231 | 0.2095 | 0.2158 | 0.2063 | 0.2106 | 0.212 | 0.213 | 0.2239 | 0.2223 | 0.2186 | 0.2235 | 0.2112 | 0.2199 | 0.1955 | 0.2018 | 0.2034 | 0.1947 | 0.2229 | 0.2419 | 0.2489 | 0.2355 | 0.2495 | 0.2318 | 0.237 | 0.2408 | 0.2146 | 0.2263 | 0.2329 | 0.312 | 0.2981 | 0.3049 | 0.3181
772 | 0.1918333 | 0.1823 | 0.191 | 0.1861667 | 0.1812 | 0.1940333 | 0.1957667 | 0.1984667 | 0.1982667 | 0.1952 | 0.2007333 | 0.1975 | 0.1992 | 0.2019 | 0.2111667 | 0.1966333 | 0.1974667 | 0.2055 | 0.2193333 | 0.1988 | 0.2034 | 0.2176333 | 0.1942667 | 0.1956 | 0.2024333 | 0.2324667 | 0.2555667 | 0.2158 | 0.2189667 | 0.2365667 | 0.2278667 | 0.2347333 | 0.2647333 | 0.2033667 | 0.2361333 | 0.2476333 | 0.2398 | 0.2781 | 0.2665 | 0.2349667 | 0.2324 | 0.2651667 | 0.2080667 | 0.2118 | 0.2221 | 0.1842333 | 0.1981333 | 0.2044 | 0.1996 | 0.2339667 | 0.2498667 | 0.1934333 | 0.2022 | 0.2198667 | 0.2312667 | 0.1802667 | 0.1952 | 0.2065333 | 0.2659667 | 0.1993667 | 0.2412333 | 0.2231333 | 0.1970333 | 0.2289667 | 0.2446 | 0.2594 | 0.2233333 | 0.2405667 | 0.2435333 | 0.1874667 | 0.2062 | 0.2309667 | 0.2715667 | 0.2557667 | 0.2176333 | 0.2171667 | 0.2360333 | 0.1851 | 0.2335667 | 0.2354667 | 0.1847667 | 0.1867667 | 0.1851333 | 0.1930333 | 0.1960667 | 0.1947667 | 0.2400333 | 0.196 | 0.1985667 | 0.1895 | 0.2052 | 0.2307333 | 0.1821667 | 0.1935333 | 0.1999333 | 0.1910667 | 0.1864 | 0.1822667 | 0.1314333 | 0.1726667 | 0.1915 | 0.1481 | 0.1791 | 0.2047667 | 0.2329333 | 0.1801667 | 0.1878667 | 0.2488667 | 0.1872667 | 0.1943 | 0.1531333 | 0.1774667 | 0.2003 | 0.172 | 0.1722 | 0.2207667 | 0.2468333 | 0.2696333 | 0.2153 | 0.2206667 | 0.2157667 | 0.1484667 | 0.1742667 | 0.1958 | 0.2051333 | 0.1789667 | 0.173 | 0.2522 | 0.257 | 0.1838333 | 0.1846333 | 0.1803333 | 0.1727 | 0.2716333 | 0.2008333 | 0.2187667 | 0.2674667 | 0.2051667 | 0.1800667 | 0.2158667 | 0.2293667 | 0.2678 | 0.1987 | 0.2153333 | 0.2062333 | 0.2207 | 0.2233667 | 0.1864667 | 0.2146667 | 0.1912333 | 0.1895667 | 0.2259333 | 0.2389 | 0.1885333 | 0.2190667 | 0.2140333 | 0.2279333 | 0.2071 | 0.2394667 | 0.2759667 | 0.2594 | 0.1842 | 0.1873667 | 0.2098 | 0.2206 | 0.1944667 | 0.2163 | 0.2308333 | 0.1912 | 0.2034333 | 0.2175 | 0.1913333 | 0.2008333 | 0.1822333 | 0.1756333 | 0.1750667 | 0.1761 | 0.1725333 | 0.1816667 | 0.1759667 | 0.1814 | 0.1763 | 0.1754667 | 0.178 | 0.1855 | 0.1864667 | 0.2011 | 0.1971667 | 0.1803667 | 0.2033333 | 0.1791667 | 0.1755333 | 0.1953333 | 0.1843667 | 0.1861 | 0.1868667 | 0.2107 | 0.1844 | 0.1843 | 0.2250667 | 0.2180333 | 0.2311333 | 0.2309 | 0.2239 | 0.1934 | 0.2094 | 0.2242333 | 0.2286333 | 0.2164667 | 0.1873667 | 0.1817 | 0.1826 | 0.1862667 | 0.1872667 | 0.171 | 0.1716333 | 0.1664333 | 0.1675 | 0.1919667 | 0.1728667 | 0.1673667 | 0.1709667 | 0.1810667 | 0.1743667 | 0.1757667 | 0.1777333 | 0.1768 | 0.1722667 | 0.1704667 | 0.1722667 | 0.1695333 | 0.1765 | 0.1731333 | 0.1724667 | 0.1759 | 0.1626333 | 0.1733333 | 0.1629333 | 0.1715667 | 0.2017667 | 0.1974667 | 0.2029333 | 0.2038333 | 0.2001667 | 0.1763333 | 0.1941 | 0.1981333 | 0.2074333 | 0.2182667 | 0.1653667 | 0.1679 | 0.1770667 | 0.1748 | 0.1801 | 0.1816667 | 0.1759333 | 0.1715333 | 0.1693 | 0.1878333 | 0.1737333 | 0.1749 | 0.1922 | 0.1750333 | 0.1986667 | 0.1801333 | 0.1788667 | 0.1774667 | 0.1708 | 0.1947 | 0.1702 | 0.1667333 | 0.1732333 | 0.1743 | 0.1730667 | 0.1757667 | 0.1792 | 0.2353333 | 0.1754333 | 0.1719 | 0.2155 | 0.2147333 | 0.2285667 | 0.2293667 | 0.2217667 | 0.1626667 | 0.1672 | 0.1670667 | 0.1661667 | 0.1824333 | 0.1732 | 0.1792333 | 0.1678667 | 0.1724 | 0.1716 | 0.1769 | 0.1756667 | 0.1884667 | 0.1711667 | 0.1895333 | 0.1562 | 0.1667 | 0.159 | 0.1631 | 0.1596333 | 0.1648 | 0.1615667 | 0.1735 | 0.1732333 | 0.1702 | 0.1577 | 0.1641 | 0.1599333 | 0.1764 | 0.1368667 | 0.1697333 | 0.1672333 | 0.1713333 | 0.1734 | 0.1722333 | 0.3634333 | 0.3371333 | 0.3533 | 0.3545333 | 0.2958667 | 0.2442 | 0.2441 | 0.2393667 | 0.2192667 | 0.2416 | 0.2431333 | 0.2373667 | 0.2333 | 0.2351333 | 0.2353667 | 0.2421333 | 0.2235667 | 0.2575667 | 0.2678333 | 0.2674 | 0.2624333 | 0.235 | 0.2231667 | 0.2525667 | 0.2304 | 0.2244 | 0.1933333 | 0.207 | 0.2522667 | 0.2474667 | 0.2468 | 0.2468667 | 0.2464 | 0.2456 | 0.2452667 | 0.2337667 | 0.2568333 | 0.2489 | 0.248 | 0.2090333 | 0.2325333 | 0.2290333 | 0.1915667 | 0.2259 | 0.2278 | 0.2321 | 0.2011333 | 0.2015 | 0.2382 | 0.237 | 0.2229333 | 0.2492333 | 0.2339667 | 0.2483 | 0.1915333 | 0.2314667 | 0.2344 | 0.2185333 | 0.2466667 | 0.2475 | 0.2389667 | 0.2237333 | 0.2428667 | 0.1946333 | 0.2337667 | 0.2383667 | 0.2577667 | 0.2421333 | 0.2350667 | 0.2379 | 0.2030333 | 0.1929667 | 0.2436667 | 0.2499 | 0.2071333 | 0.2192333 | 0.2614667 | 0.2251667 | 0.2441 | 0.2490667 | 0.1922333 | 0.2331667 | 0.2463 | 0.2562667 | 0.2456667 | 0.2099667 | 0.2179333 | 0.2039333 | 0.2445 | 0.2633667 | 0.2557667 | 0.2624 | 0.2609333 | 0.2483 | 0.2123667 | 0.2153667 | 0.2159333 | 0.2238667 | 0.2150667 | 0.2350333 | 0.2335333 | 0.2557 | 0.2184333 | 0.2176667 | 0.2160333 | 0.2182667 | 0.2182333 | 0.2073 | 0.2023 | 0.2043333 | 0.2127333 | 0.2074 | 0.2004333 | 0.2171667 | 0.2159333 | 0.2123 | 0.2160333 | 0.2124667 | 0.2068333 | 0.1891667 | 0.2048667 | 0.1829667 | 0.2089667 | 0.1975 | 0.1927667 | 0.1928667 | 0.1988333 | 0.1964667 | 0.1883 | 0.1971 | 0.1973333 | 0.1991667 | 0.2025 | 0.2075 | 0.2093667 | 0.2001667 | 0.2014333 | 0.2133333 | 0.2133333 | 0.2126 | 0.2201667 | 0.2216333 | 0.2123333 | 0.1863667 | 0.1928 | 0.187 | 0.1867 | 0.1817333 | 0.1917667 | 0.1938667 | 0.1907333 | 0.1987667 | 0.2013667 | 0.1893667 | 0.1949 | 0.1975 | 0.1998 | 0.1964 | 0.2008333 | 0.2034 | 0.2065 | 0.2048667 | 0.2063667 | 0.2057667 | 0.2268 | 0.2352 | 0.2051667 | 0.2074 | 0.1920333 | 0.1964333 | 0.1967 | 0.2038333 | 0.2008333 | 0.1764 | 0.2060667 | 0.2079333 | 0.1964333 | 0.2072333 | 0.2182333 | 0.2003333 | 0.2010333 | 0.2186333 | 0.2162 | 0.2139667 | 0.2069667 | 0.2061 | 0.2135 | 0.2140333 | 0.2036333 | 0.2081 | 0.1999333 | 0.2013333 | 0.1954 | 0.2112667 | 0.2108333 | 0.2156 | 0.2065667 | 0.2033667 | 0.2288 | 0.2218 | 0.228 | 0.223 | 0.2283333 | 0.2214333 | 0.2288333 | 0.2247333 | 0.2113333 | 0.2093 | 0.2121 | 0.2122 | 0.2078333 | 0.2046667 | 0.2060333 | 0.2043 | 0.2083667 | 0.2043 | 0.2024667 | 0.2084333 | 0.2069667 | 0.2108333 | 0.2107333 | 0.2073 | 0.2308 | 0.2226 | 0.2218333 | 0.2091 | 0.2146667 | 0.2050333 | 0.2085333 | 0.2118667 | 0.2127333 | 0.2221667 | 0.2201667 | 0.2167333 | 0.2221667 | 0.2100667 | 0.2186333 | 0.1955667 | 0.2012667 | 0.2026 | 0.1946333 | 0.2219667 | 0.2399 | 0.2473667 | 0.2340333 | 0.2479 | 0.2306 | 0.236 | 0.2392 | 0.2131333 | 0.2261667 | 0.2324333 | 0.3095333 | 0.2955667 | 0.3028333 | 0.3166333
774 | 0.1914 | 0.1816 | 0.1897 | 0.1855333 | 0.1803 | 0.1930667 | 0.1955667 | 0.1970333 | 0.1972333 | 0.1945 | 0.1992 | 0.1964667 | 0.1986 | 0.2010333 | 0.2092667 | 0.1959667 | 0.1966333 | 0.2037667 | 0.2188 | 0.196 | 0.2010667 | 0.2165667 | 0.1932 | 0.1941667 | 0.1998333 | 0.2298333 | 0.2525 | 0.2134333 | 0.2173667 | 0.2331 | 0.2257 | 0.2309 | 0.2611 | 0.1985 | 0.2336333 | 0.2448333 | 0.2377667 | 0.2760667 | 0.2642333 | 0.2323667 | 0.2298333 | 0.2628667 | 0.2043667 | 0.2077 | 0.2182 | 0.1795333 | 0.1937333 | 0.1997667 | 0.2001333 | 0.2334 | 0.2483 | 0.1938333 | 0.1980333 | 0.2164667 | 0.2280667 | 0.1783 | 0.1903667 | 0.2024333 | 0.2653667 | 0.1988667 | 0.2392667 | 0.2223667 | 0.1960667 | 0.2267 | 0.242 | 0.2572667 | 0.2201333 | 0.239 | 0.2416667 | 0.1866333 | 0.2058 | 0.2296333 | 0.2711 | 0.2550667 | 0.2143 | 0.2134667 | 0.2326333 | 0.1840333 | 0.2314667 | 0.2326 | 0.1833 | 0.1845667 | 0.1821667 | 0.1931667 | 0.1963667 | 0.1948 | 0.2390667 | 0.1941667 | 0.1948333 | 0.1883 | 0.2040667 | 0.2278333 | 0.1812 | 0.1893667 | 0.1955333 | 0.1902667 | 0.1821 | 0.1779 | 0.1289 | 0.1702667 | 0.1887333 | 0.1465333 | 0.1766 | 0.2027 | 0.2320667 | 0.1800333 | 0.1830333 | 0.2483333 | 0.1862333 | 0.1903667 | 0.1484667 | 0.1738 | 0.1965333 | 0.1678333 | 0.1681333 | 0.2176667 | 0.2446333 | 0.2671667 | 0.2123333 | 0.2178333 | 0.213 | 0.1446 | 0.1707333 | 0.1923333 | 0.2051 | 0.1747667 | 0.1694 | 0.2524667 | 0.2564333 | 0.1829 | 0.1799 | 0.1744 | 0.1671333 | 0.2712333 | 0.1954667 | 0.2145 | 0.2675 | 0.2025 | 0.1795667 | 0.2112333 | 0.2254 | 0.2675 | 0.1932667 | 0.2108667 | 0.2021 | 0.2165333 | 0.2191667 | 0.1822667 | 0.21 | 0.1878 | 0.1891667 | 0.2232333 | 0.2354 | 0.1887 | 0.2149667 | 0.2100333 | 0.2277667 | 0.2031 | 0.2360667 | 0.2757 | 0.2583667 | 0.1791667 | 0.1842 | 0.2050333 | 0.2167333 | 0.1934 | 0.2134667 | 0.2271333 | 0.1866 | 0.1987667 | 0.2134667 | 0.1906667 | 0.1982 | 0.1777 | 0.1749 | 0.1743 | 0.1756333 | 0.1716667 | 0.1818 | 0.1750333 | 0.1805333 | 0.1759667 | 0.1745 | 0.1774 | 0.1849333 | 0.1856333 | 0.2005667 | 0.1945667 | 0.1799333 | 0.2003667 | 0.1786667 | 0.1737333 | 0.1947 | 0.1841333 | 0.1855333 | 0.1858333 | 0.2091333 | 0.1839667 | 0.1832667 | 0.2228667 | 0.2165667 | 0.2300667 | 0.2294333 | 0.2229667 | 0.193 | 0.2088667 | 0.2230667 | 0.2286 | 0.2141667 | 0.1868333 | 0.1814333 | 0.1801667 | 0.1829 | 0.1871333 | 0.1706333 | 0.1711333 | 0.1663333 | 0.1668333 | 0.1897333 | 0.1725667 | 0.1658 | 0.1708667 | 0.1785333 | 0.1719 | 0.1757333 | 0.1774667 | 0.1765667 | 0.1713333 | 0.1668 | 0.1718 | 0.1692333 | 0.1760667 | 0.1722667 | 0.1717 | 0.1753 | 0.1616667 | 0.1731667 | 0.1604667 | 0.1702 | 0.2015667 | 0.1969 | 0.2023333 | 0.2027 | 0.1980667 | 0.1772333 | 0.1936667 | 0.1984333 | 0.2078667 | 0.2191333 | 0.1646333 | 0.1672 | 0.176 | 0.1734667 | 0.1791333 | 0.1801 | 0.1748 | 0.1706 | 0.1685667 | 0.1881333 | 0.1728333 | 0.1744 | 0.1895333 | 0.174 | 0.1975667 | 0.1785 | 0.1780333 | 0.1765 | 0.1696 | 0.193 | 0.1694 | 0.1667 | 0.1721 | 0.1739333 | 0.1725667 | 0.1746667 | 0.1787333 | 0.2346 | 0.1727667 | 0.1708 | 0.2134 | 0.2122667 | 0.2264667 | 0.2273667 | 0.2218333 | 0.1616667 | 0.1666667 | 0.1666333 | 0.1657667 | 0.1812 | 0.1728 | 0.1788 | 0.1677 | 0.1722333 | 0.1690667 | 0.1764333 | 0.1754333 | 0.1870333 | 0.1681 | 0.1872 | 0.1554333 | 0.1662 | 0.1588 | 0.1626333 | 0.1588667 | 0.1639333 | 0.1605667 | 0.1729333 | 0.173 | 0.1698333 | 0.1571333 | 0.1634 | 0.1596333 | 0.1755667 | 0.1341333 | 0.1693333 | 0.1668 | 0.1709 | 0.1732333 | 0.1716667 | 0.3612667 | 0.3352 | 0.3514333 | 0.3521667 | 0.2945333 | 0.2430667 | 0.2432667 | 0.2381333 | 0.2180333 | 0.2406 | 0.2418 | 0.2361 | 0.2326667 | 0.2342667 | 0.2341667 | 0.2408333 | 0.2225333 | 0.2560333 | 0.2670667 | 0.2671 | 0.2614 | 0.2338333 | 0.2221 | 0.2522667 | 0.2298 | 0.2234333 | 0.1922667 | 0.2063333 | 0.2511 | 0.2462 | 0.2454667 | 0.2457 | 0.2456333 | 0.2449333 | 0.2444 | 0.2327333 | 0.2554 | 0.2480333 | 0.2463667 | 0.2095667 | 0.2316333 | 0.2283 | 0.1911333 | 0.2250667 | 0.2268333 | 0.2304333 | 0.1992333 | 0.2035 | 0.2373333 | 0.2352667 | 0.2219667 | 0.2479333 | 0.2326333 | 0.247 | 0.1913667 | 0.2302 | 0.2331 | 0.2175333 | 0.2458 | 0.2469 | 0.2384333 | 0.2226333 | 0.2419333 | 0.1928667 | 0.2323667 | 0.2369667 | 0.2566333 | 0.2410333 | 0.2343333 | 0.2367333 | 0.2032 | 0.1955333 | 0.2426667 | 0.2488333 | 0.2065667 | 0.2191333 | 0.2609 | 0.2243333 | 0.2427 | 0.2484333 | 0.1908667 | 0.2320333 | 0.245 | 0.2547333 | 0.2448667 | 0.2099 | 0.2166333 | 0.2027 | 0.2434 | 0.2623 | 0.2546667 | 0.2617333 | 0.2597667 | 0.2475 | 0.2116 | 0.2145667 | 0.2154 | 0.2230333 | 0.2142333 | 0.2346667 | 0.233 | 0.2544333 | 0.218 | 0.2176333 | 0.216 | 0.2178 | 0.2173333 | 0.2060667 | 0.2014667 | 0.2028333 | 0.2123333 | 0.2063 | 0.1991667 | 0.2161 | 0.2140333 | 0.2114 | 0.2152333 | 0.2111 | 0.2071 | 0.1887667 | 0.2033667 | 0.1825 | 0.2092 | 0.1959333 | 0.1918333 | 0.1920333 | 0.1984 | 0.1962667 | 0.1881333 | 0.1969667 | 0.1969 | 0.1992 | 0.2009 | 0.2059333 | 0.2079 | 0.1990667 | 0.2003667 | 0.2122333 | 0.2117667 | 0.2114667 | 0.2192333 | 0.2200667 | 0.2116333 | 0.1852667 | 0.1919333 | 0.1864667 | 0.1859333 | 0.1812333 | 0.1912 | 0.1935 | 0.1904 | 0.1985667 | 0.2011667 | 0.1891667 | 0.1943333 | 0.1961 | 0.1993333 | 0.1955 | 0.2002 | 0.2029333 | 0.2049 | 0.2037667 | 0.2053667 | 0.2048667 | 0.2262 | 0.2334 | 0.2047 | 0.2071333 | 0.1913333 | 0.1958 | 0.1959333 | 0.2035333 | 0.1998 | 0.1760667 | 0.2059667 | 0.2075667 | 0.1953 | 0.2062667 | 0.2177667 | 0.1987333 | 0.2004 | 0.2187333 | 0.2159 | 0.2131333 | 0.2058 | 0.2045333 | 0.2118 | 0.2125 | 0.2026333 | 0.2067667 | 0.1983667 | 0.2000667 | 0.1947 | 0.2094 | 0.2093333 | 0.2140333 | 0.2056 | 0.2021333 | 0.2269333 | 0.2201 | 0.2264 | 0.2214667 | 0.2260333 | 0.2196333 | 0.2273 | 0.2238333 | 0.21 | 0.2074667 | 0.2110333 | 0.2108333 | 0.2068667 | 0.203 | 0.2046667 | 0.2027667 | 0.2078 | 0.2037 | 0.2010667 | 0.2073667 | 0.2058 | 0.2102 | 0.2102333 | 0.2061 | 0.2296 | 0.2209333 | 0.2205333 | 0.2087 | 0.2140667 | 0.2040333 | 0.2076 | 0.2116667 | 0.2125 | 0.2206333 | 0.2189667 | 0.2152 | 0.2208667 | 0.2085 | 0.2174667 | 0.1957 | 0.2013667 | 0.2024333 | 0.1942667 | 0.2212667 | 0.2387667 | 0.2462667 | 0.2326667 | 0.2467 | 0.2301667 | 0.2354 | 0.2381 | 0.2123667 | 0.2257 | 0.2322667 | 0.3073333 | 0.2936333 | 0.3009333 | 0.3153667
776 | 0.1916 | 0.1814 | 0.1883 | 0.1852 | 0.1791 | 0.1926 | 0.1963 | 0.1957 | 0.1965 | 0.1935 | 0.1976 | 0.1958 | 0.1984 | 0.1999 | 0.2078 | 0.1953 | 0.1955 | 0.2021 | 0.218 | 0.1934 | 0.1992 | 0.2151 | 0.1916 | 0.1923 | 0.1977 | 0.2275 | 0.2503 | 0.2115 | 0.2153 | 0.2299 | 0.2239 | 0.2273 | 0.2583 | 0.1931 | 0.2307 | 0.2421 | 0.2363 | 0.274 | 0.2627 | 0.2291 | 0.2271 | 0.2606 | 0.2009 | 0.2037 | 0.2148 | 0.1748 | 0.189 | 0.1953 | 0.2006 | 0.2322 | 0.2473 | 0.1943 | 0.1945 | 0.2128 | 0.2254 | 0.1761 | 0.1857 | 0.1987 | 0.2649 | 0.1984 | 0.2376 | 0.2205 | 0.1948 | 0.2241 | 0.239 | 0.2554 | 0.2166 | 0.2376 | 0.2398 | 0.1865 | 0.2054 | 0.2285 | 0.2705 | 0.2542 | 0.2109 | 0.2098 | 0.2289 | 0.1817 | 0.2292 | 0.2298 | 0.1821 | 0.1819 | 0.1793 | 0.1933 | 0.1965 | 0.1946 | 0.2384 | 0.1919 | 0.1917 | 0.1863 | 0.2028 | 0.2247 | 0.1804 | 0.1843 | 0.1914 | 0.1892 | 0.1777 | 0.1731 | 0.1267 | 0.1666 | 0.186 | 0.1452 | 0.1742 | 0.2011 | 0.231 | 0.1793 | 0.1787 | 0.2476 | 0.1855 | 0.1869 | 0.1442 | 0.1698 | 0.1932 | 0.1633 | 0.1638 | 0.2142 | 0.2421 | 0.2655 | 0.2088 | 0.2145 | 0.2096 | 0.1416 | 0.1668 | 0.1892 | 0.2049 | 0.1707 | 0.1654 | 0.2526 | 0.2559 | 0.1817 | 0.1751 | 0.1688 | 0.1618 | 0.2703 | 0.1904 | 0.2099 | 0.2681 | 0.1999 | 0.1793 | 0.2065 | 0.221 | 0.2671 | 0.1882 | 0.2062 | 0.1975 | 0.2124 | 0.2141 | 0.1784 | 0.2062 | 0.1844 | 0.1881 | 0.2201 | 0.2322 | 0.1885 | 0.2105 | 0.2057 | 0.2271 | 0.1991 | 0.2328 | 0.2749 | 0.2573 | 0.1747 | 0.1808 | 0.2001 | 0.212 | 0.1924 | 0.2104 | 0.2238 | 0.1816 | 0.1943 | 0.2098 | 0.1896 | 0.1958 | 0.1737 | 0.1745 | 0.1735 | 0.1759 | 0.1708 | 0.1814 | 0.1741 | 0.1798 | 0.1765 | 0.1735 | 0.1764 | 0.1842 | 0.1843 | 0.2009 | 0.1913 | 0.1796 | 0.1975 | 0.1776 | 0.172 | 0.1937 | 0.1838 | 0.1852 | 0.1845 | 0.2078 | 0.1829 | 0.182 | 0.2212 | 0.2155 | 0.2294 | 0.2275 | 0.2219 | 0.1938 | 0.2086 | 0.2222 | 0.2286 | 0.2117 | 0.1853 | 0.1815 | 0.1789 | 0.1795 | 0.187 | 0.1711 | 0.1704 | 0.166 | 0.1667 | 0.1878 | 0.1725 | 0.1638 | 0.1718 | 0.176 | 0.1689 | 0.1768 | 0.177 | 0.1761 | 0.1716 | 0.1634 | 0.172 | 0.1689 | 0.1758 | 0.172 | 0.1709 | 0.1751 | 0.1608 | 0.1731 | 0.1584 | 0.169 | 0.2019 | 0.1963 | 0.2016 | 0.2019 | 0.1964 | 0.1791 | 0.1928 | 0.1987 | 0.2086 | 0.2208 | 0.1643 | 0.166 | 0.1746 | 0.172 | 0.1782 | 0.1787 | 0.1734 | 0.1698 | 0.1677 | 0.1886 | 0.1719 | 0.1738 | 0.1866 | 0.1734 | 0.1963 | 0.1769 | 0.1775 | 0.1759 | 0.1682 | 0.1918 | 0.1684 | 0.1671 | 0.1709 | 0.1734 | 0.1723 | 0.1738 | 0.1788 | 0.2342 | 0.1701 | 0.1698 | 0.2114 | 0.21 | 0.2244 | 0.2251 | 0.2223 | 0.161 | 0.1668 | 0.1661 | 0.1657 | 0.1796 | 0.173 | 0.1786 | 0.1669 | 0.1733 | 0.1664 | 0.1759 | 0.1751 | 0.1853 | 0.1657 | 0.1848 | 0.1551 | 0.1656 | 0.1584 | 0.1625 | 0.1588 | 0.1634 | 0.1599 | 0.172 | 0.173 | 0.1695 | 0.1568 | 0.1624 | 0.1593 | 0.1757 | 0.1318 | 0.17 | 0.1666 | 0.1699 | 0.1735 | 0.171 | 0.3598 | 0.3336 | 0.3495 | 0.3501 | 0.2934 | 0.242 | 0.2426 | 0.2368 | 0.2167 | 0.24 | 0.2406 | 0.2349 | 0.2326 | 0.234 | 0.2329 | 0.2399 | 0.2212 | 0.2547 | 0.2662 | 0.2673 | 0.2608 | 0.2331 | 0.2211 | 0.2516 | 0.2292 | 0.2223 | 0.1912 | 0.2052 | 0.2497 | 0.2454 | 0.2442 | 0.2445 | 0.2449 | 0.2438 | 0.244 | 0.232 | 0.2542 | 0.2475 | 0.2449 | 0.2105 | 0.2307 | 0.2281 | 0.1904 | 0.224 | 0.2259 | 0.2289 | 0.1969 | 0.2057 | 0.2366 | 0.234 | 0.2209 | 0.247 | 0.2313 | 0.2454 | 0.1915 | 0.2288 | 0.2321 | 0.2166 | 0.2448 | 0.2465 | 0.2383 | 0.2209 | 0.2396 | 0.1914 | 0.2309 | 0.2361 | 0.2557 | 0.2401 | 0.2336 | 0.236 | 0.203 | 0.1982 | 0.2416 | 0.2479 | 0.2055 | 0.2188 | 0.2603 | 0.2238 | 0.2419 | 0.2473 | 0.1898 | 0.2321 | 0.2438 | 0.2542 | 0.2444 | 0.2097 | 0.2147 | 0.2017 | 0.2422 | 0.2623 | 0.254 | 0.261 | 0.2581 | 0.2469 | 0.212 | 0.2139 | 0.2148 | 0.2217 | 0.2139 | 0.234 | 0.2338 | 0.2525 | 0.2174 | 0.2169 | 0.216 | 0.217 | 0.2164 | 0.2052 | 0.2008 | 0.2015 | 0.2124 | 0.2057 | 0.1981 | 0.2149 | 0.2121 | 0.21 | 0.2147 | 0.2093 | 0.2075 | 0.1883 | 0.2015 | 0.1823 | 0.2098 | 0.1942 | 0.1903 | 0.1917 | 0.198 | 0.195 | 0.1876 | 0.1973 | 0.1967 | 0.1986 | 0.1995 | 0.204 | 0.2065 | 0.198 | 0.1991 | 0.2111 | 0.2099 | 0.2102 | 0.2175 | 0.2186 | 0.2109 | 0.1834 | 0.191 | 0.1858 | 0.1854 | 0.1809 | 0.191 | 0.1931 | 0.1896 | 0.1991 | 0.2011 | 0.1893 | 0.1938 | 0.1947 | 0.199 | 0.1949 | 0.1998 | 0.2022 | 0.2033 | 0.2031 | 0.2041 | 0.2042 | 0.226 | 0.231 | 0.2039 | 0.2068 | 0.191 | 0.1956 | 0.1952 | 0.203 | 0.199 | 0.1758 | 0.2055 | 0.2079 | 0.1939 | 0.206 | 0.2165 | 0.1974 | 0.2002 | 0.218 | 0.2161 | 0.2132 | 0.2048 | 0.203 | 0.2108 | 0.2113 | 0.2015 | 0.2055 | 0.1973 | 0.199 | 0.1939 | 0.208 | 0.2078 | 0.2131 | 0.205 | 0.2016 | 0.2254 | 0.2189 | 0.225 | 0.2204 | 0.2235 | 0.2185 | 0.2253 | 0.2233 | 0.2086 | 0.206 | 0.2099 | 0.2093 | 0.2068 | 0.2006 | 0.2036 | 0.2013 | 0.2076 | 0.2029 | 0.2 | 0.2069 | 0.2052 | 0.21 | 0.2097 | 0.2049 | 0.2284 | 0.2194 | 0.2192 | 0.2083 | 0.214 | 0.2033 | 0.2078 | 0.2114 | 0.2123 | 0.2193 | 0.2187 | 0.214 | 0.2196 | 0.2065 | 0.2164 | 0.1959 | 0.2021 | 0.2029 | 0.1936 | 0.2208 | 0.2385 | 0.2456 | 0.2314 | 0.2459 | 0.2305 | 0.2352 | 0.2375 | 0.2123 | 0.2249 | 0.2324 | 0.3054 | 0.2923 | 0.2992 | 0.3143
778 | 0.1908667 | 0.1805333 | 0.1885 | 0.1843333 | 0.1785667 | 0.1912667 | 0.1948333 | 0.1949 | 0.1955667 | 0.1938333 | 0.1973333 | 0.1955333 | 0.1974 | 0.1998333 | 0.2066 | 0.1943667 | 0.1951667 | 0.1998333 | 0.2166667 | 0.19 | 0.1963333 | 0.2144333 | 0.1909333 | 0.1913 | 0.1925667 | 0.2249667 | 0.2475667 | 0.2088333 | 0.2136333 | 0.2264333 | 0.2213 | 0.2249667 | 0.2563 | 0.1886333 | 0.2281 | 0.2393667 | 0.2338333 | 0.2724 | 0.2606333 | 0.2270333 | 0.2253 | 0.2587333 | 0.1960333 | 0.2004333 | 0.2114 | 0.1698667 | 0.1848 | 0.1913667 | 0.2004667 | 0.2317333 | 0.2450333 | 0.1943667 | 0.1895 | 0.2085333 | 0.2219333 | 0.1745667 | 0.1812333 | 0.1947 | 0.2641 | 0.198 | 0.2351333 | 0.2207 | 0.1937333 | 0.2210333 | 0.2368 | 0.2534667 | 0.2135333 | 0.2344667 | 0.2377333 | 0.1854333 | 0.2050667 | 0.2267 | 0.2705667 | 0.2541333 | 0.2073 | 0.2064667 | 0.2253667 | 0.1815667 | 0.2252667 | 0.2266667 | 0.1811 | 0.1799 | 0.1766333 | 0.1925667 | 0.1963 | 0.1946 | 0.2384667 | 0.1893667 | 0.1886333 | 0.1855 | 0.2019333 | 0.2218333 | 0.1803333 | 0.1805 | 0.1878 | 0.1879333 | 0.1741 | 0.1703 | 0.1271 | 0.1644667 | 0.1847333 | 0.1442 | 0.1732667 | 0.1989667 | 0.2313333 | 0.1785 | 0.1742333 | 0.2467333 | 0.1837 | 0.1829 | 0.1422 | 0.1665333 | 0.1903333 | 0.1598333 | 0.1604667 | 0.2123333 | 0.2398333 | 0.2631 | 0.2061333 | 0.2117667 | 0.2082667 | 0.1393333 | 0.1637333 | 0.1866667 | 0.2039 | 0.1669667 | 0.1624 | 0.2514667 | 0.2553667 | 0.1806333 | 0.1701 | 0.1642 | 0.1572667 | 0.2692333 | 0.1855333 | 0.2061 | 0.2670333 | 0.1977 | 0.1782333 | 0.2023667 | 0.217 | 0.2665667 | 0.1832 | 0.202 | 0.1917667 | 0.2078 | 0.2100333 | 0.1737333 | 0.2022667 | 0.1809333 | 0.1866333 | 0.2175 | 0.2282667 | 0.1881 | 0.2070333 | 0.2021667 | 0.2257667 | 0.1945667 | 0.2292667 | 0.2742333 | 0.2565 | 0.1700333 | 0.1778667 | 0.1965 | 0.2080667 | 0.1911333 | 0.2078 | 0.2198 | 0.1767333 | 0.1913 | 0.2062 | 0.1898667 | 0.1938 | 0.1691 | 0.1744333 | 0.1731667 | 0.1749 | 0.1699333 | 0.1817333 | 0.1743667 | 0.1795333 | 0.1763 | 0.1741 | 0.1766 | 0.1837333 | 0.1841 | 0.1997 | 0.1889667 | 0.1786 | 0.1963 | 0.1772667 | 0.1706667 | 0.1934333 | 0.1833333 | 0.1856667 | 0.1843 | 0.2049333 | 0.1820333 | 0.1814 | 0.22 | 0.2140333 | 0.2274 | 0.2263667 | 0.2215667 | 0.1942 | 0.2088667 | 0.221 | 0.2283333 | 0.2097667 | 0.1859667 | 0.1803667 | 0.1756333 | 0.1756333 | 0.1869333 | 0.1701667 | 0.1697333 | 0.1666 | 0.1657 | 0.1866667 | 0.1721667 | 0.1624667 | 0.1707333 | 0.1728667 | 0.1683667 | 0.1772667 | 0.1762 | 0.1755667 | 0.1709333 | 0.1618 | 0.1714 | 0.1685667 | 0.1752 | 0.1713333 | 0.1716333 | 0.1747 | 0.16 | 0.1721667 | 0.1562667 | 0.1688667 | 0.2009 | 0.1959667 | 0.2017333 | 0.2007 | 0.1954667 | 0.1801 | 0.1922667 | 0.1983667 | 0.2095333 | 0.2225333 | 0.1640333 | 0.1664667 | 0.1738 | 0.1723333 | 0.1787333 | 0.1783 | 0.1724667 | 0.1696 | 0.1678333 | 0.1887333 | 0.1721 | 0.1734 | 0.1847333 | 0.173 | 0.1952333 | 0.1771667 | 0.1766333 | 0.1759 | 0.1681333 | 0.191 | 0.1685333 | 0.1667667 | 0.1706333 | 0.1732667 | 0.1726333 | 0.174 | 0.1777333 | 0.2339333 | 0.1686333 | 0.1702 | 0.2102 | 0.2083333 | 0.2240667 | 0.2245667 | 0.2215 | 0.1600667 | 0.1656 | 0.1663667 | 0.1658333 | 0.1781333 | 0.1717333 | 0.1772667 | 0.1663 | 0.1725 | 0.164 | 0.1753 | 0.1745 | 0.1848333 | 0.1624333 | 0.1825333 | 0.1547667 | 0.1656 | 0.1582 | 0.1617667 | 0.1579333 | 0.1623333 | 0.1593667 | 0.1720667 | 0.1721333 | 0.1689667 | 0.1568667 | 0.1622667 | 0.1598333 | 0.1747667 | 0.1297333 | 0.1696 | 0.1664 | 0.1698333 | 0.1735 | 0.1717333 | 0.3576 | 0.3320667 | 0.3486333 | 0.3497 | 0.2922667 | 0.2416667 | 0.2413333 | 0.2356 | 0.2161 | 0.2385333 | 0.2387333 | 0.2343667 | 0.2314 | 0.2324 | 0.2319667 | 0.2390333 | 0.22 | 0.2553667 | 0.2641333 | 0.2673 | 0.2603333 | 0.2309 | 0.2207 | 0.2513333 | 0.2286 | 0.2219 | 0.1896667 | 0.2036 | 0.2495667 | 0.2442 | 0.2429333 | 0.2437 | 0.2443 | 0.2439333 | 0.2435333 | 0.2308667 | 0.254 | 0.2461667 | 0.2435667 | 0.2099 | 0.2297 | 0.2267667 | 0.1897333 | 0.2228667 | 0.2248333 | 0.2279 | 0.1967 | 0.2074333 | 0.235 | 0.233 | 0.2207 | 0.2465333 | 0.2305667 | 0.2453333 | 0.1926333 | 0.2281333 | 0.2310333 | 0.2158 | 0.2448667 | 0.2455667 | 0.2379667 | 0.2196333 | 0.2391333 | 0.1896 | 0.2313 | 0.2351667 | 0.2543 | 0.2395 | 0.2315333 | 0.2349333 | 0.2036 | 0.2010667 | 0.2412667 | 0.2469 | 0.2049667 | 0.2186 | 0.2586333 | 0.2219333 | 0.2403 | 0.2465 | 0.1884667 | 0.2299 | 0.2425333 | 0.2527333 | 0.243 | 0.2085667 | 0.2129 | 0.1997 | 0.2418667 | 0.2610333 | 0.2529333 | 0.2588667 | 0.2571 | 0.2445667 | 0.2104 | 0.2129 | 0.213 | 0.2211 | 0.2118333 | 0.2328667 | 0.2334667 | 0.2508333 | 0.2166667 | 0.2166333 | 0.2155333 | 0.2164 | 0.216 | 0.2043333 | 0.1998667 | 0.1996333 | 0.2122 | 0.2049 | 0.1971667 | 0.2138333 | 0.2112333 | 0.2086 | 0.2140333 | 0.2093667 | 0.2070333 | 0.1887667 | 0.1997667 | 0.1810333 | 0.2089333 | 0.1936667 | 0.1896333 | 0.1905 | 0.1978 | 0.1950667 | 0.1873333 | 0.1964333 | 0.1963 | 0.1986667 | 0.1985 | 0.2027333 | 0.2043 | 0.1974667 | 0.1988333 | 0.2101 | 0.2098333 | 0.2086667 | 0.2176333 | 0.2172667 | 0.2100333 | 0.1826667 | 0.1908667 | 0.1860667 | 0.1844 | 0.1805667 | 0.1905333 | 0.1933 | 0.1894 | 0.1983667 | 0.2007667 | 0.1893667 | 0.1936 | 0.1937667 | 0.1986 | 0.1941 | 0.1999333 | 0.2025333 | 0.2028333 | 0.2021667 | 0.2031 | 0.203 | 0.2242 | 0.2303333 | 0.2039 | 0.2064 | 0.1902 | 0.1955333 | 0.1958667 | 0.2027333 | 0.1982 | 0.1764667 | 0.2059667 | 0.2080333 | 0.1931667 | 0.2056 | 0.2167 | 0.1962667 | 0.2003333 | 0.2180667 | 0.2154333 | 0.2132 | 0.2041333 | 0.202 | 0.2097333 | 0.2093667 | 0.2005 | 0.2053 | 0.1964333 | 0.197 | 0.1935667 | 0.2069333 | 0.2062 | 0.2110333 | 0.2044667 | 0.2004 | 0.2241333 | 0.2175 | 0.2236 | 0.2189333 | 0.2225667 | 0.2177 | 0.2243 | 0.2233667 | 0.2079333 | 0.2049333 | 0.2084333 | 0.2091 | 0.2054 | 0.1994667 | 0.2030667 | 0.1993 | 0.2057333 | 0.2029 | 0.1992667 | 0.2069 | 0.2040667 | 0.2088667 | 0.2095 | 0.2041 | 0.2282667 | 0.2179333 | 0.2185333 | 0.2080333 | 0.2141333 | 0.2029667 | 0.2073333 | 0.2108 | 0.2123 | 0.2181667 | 0.2169 | 0.2132 | 0.2192667 | 0.2060333 | 0.2154 | 0.1961 | 0.2011 | 0.2032333 | 0.1939333 | 0.2200667 | 0.2375667 | 0.2441333 | 0.2311333 | 0.2451 | 0.2296333 | 0.2342667 | 0.2375 | 0.2127667 | 0.2249 | 0.2331333 | 0.304 | 0.2909 | 0.2984667 | 0.3123
780 | 0.1902 | 0.1797 | 0.1884667 | 0.1839333 | 0.1784 | 0.1904333 | 0.1938 | 0.1943333 | 0.1948333 | 0.1935667 | 0.1968333 | 0.1952667 | 0.1965667 | 0.1996667 | 0.2050333 | 0.1937667 | 0.1949667 | 0.1979667 | 0.2157667 | 0.1867667 | 0.1939 | 0.2139667 | 0.1903667 | 0.1902667 | 0.1878333 | 0.2222 | 0.2449667 | 0.2064 | 0.2115333 | 0.2236 | 0.2179 | 0.222 | 0.2542 | 0.1841333 | 0.2252 | 0.2366667 | 0.2311667 | 0.2708667 | 0.259 | 0.2250333 | 0.2233 | 0.2566333 | 0.1915333 | 0.1969 | 0.2082333 | 0.1654 | 0.1805 | 0.1873 | 0.2008333 | 0.2311667 | 0.2426667 | 0.1948 | 0.1845333 | 0.2045667 | 0.2185667 | 0.1727 | 0.1769667 | 0.1905 | 0.2634667 | 0.197 | 0.2325333 | 0.2209 | 0.1931 | 0.2176667 | 0.2339667 | 0.2512667 | 0.2098667 | 0.2319333 | 0.2351667 | 0.1846333 | 0.2046667 | 0.2245333 | 0.2704 | 0.2536333 | 0.2036 | 0.2023667 | 0.2220333 | 0.1804667 | 0.2220333 | 0.2233 | 0.1801667 | 0.1780333 | 0.1741667 | 0.1925333 | 0.1964667 | 0.1946333 | 0.2385667 | 0.1870333 | 0.1860333 | 0.1854 | 0.201 | 0.2192333 | 0.1803 | 0.1769667 | 0.1843667 | 0.1872333 | 0.1707 | 0.1676333 | 0.1272667 | 0.1632 | 0.1836333 | 0.1441667 | 0.1723667 | 0.1976667 | 0.2314333 | 0.1782 | 0.1701667 | 0.2466 | 0.1824667 | 0.1793667 | 0.1400667 | 0.1635333 | 0.1873333 | 0.1564 | 0.1576333 | 0.2107333 | 0.2378 | 0.2611 | 0.2043 | 0.2088667 | 0.2067 | 0.1376 | 0.1611667 | 0.1844333 | 0.2035333 | 0.1636333 | 0.1596333 | 0.2507333 | 0.2552667 | 0.1798 | 0.1653 | 0.1596333 | 0.1528 | 0.2688 | 0.1806667 | 0.2024 | 0.2664333 | 0.1951667 | 0.1772333 | 0.1984333 | 0.2131667 | 0.2664 | 0.1784 | 0.1979333 | 0.1865333 | 0.2038333 | 0.2067333 | 0.1694667 | 0.1984333 | 0.1776667 | 0.1852333 | 0.2146 | 0.2245333 | 0.1881667 | 0.2030667 | 0.1985333 | 0.2254667 | 0.1906 | 0.226 | 0.2737667 | 0.2560333 | 0.1657333 | 0.1749333 | 0.1923667 | 0.2041 | 0.1901667 | 0.205 | 0.2163333 | 0.1725 | 0.1879 | 0.2029667 | 0.1897667 | 0.1917333 | 0.1648667 | 0.1742333 | 0.1730667 | 0.1743 | 0.1695 | 0.1822 | 0.1741333 | 0.1796667 | 0.1760333 | 0.174 | 0.1766667 | 0.1833667 | 0.1837333 | 0.1986 | 0.1865 | 0.1783 | 0.1941333 | 0.1768667 | 0.1695667 | 0.1932 | 0.1833 | 0.1854333 | 0.1842667 | 0.2023667 | 0.1813 | 0.1808667 | 0.2184667 | 0.2132 | 0.2258667 | 0.2253667 | 0.2212 | 0.1947 | 0.2094 | 0.2193333 | 0.2280667 | 0.2081333 | 0.1860667 | 0.1799667 | 0.1729667 | 0.1722667 | 0.1868667 | 0.1702 | 0.1691333 | 0.1669 | 0.1648667 | 0.1853667 | 0.1720333 | 0.1610333 | 0.1701 | 0.1700667 | 0.1675333 | 0.1770667 | 0.1757667 | 0.1758667 | 0.1702667 | 0.1597667 | 0.1711333 | 0.1680667 | 0.1753 | 0.1708667 | 0.1717 | 0.1743 | 0.1597 | 0.1718667 | 0.1543667 | 0.1688333 | 0.2005333 | 0.1956667 | 0.2012667 | 0.1995333 | 0.1944667 | 0.1812667 | 0.1918 | 0.1987333 | 0.2102 | 0.2239 | 0.1641 | 0.1667 | 0.1734667 | 0.1721 | 0.1785 | 0.1779667 | 0.1719 | 0.1696 | 0.1678667 | 0.1882667 | 0.1720333 | 0.1734333 | 0.1822 | 0.1726333 | 0.1936667 | 0.1771 | 0.1766333 | 0.1754333 | 0.1682 | 0.1890333 | 0.1685667 | 0.1669 | 0.1706667 | 0.173 | 0.1726333 | 0.174 | 0.1774 | 0.2336667 | 0.1664 | 0.1702667 | 0.2088667 | 0.2073 | 0.2228 | 0.2236667 | 0.2217333 | 0.16 | 0.1651667 | 0.1662 | 0.1652333 | 0.1769667 | 0.1710667 | 0.1767667 | 0.1662333 | 0.1719333 | 0.1621333 | 0.1753667 | 0.1742333 | 0.1836667 | 0.1593333 | 0.1802667 | 0.1545 | 0.1661667 | 0.1575667 | 0.1616667 | 0.1572333 | 0.1618667 | 0.1589667 | 0.1719 | 0.1715333 | 0.1687333 | 0.1573333 | 0.1623667 | 0.1600333 | 0.1744 | 0.1282667 | 0.1693333 | 0.1661333 | 0.1696333 | 0.1730333 | 0.1718667 | 0.3565333 | 0.3309333 | 0.3476667 | 0.3484333 | 0.2912667 | 0.2408667 | 0.2404667 | 0.2346333 | 0.2153333 | 0.2373 | 0.2375333 | 0.2336667 | 0.2300667 | 0.2316 | 0.2310333 | 0.2382667 | 0.2193 | 0.2547667 | 0.2628667 | 0.2675667 | 0.2596667 | 0.2295667 | 0.2201333 | 0.2506667 | 0.2278333 | 0.2213667 | 0.1884333 | 0.2027333 | 0.2489 | 0.2434667 | 0.2421333 | 0.2429667 | 0.2435 | 0.2435667 | 0.2427 | 0.2295 | 0.2532 | 0.2449667 | 0.2426333 | 0.2094 | 0.2289333 | 0.2255 | 0.1891 | 0.2222 | 0.2243 | 0.2272 | 0.1957667 | 0.2089333 | 0.2339 | 0.232 | 0.2203667 | 0.2458333 | 0.2300667 | 0.2449667 | 0.1939667 | 0.2272333 | 0.2302 | 0.2149667 | 0.2447333 | 0.2453333 | 0.2375333 | 0.2189333 | 0.2389333 | 0.1881667 | 0.2309 | 0.2343333 | 0.2534 | 0.2387667 | 0.2307333 | 0.2343667 | 0.2041667 | 0.2035333 | 0.2405667 | 0.2463 | 0.2046333 | 0.2184 | 0.2577333 | 0.2213667 | 0.2391667 | 0.2453667 | 0.1876667 | 0.2288 | 0.2415 | 0.2515333 | 0.2416667 | 0.2081333 | 0.2113333 | 0.1986 | 0.2407333 | 0.2601667 | 0.2518 | 0.2579 | 0.2557333 | 0.2435333 | 0.2096333 | 0.212 | 0.2124 | 0.2203667 | 0.2108 | 0.2322333 | 0.2332 | 0.2499 | 0.2164333 | 0.2166667 | 0.2155333 | 0.2158667 | 0.2153 | 0.2039 | 0.1989 | 0.1983333 | 0.2119333 | 0.2041 | 0.1958333 | 0.2129 | 0.2100667 | 0.2074333 | 0.2136333 | 0.2083333 | 0.2069 | 0.1890667 | 0.1981333 | 0.1802667 | 0.2079667 | 0.1926333 | 0.1894667 | 0.1895667 | 0.1972 | 0.1948 | 0.1871 | 0.1965333 | 0.1960333 | 0.1984667 | 0.1974333 | 0.2014333 | 0.2027333 | 0.1965 | 0.1978667 | 0.2096333 | 0.2090333 | 0.2072333 | 0.2177667 | 0.2161333 | 0.2088667 | 0.1819667 | 0.1905667 | 0.1861 | 0.1836 | 0.1802 | 0.1901333 | 0.1932333 | 0.1896333 | 0.1982667 | 0.2002333 | 0.1889333 | 0.1932667 | 0.1926667 | 0.1984667 | 0.1935667 | 0.1997667 | 0.2023667 | 0.2021 | 0.2013333 | 0.2025667 | 0.2025667 | 0.2226333 | 0.2292 | 0.2039 | 0.2062333 | 0.1900333 | 0.1953 | 0.1955333 | 0.2026 | 0.1976333 | 0.1772667 | 0.2060667 | 0.2077667 | 0.1926 | 0.2053 | 0.2170667 | 0.1953667 | 0.1999 | 0.2176333 | 0.2151 | 0.2127333 | 0.2031333 | 0.2006333 | 0.2087667 | 0.2081667 | 0.1999667 | 0.2046 | 0.1954 | 0.1955 | 0.1929333 | 0.2055 | 0.2047 | 0.2097333 | 0.2038333 | 0.1996 | 0.2224 | 0.2162667 | 0.2220333 | 0.2178333 | 0.2213333 | 0.2165667 | 0.2233 | 0.2228667 | 0.2068333 | 0.2039 | 0.2075 | 0.2085 | 0.204 | 0.1982667 | 0.2019333 | 0.1980333 | 0.2051 | 0.2028667 | 0.1989333 | 0.2069333 | 0.2029667 | 0.2086 | 0.209 | 0.2032 | 0.2276 | 0.2165333 | 0.2179 | 0.2077333 | 0.2142667 | 0.2023 | 0.2069333 | 0.2104667 | 0.2122333 | 0.2167 | 0.2152333 | 0.2119 | 0.2187667 | 0.2052333 | 0.2147333 | 0.1959333 | 0.2009 | 0.2031667 | 0.1943667 | 0.2194 | 0.2369 | 0.2430667 | 0.2306667 | 0.2447 | 0.2291667 | 0.2335333 | 0.2371 | 0.2129 | 0.2245667 | 0.2329667 | 0.3026667 | 0.2895 | 0.2973 | 0.3107333
782 | 0.1896 | 0.1789 | 0.1882 | 0.184 | 0.1786 | 0.1901 | 0.1932 | 0.194 | 0.1943 | 0.1927 | 0.1961 | 0.195 | 0.1959 | 0.1994 | 0.2031 | 0.1935 | 0.1949 | 0.1965 | 0.2153 | 0.1837 | 0.1919 | 0.2137 | 0.1899 | 0.1892 | 0.1835 | 0.2192 | 0.2425 | 0.2042 | 0.209 | 0.2214 | 0.2137 | 0.2184 | 0.252 | 0.1796 | 0.222 | 0.234 | 0.2283 | 0.2694 | 0.2578 | 0.2231 | 0.2211 | 0.2543 | 0.1874 | 0.1931 | 0.2053 | 0.1614 | 0.1761 | 0.1831 | 0.2017 | 0.2305 | 0.2402 | 0.1956 | 0.1796 | 0.2009 | 0.2153 | 0.1705 | 0.1729 | 0.1861 | 0.263 | 0.1954 | 0.2298 | 0.2211 | 0.1929 | 0.214 | 0.2305 | 0.2488 | 0.2056 | 0.23 | 0.2321 | 0.1841 | 0.2042 | 0.222 | 0.27 | 0.2527 | 0.1998 | 0.1975 | 0.2189 | 0.1784 | 0.2195 | 0.2197 | 0.1793 | 0.1763 | 0.1719 | 0.1932 | 0.197 | 0.1947 | 0.2387 | 0.1849 | 0.1839 | 0.186 | 0.2 | 0.2169 | 0.1803 | 0.1737 | 0.1811 | 0.1871 | 0.1675 | 0.1651 | 0.1272 | 0.1628 | 0.1827 | 0.1451 | 0.1715 | 0.1972 | 0.2313 | 0.1784 | 0.1665 | 0.2472 | 0.1818 | 0.1763 | 0.1378 | 0.1608 | 0.1842 | 0.153 | 0.1553 | 0.2094 | 0.236 | 0.2595 | 0.2033 | 0.2058 | 0.2049 | 0.1364 | 0.1591 | 0.1825 | 0.2038 | 0.1607 | 0.1571 | 0.2504 | 0.2556 | 0.1792 | 0.1607 | 0.1551 | 0.1484 | 0.269 | 0.1758 | 0.1988 | 0.2663 | 0.1923 | 0.1763 | 0.1947 | 0.2095 | 0.2666 | 0.1738 | 0.194 | 0.1818 | 0.2005 | 0.2042 | 0.1656 | 0.1947 | 0.1746 | 0.1839 | 0.2114 | 0.221 | 0.1887 | 0.1986 | 0.1948 | 0.2262 | 0.1872 | 0.223 | 0.2735 | 0.2559 | 0.1618 | 0.172 | 0.1877 | 0.2001 | 0.1895 | 0.202 | 0.2134 | 0.1689 | 0.1841 | 0.2001 | 0.1893 | 0.1896 | 0.161 | 0.1739 | 0.1732 | 0.1741 | 0.1695 | 0.1828 | 0.1734 | 0.1802 | 0.1757 | 0.1732 | 0.1766 | 0.1831 | 0.1832 | 0.1976 | 0.1839 | 0.1787 | 0.191 | 0.1764 | 0.1687 | 0.193 | 0.1837 | 0.1845 | 0.1844 | 0.2001 | 0.1807 | 0.1804 | 0.2166 | 0.213 | 0.2248 | 0.2245 | 0.2208 | 0.1953 | 0.2102 | 0.2172 | 0.2278 | 0.2068 | 0.1856 | 0.1803 | 0.1709 | 0.1694 | 0.1868 | 0.1712 | 0.1686 | 0.1669 | 0.1642 | 0.1839 | 0.1721 | 0.1595 | 0.1699 | 0.1676 | 0.1664 | 0.1762 | 0.1757 | 0.177 | 0.1696 | 0.1573 | 0.1712 | 0.1674 | 0.1761 | 0.1706 | 0.1711 | 0.1739 | 0.1599 | 0.1722 | 0.1527 | 0.1689 | 0.2008 | 0.1954 | 0.2002 | 0.1984 | 0.1934 | 0.1826 | 0.1914 | 0.1998 | 0.2106 | 0.2249 | 0.1645 | 0.1667 | 0.1736 | 0.1713 | 0.1775 | 0.1777 | 0.1717 | 0.1698 | 0.1678 | 0.1872 | 0.1717 | 0.1739 | 0.179 | 0.1723 | 0.1916 | 0.1767 | 0.1775 | 0.1745 | 0.1684 | 0.1859 | 0.1685 | 0.1675 | 0.171 | 0.1726 | 0.1723 | 0.1738 | 0.1778 | 0.2334 | 0.1634 | 0.17 | 0.2074 | 0.2069 | 0.2206 | 0.2224 | 0.223 | 0.1608 | 0.1655 | 0.1656 | 0.1639 | 0.1761 | 0.171 | 0.1771 | 0.1667 | 0.1716 | 0.1608 | 0.1761 | 0.1743 | 0.1818 | 0.1564 | 0.178 | 0.1543 | 0.1673 | 0.1565 | 0.1622 | 0.1567 | 0.162 | 0.1587 | 0.1715 | 0.1712 | 0.1688 | 0.1582 | 0.1627 | 0.1599 | 0.1746 | 0.1274 | 0.1692 | 0.1658 | 0.1693 | 0.1721 | 0.1714 | 0.3566 | 0.3302 | 0.3466 | 0.3463 | 0.2904 | 0.2396 | 0.24 | 0.2339 | 0.2144 | 0.2363 | 0.237 | 0.2328 | 0.2286 | 0.2316 | 0.2301 | 0.2376 | 0.2191 | 0.2529 | 0.2624 | 0.2681 | 0.2588 | 0.2291 | 0.2194 | 0.2496 | 0.2269 | 0.2207 | 0.1875 | 0.2026 | 0.2477 | 0.2432 | 0.2418 | 0.2423 | 0.2425 | 0.2427 | 0.2415 | 0.2279 | 0.2518 | 0.2439 | 0.2421 | 0.209 | 0.2284 | 0.2243 | 0.1885 | 0.222 | 0.2243 | 0.2268 | 0.1941 | 0.2102 | 0.2333 | 0.231 | 0.2199 | 0.2449 | 0.2298 | 0.2443 | 0.1955 | 0.2261 | 0.2296 | 0.2141 | 0.2444 | 0.2458 | 0.237 | 0.2188 | 0.239 | 0.1871 | 0.2297 | 0.2336 | 0.253 | 0.2379 | 0.2312 | 0.2343 | 0.2047 | 0.2056 | 0.2395 | 0.2461 | 0.2045 | 0.2182 | 0.2576 | 0.2221 | 0.2385 | 0.2439 | 0.1874 | 0.2288 | 0.2407 | 0.2506 | 0.2404 | 0.2084 | 0.21 | 0.1984 | 0.2388 | 0.2597 | 0.2506 | 0.2581 | 0.254 | 0.2438 | 0.2097 | 0.2112 | 0.213 | 0.2195 | 0.2108 | 0.2321 | 0.233 | 0.2497 | 0.2167 | 0.217 | 0.216 | 0.2154 | 0.2143 | 0.2039 | 0.1979 | 0.1976 | 0.2116 | 0.2033 | 0.1941 | 0.2121 | 0.2086 | 0.2065 | 0.2135 | 0.2062 | 0.2071 | 0.1892 | 0.1966 | 0.18 | 0.2069 | 0.1911 | 0.1898 | 0.1889 | 0.1962 | 0.1942 | 0.1869 | 0.1976 | 0.1959 | 0.198 | 0.1963 | 0.2001 | 0.2018 | 0.1951 | 0.1962 | 0.2097 | 0.2075 | 0.2059 | 0.2179 | 0.2152 | 0.2074 | 0.1813 | 0.1901 | 0.1859 | 0.183 | 0.1798 | 0.1898 | 0.1929 | 0.1903 | 0.1988 | 0.1995 | 0.188 | 0.1928 | 0.1914 | 0.1986 | 0.1933 | 0.1993 | 0.2017 | 0.2011 | 0.2006 | 0.2025 | 0.2029 | 0.2213 | 0.2276 | 0.2039 | 0.2063 | 0.1905 | 0.1949 | 0.1942 | 0.2026 | 0.1973 | 0.1782 | 0.2058 | 0.2071 | 0.1922 | 0.2051 | 0.2176 | 0.1947 | 0.1989 | 0.2167 | 0.2151 | 0.2118 | 0.2018 | 0.1989 | 0.2079 | 0.2077 | 0.1999 | 0.2034 | 0.1942 | 0.1945 | 0.192 | 0.2037 | 0.2033 | 0.2092 | 0.2031 | 0.1992 | 0.2202 | 0.2152 | 0.2203 | 0.2171 | 0.2198 | 0.2151 | 0.2223 | 0.2218 | 0.2053 | 0.2029 | 0.2071 | 0.2075 | 0.2026 | 0.197 | 0.2002 | 0.1975 | 0.2057 | 0.2028 | 0.199 | 0.207 | 0.2019 | 0.2092 | 0.2082 | 0.2022 | 0.2264 | 0.2152 | 0.2173 | 0.2074 | 0.2144 | 0.2013 | 0.2066 | 0.2104 | 0.2121 | 0.2149 | 0.2137 | 0.2101 | 0.2181 | 0.2041 | 0.2144 | 0.1954 | 0.2015 | 0.2027 | 0.1949 | 0.2188 | 0.2365 | 0.2424 | 0.23 | 0.2447 | 0.2291 | 0.233 | 0.2363 | 0.2127 | 0.2239 | 0.2319 | 0.3014 | 0.2881 | 0.2957 | 0.3096
784 | 0.1900667 | 0.1782333 | 0.1869333 | 0.1847333 | 0.1786 | 0.1892333 | 0.1932667 | 0.1930667 | 0.1931 | 0.1930333 | 0.1959667 | 0.1942 | 0.1955 | 0.1983333 | 0.2013667 | 0.1932333 | 0.1947667 | 0.1946333 | 0.2151667 | 0.1804333 | 0.1891 | 0.2135667 | 0.1900333 | 0.188 | 0.1806333 | 0.2154 | 0.2391 | 0.2018667 | 0.2071333 | 0.217 | 0.2109 | 0.2152667 | 0.248 | 0.175 | 0.2188667 | 0.2307333 | 0.2261 | 0.2670667 | 0.2552667 | 0.2205667 | 0.2191667 | 0.2521667 | 0.1848667 | 0.1891667 | 0.2023 | 0.1578 | 0.1724333 | 0.1790333 | 0.2014333 | 0.2289 | 0.2378667 | 0.1958 | 0.1749333 | 0.1975 | 0.2111667 | 0.1691 | 0.1685667 | 0.1820333 | 0.2631333 | 0.1952667 | 0.2271333 | 0.2208333 | 0.1913 | 0.2106667 | 0.2279 | 0.2460667 | 0.2015333 | 0.2268667 | 0.2295667 | 0.1828333 | 0.2030667 | 0.2195333 | 0.2703333 | 0.2514333 | 0.1965333 | 0.1932333 | 0.2152333 | 0.1770667 | 0.2157 | 0.2164333 | 0.1779 | 0.1747 | 0.1699667 | 0.1935333 | 0.1972 | 0.1951667 | 0.2379667 | 0.1831667 | 0.1818333 | 0.1858 | 0.1981333 | 0.2147 | 0.1797 | 0.1711 | 0.1794333 | 0.1865 | 0.1635 | 0.1627 | 0.128 | 0.1626 | 0.1821667 | 0.1459 | 0.1710333 | 0.1957333 | 0.2302333 | 0.1782 | 0.1628333 | 0.2460667 | 0.1809333 | 0.1738333 | 0.1355333 | 0.1593333 | 0.1822667 | 0.1505333 | 0.1536333 | 0.2070667 | 0.2338667 | 0.2581667 | 0.2008333 | 0.2041333 | 0.2039 | 0.1348 | 0.1570333 | 0.1812333 | 0.204 | 0.1579 | 0.1557667 | 0.2505333 | 0.2547333 | 0.1785333 | 0.1572333 | 0.1502333 | 0.1447333 | 0.2692667 | 0.171 | 0.1952667 | 0.2658333 | 0.1894333 | 0.1767667 | 0.1909 | 0.2057667 | 0.2662667 | 0.1694 | 0.1907333 | 0.1779333 | 0.1964333 | 0.1996 | 0.1624 | 0.1904333 | 0.1726 | 0.1837 | 0.208 | 0.2178 | 0.1881667 | 0.1936667 | 0.1914667 | 0.2263333 | 0.183 | 0.2206 | 0.2735 | 0.2545667 | 0.1582 | 0.1697333 | 0.1832333 | 0.1968333 | 0.1885667 | 0.1988667 | 0.2100667 | 0.1651667 | 0.1808333 | 0.1972333 | 0.1893 | 0.1870667 | 0.158 | 0.1733667 | 0.1726 | 0.1747 | 0.1691 | 0.1828667 | 0.1728667 | 0.1801333 | 0.1753 | 0.1728 | 0.1772 | 0.1824333 | 0.1827333 | 0.1968 | 0.1818333 | 0.1782333 | 0.1886667 | 0.1763333 | 0.1675667 | 0.1935333 | 0.1835 | 0.1845667 | 0.1836 | 0.1979 | 0.1797 | 0.18 | 0.2152667 | 0.211 | 0.2236667 | 0.2227667 | 0.2207333 | 0.1959 | 0.2105333 | 0.2157333 | 0.2267333 | 0.2052 | 0.1852667 | 0.1794333 | 0.1695 | 0.1667333 | 0.1864 | 0.1709333 | 0.1680667 | 0.1669667 | 0.1644667 | 0.1820333 | 0.1723 | 0.1590333 | 0.1692333 | 0.1661333 | 0.1658667 | 0.1768 | 0.1759 | 0.1760667 | 0.1694 | 0.1549 | 0.1711333 | 0.1673333 | 0.1753 | 0.1702 | 0.1712333 | 0.1742333 | 0.1596333 | 0.1714667 | 0.1526333 | 0.1689667 | 0.2011333 | 0.1961333 | 0.1984667 | 0.1976667 | 0.1928 | 0.1844 | 0.1917333 | 0.1993333 | 0.2107333 | 0.2261 | 0.1643667 | 0.1665667 | 0.1728 | 0.1705 | 0.1781 | 0.1777 | 0.1715 | 0.169 | 0.1674 | 0.1882667 | 0.1721667 | 0.1736333 | 0.1768667 | 0.1715667 | 0.191 | 0.1760333 | 0.1759 | 0.1740333 | 0.1674 | 0.1847667 | 0.1691 | 0.1678333 | 0.1706667 | 0.1718 | 0.1737667 | 0.1734 | 0.1781333 | 0.2318667 | 0.1621333 | 0.1691333 | 0.2066 | 0.2052333 | 0.2205333 | 0.2223333 | 0.2228667 | 0.1598 | 0.1649667 | 0.1657333 | 0.1648333 | 0.1746333 | 0.1707333 | 0.1774333 | 0.1667667 | 0.1712667 | 0.1586667 | 0.1747667 | 0.1747 | 0.1806667 | 0.1546 | 0.1769333 | 0.1533667 | 0.1661667 | 0.1563 | 0.1617333 | 0.1571 | 0.1611333 | 0.1585 | 0.1715 | 0.1711333 | 0.1688 | 0.1572667 | 0.1627667 | 0.1601 | 0.1749333 | 0.1263333 | 0.1684667 | 0.1656667 | 0.1700333 | 0.1731667 | 0.1714667 | 0.3538667 | 0.329 | 0.3452667 | 0.3450333 | 0.2897333 | 0.2392 | 0.2391333 | 0.2333 | 0.2137333 | 0.2357 | 0.2362 | 0.232 | 0.228 | 0.2308 | 0.2296333 | 0.2362667 | 0.2186333 | 0.2516333 | 0.2614 | 0.2680333 | 0.2582667 | 0.2274333 | 0.219 | 0.2494 | 0.2271667 | 0.2200333 | 0.1863667 | 0.2025333 | 0.2470333 | 0.2422 | 0.2404667 | 0.2410333 | 0.2415 | 0.2415667 | 0.2399 | 0.2270333 | 0.2504667 | 0.2425667 | 0.2411667 | 0.209 | 0.2273333 | 0.2231667 | 0.1886333 | 0.2207333 | 0.2230333 | 0.2256 | 0.1929 | 0.2109333 | 0.2331667 | 0.2300667 | 0.2199667 | 0.2442333 | 0.2288667 | 0.2437 | 0.1955 | 0.2255667 | 0.2288 | 0.2143 | 0.2439333 | 0.2449333 | 0.2371333 | 0.2182 | 0.2378667 | 0.1849 | 0.2287 | 0.233 | 0.2528667 | 0.2372333 | 0.23 | 0.2337667 | 0.2061667 | 0.2076667 | 0.2385 | 0.2453667 | 0.2043 | 0.2182 | 0.2566667 | 0.2213667 | 0.2378333 | 0.2437667 | 0.1857333 | 0.2282667 | 0.2396333 | 0.2492667 | 0.2392667 | 0.2074667 | 0.208 | 0.1972667 | 0.2390667 | 0.2576333 | 0.2497333 | 0.2563667 | 0.2536667 | 0.2430667 | 0.2085 | 0.2106667 | 0.2116667 | 0.2184333 | 0.2102 | 0.2313667 | 0.2320667 | 0.2481667 | 0.2170333 | 0.2167333 | 0.216 | 0.2148667 | 0.2147 | 0.2032333 | 0.1974333 | 0.1968 | 0.2115333 | 0.2027667 | 0.1943667 | 0.2109667 | 0.2072667 | 0.2056333 | 0.2121667 | 0.2064667 | 0.2067 | 0.1884 | 0.1944 | 0.1797333 | 0.2065667 | 0.1905 | 0.1898 | 0.1890333 | 0.1960667 | 0.1944667 | 0.1867667 | 0.1968 | 0.1958333 | 0.1989333 | 0.1949667 | 0.1995 | 0.2 | 0.1955667 | 0.1974 | 0.2085 | 0.2070333 | 0.2057 | 0.2175 | 0.215 | 0.208 | 0.1797667 | 0.1897667 | 0.1862333 | 0.1818 | 0.1796 | 0.1898 | 0.1936333 | 0.1902333 | 0.1977333 | 0.1999 | 0.1882 | 0.1924667 | 0.1917333 | 0.1979333 | 0.1922333 | 0.1995667 | 0.2025 | 0.2005667 | 0.2002 | 0.2017 | 0.2019667 | 0.2213 | 0.2279333 | 0.2039667 | 0.2059667 | 0.1891667 | 0.1946333 | 0.1947333 | 0.2022 | 0.1968333 | 0.1799333 | 0.2045333 | 0.2067 | 0.1915333 | 0.2050333 | 0.2171333 | 0.1931667 | 0.1990333 | 0.2177 | 0.2151667 | 0.2115333 | 0.2016 | 0.1984333 | 0.2063 | 0.2060333 | 0.1984333 | 0.2038 | 0.1931333 | 0.1934333 | 0.1915333 | 0.2027 | 0.2029667 | 0.2082667 | 0.2019 | 0.1993333 | 0.2192667 | 0.2141333 | 0.2203 | 0.2161667 | 0.2184 | 0.2151667 | 0.2216333 | 0.221 | 0.2057 | 0.2019667 | 0.2069 | 0.2061667 | 0.2024667 | 0.1965333 | 0.1992667 | 0.1967 | 0.2052333 | 0.2026 | 0.1986667 | 0.2068 | 0.2012333 | 0.2086 | 0.2080667 | 0.2018 | 0.2258667 | 0.2138 | 0.2162333 | 0.2081333 | 0.2144667 | 0.2003667 | 0.2066667 | 0.2101333 | 0.2117667 | 0.2147667 | 0.2124333 | 0.2089667 | 0.2165667 | 0.2033 | 0.2134667 | 0.1956667 | 0.2020333 | 0.2023 | 0.1944333 | 0.2193333 | 0.2361 | 0.241 | 0.2292 | 0.2441 | 0.2289667 | 0.2328667 | 0.2358333 | 0.2129 | 0.2236333 | 0.2311667 | 0.3004667 | 0.2869 | 0.2947667 | 0.3084
786 | 0.1899667 | 0.178 | 0.1864667 | 0.1845333 | 0.1784 | 0.1885 | 0.1926333 | 0.1925333 | 0.1925333 | 0.1930667 | 0.1955667 | 0.1937 | 0.1948 | 0.1975667 | 0.1998 | 0.1927 | 0.1946 | 0.1926333 | 0.2143333 | 0.1775333 | 0.1865667 | 0.2129 | 0.1895667 | 0.1871 | 0.1772333 | 0.2122333 | 0.2364667 | 0.1994333 | 0.2046333 | 0.2136667 | 0.2073 | 0.2119667 | 0.2451333 | 0.1704333 | 0.2159667 | 0.2277667 | 0.2236667 | 0.2651667 | 0.2535 | 0.2184 | 0.2171667 | 0.2501 | 0.1816333 | 0.1858667 | 0.1997333 | 0.1539667 | 0.1686333 | 0.1751333 | 0.2011333 | 0.2270667 | 0.2354667 | 0.1963333 | 0.1703 | 0.1937667 | 0.2081333 | 0.1679 | 0.1645333 | 0.1786 | 0.2626 | 0.1947333 | 0.2244333 | 0.2207333 | 0.1902333 | 0.2074333 | 0.2249 | 0.2432 | 0.1977667 | 0.2241333 | 0.2273333 | 0.1817667 | 0.2013 | 0.2168333 | 0.2701 | 0.2508667 | 0.1932 | 0.1889 | 0.2118333 | 0.1759333 | 0.2124667 | 0.2136333 | 0.1765667 | 0.1734333 | 0.1678 | 0.1939333 | 0.1974 | 0.1952667 | 0.2373 | 0.1816 | 0.1797667 | 0.1854667 | 0.1965667 | 0.2126 | 0.1793 | 0.1686 | 0.1771 | 0.1860333 | 0.1604667 | 0.1604 | 0.1286667 | 0.1628667 | 0.1817667 | 0.1469667 | 0.1709333 | 0.1948667 | 0.2293 | 0.1784333 | 0.159 | 0.2455 | 0.1801 | 0.1715667 | 0.1339333 | 0.1581 | 0.1804333 | 0.148 | 0.1517 | 0.2049 | 0.2323 | 0.2562 | 0.1992 | 0.2020667 | 0.2026 | 0.1335667 | 0.1558 | 0.1797667 | 0.2039333 | 0.1552 | 0.1544333 | 0.251 | 0.2544333 | 0.1779667 | 0.1532667 | 0.146 | 0.1415333 | 0.2693333 | 0.1666 | 0.1916333 | 0.2653 | 0.1864333 | 0.1772 | 0.1868 | 0.2021333 | 0.2658333 | 0.1647 | 0.1878 | 0.1747 | 0.1924667 | 0.1955667 | 0.1589333 | 0.1866667 | 0.1707667 | 0.1837667 | 0.2047 | 0.2146333 | 0.1876333 | 0.189 | 0.1880667 | 0.2264667 | 0.1796 | 0.2176 | 0.2731333 | 0.2535 | 0.1549 | 0.1676667 | 0.1789 | 0.1934 | 0.1870333 | 0.1956 | 0.2071333 | 0.1619333 | 0.1779 | 0.1941 | 0.189 | 0.1844667 | 0.1550667 | 0.1733667 | 0.1720667 | 0.1746333 | 0.1688 | 0.1832 | 0.1727667 | 0.18 | 0.1751 | 0.1724667 | 0.1773 | 0.1822 | 0.1823667 | 0.1959 | 0.1795667 | 0.1784333 | 0.1868 | 0.1763667 | 0.1666667 | 0.1935667 | 0.1837 | 0.1852667 | 0.1830333 | 0.1955 | 0.1792333 | 0.1799333 | 0.2142 | 0.2099333 | 0.2229333 | 0.2215333 | 0.2208 | 0.1969333 | 0.2110667 | 0.2140667 | 0.2256667 | 0.2039667 | 0.1851 | 0.1793 | 0.1679667 | 0.1643333 | 0.1863667 | 0.1708667 | 0.1684667 | 0.1674667 | 0.1642 | 0.1806 | 0.1726667 | 0.1588667 | 0.1695 | 0.1644333 | 0.1659667 | 0.1774 | 0.1762 | 0.1758333 | 0.1692667 | 0.1529667 | 0.1713 | 0.1678333 | 0.1752 | 0.1701333 | 0.1714667 | 0.1744667 | 0.16 | 0.1717 | 0.1526 | 0.1692667 | 0.2015 | 0.1970333 | 0.1980333 | 0.1975 | 0.1920333 | 0.1861 | 0.1922 | 0.1996333 | 0.2111333 | 0.2272333 | 0.1644667 | 0.167 | 0.1723 | 0.1701 | 0.1778333 | 0.1779333 | 0.1712333 | 0.1685667 | 0.1674667 | 0.1884333 | 0.1723333 | 0.1736 | 0.1753667 | 0.1712333 | 0.1897667 | 0.1757667 | 0.1753333 | 0.1742667 | 0.1676333 | 0.1829 | 0.1695667 | 0.1686 | 0.1703 | 0.1714667 | 0.1742333 | 0.1736333 | 0.1780667 | 0.2315 | 0.1604333 | 0.1689 | 0.2061 | 0.2043 | 0.2202667 | 0.2222333 | 0.2233667 | 0.1590333 | 0.1650667 | 0.1656333 | 0.1650333 | 0.1731 | 0.1705333 | 0.1776333 | 0.1667667 | 0.1711333 | 0.1569667 | 0.1743 | 0.1748667 | 0.1792 | 0.1528333 | 0.1754 | 0.1523 | 0.1659667 | 0.1558333 | 0.1615667 | 0.1572667 | 0.1605667 | 0.1584333 | 0.1714 | 0.1710667 | 0.1690333 | 0.1575667 | 0.1629333 | 0.1606 | 0.1752667 | 0.126 | 0.1683667 | 0.1658333 | 0.1703333 | 0.1733667 | 0.1717667 | 0.3519333 | 0.3278 | 0.3443 | 0.3441333 | 0.2893 | 0.2383333 | 0.2385333 | 0.2324 | 0.2131667 | 0.2351667 | 0.2352667 | 0.2312333 | 0.2277 | 0.2298333 | 0.2293 | 0.2356333 | 0.2181333 | 0.2509 | 0.2606667 | 0.2679667 | 0.2578 | 0.2266667 | 0.2183333 | 0.2494333 | 0.2266333 | 0.2195 | 0.1857333 | 0.2024667 | 0.2465667 | 0.2416 | 0.2393 | 0.2404667 | 0.2410333 | 0.2405667 | 0.2392667 | 0.2264667 | 0.2497667 | 0.2418 | 0.2402333 | 0.2089 | 0.2266667 | 0.2227667 | 0.1889 | 0.2202333 | 0.2226 | 0.2246667 | 0.1915333 | 0.2116667 | 0.2326667 | 0.2290667 | 0.2200333 | 0.2436 | 0.2280667 | 0.2429667 | 0.1960667 | 0.2250333 | 0.2281333 | 0.2138667 | 0.2436333 | 0.2443333 | 0.2373 | 0.2179333 | 0.2375 | 0.1833 | 0.228 | 0.2322667 | 0.2524667 | 0.2362333 | 0.2288 | 0.2331 | 0.2068333 | 0.2093333 | 0.2375 | 0.2448333 | 0.204 | 0.2185667 | 0.2560667 | 0.2204333 | 0.2371333 | 0.2433333 | 0.1847667 | 0.2277 | 0.2385 | 0.2483333 | 0.2385333 | 0.2066 | 0.2064333 | 0.1961333 | 0.2386333 | 0.2566667 | 0.2491 | 0.2552667 | 0.2533667 | 0.2419333 | 0.2077 | 0.2103667 | 0.2108333 | 0.218 | 0.2092333 | 0.2307667 | 0.2316333 | 0.2470667 | 0.2167667 | 0.2167333 | 0.2161 | 0.2147667 | 0.2140333 | 0.2032667 | 0.1975333 | 0.1959667 | 0.2116333 | 0.2026667 | 0.1942333 | 0.2102 | 0.2063 | 0.2043 | 0.2113333 | 0.2055 | 0.2066 | 0.1885333 | 0.1925333 | 0.1798667 | 0.2057 | 0.1901667 | 0.1895 | 0.1887333 | 0.1963667 | 0.1949333 | 0.1872667 | 0.1966333 | 0.1962 | 0.1991333 | 0.1941667 | 0.199 | 0.1989667 | 0.1955667 | 0.1971 | 0.2079667 | 0.2068667 | 0.2052333 | 0.2170667 | 0.2145667 | 0.2078 | 0.1788667 | 0.1891333 | 0.1862333 | 0.1809333 | 0.1793333 | 0.1897667 | 0.1942667 | 0.19 | 0.1974667 | 0.1999 | 0.1885333 | 0.1921667 | 0.1915 | 0.1976 | 0.1917 | 0.1993 | 0.2026 | 0.2001333 | 0.2 | 0.2009667 | 0.2015 | 0.2211 | 0.2278667 | 0.2038 | 0.2055667 | 0.1887 | 0.1944667 | 0.1946667 | 0.2024667 | 0.1964667 | 0.1812 | 0.2041333 | 0.2065333 | 0.1912667 | 0.2051333 | 0.2168 | 0.1923 | 0.1990667 | 0.2179333 | 0.2151 | 0.2114 | 0.2008667 | 0.1978667 | 0.2053333 | 0.2050667 | 0.1978 | 0.2034333 | 0.1923333 | 0.1927333 | 0.1916 | 0.2023 | 0.2024667 | 0.2076 | 0.2016333 | 0.1993333 | 0.2187667 | 0.2131333 | 0.2197 | 0.2154 | 0.2180667 | 0.2146 | 0.2208667 | 0.2212333 | 0.2057333 | 0.2015667 | 0.2066333 | 0.2058667 | 0.2020333 | 0.1958 | 0.1984 | 0.1959 | 0.205 | 0.2027667 | 0.1981 | 0.2067 | 0.2007 | 0.2083 | 0.2079667 | 0.2013 | 0.2249667 | 0.2124 | 0.2155667 | 0.2083 | 0.2143667 | 0.2006667 | 0.2068667 | 0.21 | 0.2119 | 0.214 | 0.2120667 | 0.2084667 | 0.2153667 | 0.2023333 | 0.2127333 | 0.1958667 | 0.2024333 | 0.2025667 | 0.1943 | 0.2196 | 0.2356333 | 0.2404 | 0.2281333 | 0.2434667 | 0.2291667 | 0.233 | 0.2357 | 0.2131 | 0.2236 | 0.2309 | 0.2996333 | 0.2858 | 0.2937 | 0.3068
788 | 0.1893 | 0.1782 | 0.1868 | 0.1834 | 0.178 | 0.1879 | 0.1913 | 0.1924 | 0.1926 | 0.1928 | 0.1949 | 0.1935 | 0.1938 | 0.1971 | 0.1984 | 0.1919 | 0.1944 | 0.1905 | 0.2128 | 0.175 | 0.1843 | 0.2117 | 0.1885 | 0.1865 | 0.1733 | 0.2097 | 0.2346 | 0.1969 | 0.2015 | 0.2114 | 0.2029 | 0.2085 | 0.2434 | 0.1659 | 0.2133 | 0.2251 | 0.221 | 0.2637 | 0.2525 | 0.2166 | 0.2151 | 0.2481 | 0.1777 | 0.1832 | 0.1976 | 0.1499 | 0.1647 | 0.1714 | 0.2008 | 0.225 | 0.233 | 0.1972 | 0.1657 | 0.1897 | 0.2062 | 0.1669 | 0.1608 | 0.1758 | 0.2614 | 0.1938 | 0.2217 | 0.2208 | 0.1897 | 0.2043 | 0.2215 | 0.2402 | 0.1943 | 0.2218 | 0.2254 | 0.1809 | 0.1989 | 0.2139 | 0.2693 | 0.251 | 0.1898 | 0.1845 | 0.2087 | 0.175 | 0.2098 | 0.2113 | 0.1753 | 0.1725 | 0.1654 | 0.1944 | 0.1976 | 0.195 | 0.2367 | 0.1802 | 0.1777 | 0.185 | 0.1953 | 0.2106 | 0.1791 | 0.1662 | 0.1741 | 0.1857 | 0.1584 | 0.1582 | 0.1292 | 0.1636 | 0.1815 | 0.1483 | 0.1712 | 0.1946 | 0.2285 | 0.1791 | 0.155 | 0.2455 | 0.1793 | 0.1695 | 0.133 | 0.1571 | 0.1787 | 0.1454 | 0.1495 | 0.2029 | 0.2313 | 0.2536 | 0.1984 | 0.1996 | 0.201 | 0.1327 | 0.1554 | 0.1781 | 0.2036 | 0.1526 | 0.1531 | 0.2518 | 0.2547 | 0.1775 | 0.1488 | 0.1424 | 0.1388 | 0.2692 | 0.1626 | 0.1879 | 0.2647 | 0.1833 | 0.1776 | 0.1824 | 0.1986 | 0.2653 | 0.1597 | 0.1852 | 0.1721 | 0.1886 | 0.1921 | 0.1552 | 0.1834 | 0.1691 | 0.1841 | 0.2015 | 0.2115 | 0.1871 | 0.1846 | 0.1846 | 0.2266 | 0.177 | 0.214 | 0.2724 | 0.2527 | 0.1519 | 0.1658 | 0.1747 | 0.1898 | 0.1849 | 0.1922 | 0.2046 | 0.1592 | 0.1753 | 0.1907 | 0.1884 | 0.1818 | 0.1522 | 0.1739 | 0.1716 | 0.1739 | 0.1686 | 0.1838 | 0.1731 | 0.1798 | 0.1751 | 0.1722 | 0.1769 | 0.1824 | 0.1821 | 0.1949 | 0.1771 | 0.1793 | 0.1854 | 0.1765 | 0.166 | 0.1931 | 0.1843 | 0.1866 | 0.1827 | 0.1929 | 0.1793 | 0.1802 | 0.2134 | 0.2098 | 0.2226 | 0.2208 | 0.221 | 0.1984 | 0.2118 | 0.2122 | 0.2246 | 0.2031 | 0.1851 | 0.1799 | 0.1663 | 0.1622 | 0.1867 | 0.171 | 0.1698 | 0.1684 | 0.1634 | 0.1796 | 0.1732 | 0.159 | 0.1707 | 0.1625 | 0.1667 | 0.178 | 0.1766 | 0.1763 | 0.1692 | 0.1515 | 0.1717 | 0.1689 | 0.1758 | 0.1704 | 0.1718 | 0.1746 | 0.161 | 0.1729 | 0.1526 | 0.1698 | 0.2019 | 0.1981 | 0.1989 | 0.1979 | 0.1911 | 0.1877 | 0.1928 | 0.2007 | 0.2118 | 0.2283 | 0.1648 | 0.168 | 0.1721 | 0.1701 | 0.1767 | 0.1784 | 0.1709 | 0.1685 | 0.168 | 0.1877 | 0.1722 | 0.1738 | 0.1745 | 0.1713 | 0.1879 | 0.1759 | 0.1758 | 0.1752 | 0.1691 | 0.1803 | 0.1699 | 0.1698 | 0.1699 | 0.1716 | 0.1737 | 0.1745 | 0.1776 | 0.2323 | 0.1583 | 0.1693 | 0.2059 | 0.2041 | 0.2198 | 0.2221 | 0.2245 | 0.1585 | 0.1658 | 0.1653 | 0.1645 | 0.1715 | 0.1704 | 0.1777 | 0.1667 | 0.1712 | 0.1557 | 0.1747 | 0.1748 | 0.1774 | 0.1511 | 0.1734 | 0.1511 | 0.1667 | 0.1551 | 0.1617 | 0.1572 | 0.1603 | 0.1585 | 0.1712 | 0.171 | 0.1695 | 0.1591 | 0.1632 | 0.1614 | 0.1756 | 0.1264 | 0.1689 | 0.1663 | 0.1702 | 0.1727 | 0.1723 | 0.3508 | 0.3266 | 0.3437 | 0.3436 | 0.2891 | 0.237 | 0.2382 | 0.2312 | 0.2127 | 0.2347 | 0.2342 | 0.2305 | 0.2277 | 0.2287 | 0.2291 | 0.2357 | 0.2176 | 0.2507 | 0.2602 | 0.2679 | 0.2574 | 0.2268 | 0.2174 | 0.2497 | 0.2253 | 0.2191 | 0.1856 | 0.2024 | 0.2463 | 0.2414 | 0.2383 | 0.2406 | 0.2411 | 0.2397 | 0.2396 | 0.2262 | 0.2497 | 0.2416 | 0.2393 | 0.2087 | 0.2264 | 0.2231 | 0.1893 | 0.2205 | 0.223 | 0.224 | 0.19 | 0.2124 | 0.2318 | 0.228 | 0.2201 | 0.243 | 0.2274 | 0.2421 | 0.1972 | 0.2245 | 0.2276 | 0.2128 | 0.2435 | 0.244 | 0.2375 | 0.218 | 0.2379 | 0.1823 | 0.2276 | 0.2314 | 0.2518 | 0.2349 | 0.2276 | 0.2323 | 0.2067 | 0.2106 | 0.2365 | 0.2445 | 0.2036 | 0.2193 | 0.2558 | 0.2193 | 0.2364 | 0.2426 | 0.1845 | 0.2271 | 0.2373 | 0.2478 | 0.2382 | 0.2058 | 0.2053 | 0.195 | 0.2375 | 0.2568 | 0.2487 | 0.2548 | 0.2531 | 0.2404 | 0.2073 | 0.2103 | 0.2105 | 0.2182 | 0.2079 | 0.2303 | 0.2317 | 0.2464 | 0.2159 | 0.217 | 0.2163 | 0.2151 | 0.2123 | 0.204 | 0.1982 | 0.1951 | 0.2119 | 0.203 | 0.1937 | 0.2098 | 0.2057 | 0.2025 | 0.211 | 0.2033 | 0.2068 | 0.1896 | 0.191 | 0.1804 | 0.2043 | 0.1901 | 0.1889 | 0.188 | 0.1971 | 0.1956 | 0.1884 | 0.1971 | 0.197 | 0.1986 | 0.1939 | 0.1986 | 0.1987 | 0.1951 | 0.1953 | 0.2081 | 0.207 | 0.2045 | 0.2166 | 0.2139 | 0.2068 | 0.1786 | 0.1882 | 0.1859 | 0.1804 | 0.179 | 0.1897 | 0.1948 | 0.1896 | 0.198 | 0.1995 | 0.189 | 0.1919 | 0.1907 | 0.1976 | 0.1917 | 0.1985 | 0.202 | 0.1998 | 0.2 | 0.2003 | 0.2015 | 0.2207 | 0.2274 | 0.2034 | 0.2051 | 0.1891 | 0.1944 | 0.194 | 0.2034 | 0.1962 | 0.182 | 0.2046 | 0.2066 | 0.1914 | 0.2054 | 0.2166 | 0.1921 | 0.199 | 0.2174 | 0.2149 | 0.2114 | 0.1996 | 0.1972 | 0.205 | 0.2048 | 0.198 | 0.2023 | 0.1918 | 0.1924 | 0.1922 | 0.2025 | 0.2018 | 0.2072 | 0.2023 | 0.1992 | 0.2187 | 0.2122 | 0.2185 | 0.2148 | 0.2188 | 0.2134 | 0.22 | 0.2225 | 0.2054 | 0.2017 | 0.2063 | 0.2066 | 0.2013 | 0.1948 | 0.1976 | 0.1951 | 0.205 | 0.2033 | 0.1973 | 0.2067 | 0.2003 | 0.2083 | 0.2079 | 0.2007 | 0.2237 | 0.211 | 0.2153 | 0.2079 | 0.2141 | 0.2022 | 0.2072 | 0.21 | 0.2125 | 0.2126 | 0.2126 | 0.2086 | 0.2145 | 0.2012 | 0.2122 | 0.196 | 0.2027 | 0.2035 | 0.1945 | 0.2196 | 0.2351 | 0.2406 | 0.2268 | 0.2428 | 0.2297 | 0.2334 | 0.2359 | 0.2133 | 0.2238 | 0.2311 | 0.2989 | 0.2848 | 0.2925 | 0.3048
790 | 0.1895 | 0.1778 | 0.1864667 | 0.1835333 | 0.1782667 | 0.1877 | 0.1928333 | 0.1920667 | 0.1924667 | 0.1923333 | 0.1941 | 0.1937 | 0.1936 | 0.1966333 | 0.1971333 | 0.1920333 | 0.1936 | 0.1894333 | 0.2130667 | 0.1720667 | 0.1829 | 0.2115667 | 0.1878333 | 0.1859667 | 0.1711667 | 0.2060333 | 0.2320667 | 0.1933 | 0.1994333 | 0.2082667 | 0.1997667 | 0.2052333 | 0.2409333 | 0.1621667 | 0.2105 | 0.2224333 | 0.2194667 | 0.2611 | 0.2507 | 0.2142667 | 0.2130333 | 0.2466333 | 0.1743 | 0.1811333 | 0.1958667 | 0.1467 | 0.1615 | 0.1685333 | 0.2011333 | 0.2243333 | 0.2308667 | 0.1984667 | 0.1618333 | 0.1861 | 0.2029333 | 0.1661667 | 0.1576 | 0.1722667 | 0.2616667 | 0.1938667 | 0.2186333 | 0.2209333 | 0.1894333 | 0.1999667 | 0.2185 | 0.2381333 | 0.1900333 | 0.2186667 | 0.2226667 | 0.1803 | 0.1989667 | 0.2117667 | 0.2703 | 0.251 | 0.1861333 | 0.1812333 | 0.2054333 | 0.1744 | 0.2062667 | 0.2071667 | 0.1741667 | 0.1713 | 0.1648667 | 0.1946667 | 0.198 | 0.1952667 | 0.2363 | 0.1787333 | 0.1781667 | 0.1846667 | 0.1945 | 0.2082667 | 0.1791667 | 0.1638667 | 0.1728333 | 0.1851 | 0.1559333 | 0.1566667 | 0.1318667 | 0.1643333 | 0.1820333 | 0.1499 | 0.1714 | 0.1948 | 0.2287 | 0.1793 | 0.1532 | 0.2455 | 0.1785667 | 0.1673 | 0.1324667 | 0.1557 | 0.1772333 | 0.1434 | 0.1485 | 0.2020333 | 0.2296333 | 0.2533333 | 0.1962 | 0.1974 | 0.2004667 | 0.1327667 | 0.1537333 | 0.1778333 | 0.2036667 | 0.1497333 | 0.1525 | 0.2510667 | 0.2539667 | 0.1771667 | 0.1468667 | 0.1393333 | 0.1358667 | 0.2686 | 0.1578 | 0.1851667 | 0.2653 | 0.1809 | 0.1764 | 0.1788 | 0.1959333 | 0.2658333 | 0.1565 | 0.1812667 | 0.1674333 | 0.1846 | 0.1883667 | 0.1524 | 0.1805333 | 0.1675 | 0.1831667 | 0.1983 | 0.2084333 | 0.1879 | 0.1812 | 0.1818 | 0.2256 | 0.1732 | 0.2105333 | 0.2732 | 0.2523 | 0.1488333 | 0.1630667 | 0.1705667 | 0.1859333 | 0.1844333 | 0.1896 | 0.2005333 | 0.1559333 | 0.1723 | 0.1888333 | 0.1884 | 0.1802667 | 0.1489333 | 0.1739667 | 0.1721333 | 0.1738333 | 0.1688 | 0.1841333 | 0.1732333 | 0.1798667 | 0.1750333 | 0.1726667 | 0.1770333 | 0.1824667 | 0.1826333 | 0.1932333 | 0.1756333 | 0.1787 | 0.1828 | 0.1768333 | 0.1658667 | 0.1940333 | 0.1847667 | 0.1864667 | 0.1829 | 0.1901 | 0.1797 | 0.1802 | 0.212 | 0.2092 | 0.2215333 | 0.2200667 | 0.2216 | 0.1992 | 0.2127333 | 0.2109333 | 0.2240667 | 0.2023 | 0.1849667 | 0.1799 | 0.1644333 | 0.1602667 | 0.1873 | 0.171 | 0.169 | 0.1688 | 0.1633333 | 0.1782667 | 0.174 | 0.1587333 | 0.1705 | 0.1605 | 0.1676333 | 0.1782667 | 0.1766667 | 0.1768333 | 0.1681333 | 0.1508333 | 0.1720333 | 0.1684333 | 0.1757333 | 0.1704 | 0.1724 | 0.1742667 | 0.1612667 | 0.1725667 | 0.1518 | 0.1711333 | 0.2020333 | 0.1981667 | 0.1987 | 0.1964333 | 0.1905 | 0.1894333 | 0.1928667 | 0.2009 | 0.2117333 | 0.2305 | 0.1658 | 0.1677333 | 0.1715667 | 0.1709 | 0.1775667 | 0.1778667 | 0.1710333 | 0.1689 | 0.1686667 | 0.1873 | 0.1722667 | 0.1732667 | 0.1718333 | 0.1714333 | 0.1871667 | 0.1761667 | 0.1755333 | 0.1749333 | 0.1692333 | 0.1788333 | 0.1709 | 0.1700667 | 0.1703 | 0.1722 | 0.1742333 | 0.1739 | 0.178 | 0.2322333 | 0.1571 | 0.1695 | 0.2055 | 0.2035 | 0.2202 | 0.2215 | 0.2247667 | 0.1587 | 0.1658 | 0.1654333 | 0.1650333 | 0.1701667 | 0.1700667 | 0.1774333 | 0.1671667 | 0.1708 | 0.1545 | 0.1742333 | 0.1755333 | 0.1761333 | 0.1495 | 0.1717333 | 0.1517667 | 0.1673 | 0.1549 | 0.1611667 | 0.1571333 | 0.1600333 | 0.1585 | 0.1704 | 0.1708 | 0.1695 | 0.1581 | 0.1636667 | 0.1609333 | 0.1754667 | 0.1266667 | 0.1679667 | 0.1667 | 0.1704667 | 0.1722333 | 0.1720333 | 0.3499333 | 0.3265333 | 0.3430333 | 0.3423333 | 0.2881667 | 0.2368 | 0.2384 | 0.231 | 0.2129667 | 0.2344333 | 0.2338 | 0.2305667 | 0.2281 | 0.2285 | 0.2282333 | 0.2349667 | 0.2175333 | 0.2497 | 0.261 | 0.2681667 | 0.2566667 | 0.2257333 | 0.2175333 | 0.2503667 | 0.2256333 | 0.2184333 | 0.1843333 | 0.2023333 | 0.2447 | 0.2418667 | 0.2385667 | 0.2397333 | 0.2403667 | 0.2393667 | 0.2394667 | 0.2248667 | 0.2485667 | 0.2400667 | 0.2391667 | 0.2075 | 0.2262667 | 0.2219667 | 0.1885667 | 0.2197667 | 0.2224667 | 0.2226667 | 0.1895333 | 0.2121333 | 0.2297333 | 0.2277333 | 0.2192333 | 0.2424667 | 0.2267333 | 0.2404333 | 0.1981333 | 0.2239 | 0.2271333 | 0.2124667 | 0.2423 | 0.2439333 | 0.2378333 | 0.216 | 0.2363667 | 0.1807667 | 0.2273333 | 0.231 | 0.2518667 | 0.2350333 | 0.2275333 | 0.2309 | 0.2062333 | 0.2129333 | 0.2365667 | 0.2435 | 0.2026667 | 0.2187667 | 0.2549333 | 0.2187667 | 0.2356667 | 0.2418667 | 0.1838333 | 0.2268333 | 0.2367667 | 0.2462 | 0.2369333 | 0.2054667 | 0.2039667 | 0.1948 | 0.2363 | 0.2552 | 0.2473667 | 0.2533333 | 0.2518333 | 0.2406667 | 0.2063 | 0.2093 | 0.2096333 | 0.2172667 | 0.2077667 | 0.2291 | 0.2301667 | 0.2452667 | 0.2159 | 0.2163333 | 0.2165667 | 0.2135667 | 0.2115667 | 0.2035333 | 0.1976667 | 0.1939667 | 0.2126333 | 0.2020667 | 0.1927667 | 0.2083333 | 0.2047667 | 0.2020333 | 0.2100667 | 0.2023667 | 0.206 | 0.1903333 | 0.1894667 | 0.1801333 | 0.2035667 | 0.1894333 | 0.1890333 | 0.1879333 | 0.1965667 | 0.1949333 | 0.1883333 | 0.1969667 | 0.1970667 | 0.1984 | 0.1935 | 0.1978 | 0.1972333 | 0.1944333 | 0.1951667 | 0.2075 | 0.2066 | 0.2039 | 0.2166667 | 0.2134333 | 0.207 | 0.1778 | 0.1877333 | 0.1861 | 0.1798 | 0.1796 | 0.1894333 | 0.1937333 | 0.1900667 | 0.1977333 | 0.1994333 | 0.1888667 | 0.1919 | 0.1893 | 0.1982667 | 0.1916333 | 0.1988333 | 0.2023333 | 0.199 | 0.1983333 | 0.2003667 | 0.2017 | 0.2197667 | 0.2262 | 0.203 | 0.2057667 | 0.1895667 | 0.1940667 | 0.1944 | 0.2025333 | 0.1954667 | 0.1834667 | 0.2046667 | 0.2076 | 0.1902667 | 0.2047333 | 0.2175333 | 0.1907667 | 0.1995333 | 0.2181333 | 0.2144333 | 0.2116 | 0.2002667 | 0.1964667 | 0.2044667 | 0.2033333 | 0.1970667 | 0.2019667 | 0.1904667 | 0.1904667 | 0.1913333 | 0.2019667 | 0.2008 | 0.2058 | 0.2013667 | 0.1986 | 0.2179 | 0.2110667 | 0.2165 | 0.2140667 | 0.2171333 | 0.2128 | 0.2194667 | 0.2215667 | 0.2056667 | 0.2002333 | 0.2060333 | 0.2056 | 0.2007 | 0.194 | 0.197 | 0.1940333 | 0.2051333 | 0.2027 | 0.1973 | 0.2059667 | 0.1999 | 0.2083667 | 0.2076333 | 0.1999667 | 0.2231667 | 0.2111333 | 0.2148333 | 0.2085667 | 0.2138333 | 0.2022 | 0.2071333 | 0.2108667 | 0.2129 | 0.2115333 | 0.2107333 | 0.2075333 | 0.2134333 | 0.2018 | 0.2122 | 0.1964 | 0.2021667 | 0.2036333 | 0.1957667 | 0.2192667 | 0.2343 | 0.2396667 | 0.2279333 | 0.2421333 | 0.2291667 | 0.2326667 | 0.2355 | 0.2139 | 0.2250667 | 0.2307667 | 0.2980333 | 0.2845333 | 0.2926333 | 0.305
792 | 0.1897333 | 0.1776 | 0.1861667 | 0.1838667 | 0.1782 | 0.1876667 | 0.1932667 | 0.1917 | 0.1923 | 0.1921667 | 0.1937667 | 0.1942333 | 0.1935 | 0.1962333 | 0.1952333 | 0.1918 | 0.1931667 | 0.1881667 | 0.2131333 | 0.1694667 | 0.1810333 | 0.2117667 | 0.1869333 | 0.1853667 | 0.1683 | 0.203 | 0.2291667 | 0.1898 | 0.1971667 | 0.2053333 | 0.1961 | 0.202 | 0.2384667 | 0.1582 | 0.2073333 | 0.2198 | 0.2176333 | 0.2593 | 0.2487333 | 0.2120333 | 0.2108 | 0.2453333 | 0.1714667 | 0.1786 | 0.1937333 | 0.1437667 | 0.1579333 | 0.1654333 | 0.2008 | 0.2229667 | 0.2282667 | 0.1990333 | 0.1580667 | 0.1825 | 0.1997333 | 0.1647 | 0.1542 | 0.1692 | 0.2619667 | 0.1930333 | 0.2153667 | 0.2209 | 0.1884333 | 0.1962333 | 0.2158333 | 0.2355333 | 0.1855667 | 0.2156667 | 0.2195667 | 0.1799333 | 0.1981333 | 0.209 | 0.2706 | 0.2502667 | 0.1825667 | 0.1776 | 0.2020667 | 0.1736 | 0.2027667 | 0.2034333 | 0.1731 | 0.1699 | 0.1636667 | 0.1955 | 0.1981333 | 0.1956667 | 0.236 | 0.1768333 | 0.1773 | 0.1848 | 0.193 | 0.2063 | 0.1793333 | 0.1618 | 0.1715667 | 0.1846 | 0.1537667 | 0.1552 | 0.1343333 | 0.1646667 | 0.1826 | 0.1518333 | 0.1719333 | 0.1949 | 0.2288 | 0.1796333 | 0.1512 | 0.2458333 | 0.1778333 | 0.1653 | 0.1321333 | 0.1546667 | 0.176 | 0.1419667 | 0.1476667 | 0.2013333 | 0.2279 | 0.2525667 | 0.1949 | 0.1956333 | 0.1998333 | 0.1335 | 0.1526 | 0.1774667 | 0.2037667 | 0.1475667 | 0.1519667 | 0.2504667 | 0.2540333 | 0.1771667 | 0.1443333 | 0.1365333 | 0.1331333 | 0.2682 | 0.1537333 | 0.1825667 | 0.2655333 | 0.1786 | 0.1759 | 0.1749667 | 0.1933 | 0.2661333 | 0.1532 | 0.1780667 | 0.1632333 | 0.1809333 | 0.1855 | 0.1499333 | 0.1773667 | 0.1661 | 0.1822 | 0.1949667 | 0.2052333 | 0.1886333 | 0.1771333 | 0.1789667 | 0.2247333 | 0.1695333 | 0.2078333 | 0.2733 | 0.2517667 | 0.1462333 | 0.1607667 | 0.1666 | 0.1831 | 0.1836 | 0.1869 | 0.1974333 | 0.1532 | 0.1699667 | 0.1868333 | 0.1889 | 0.1784 | 0.1463333 | 0.1742667 | 0.1723 | 0.1737 | 0.1689667 | 0.1841667 | 0.1737 | 0.1803333 | 0.1751667 | 0.1727667 | 0.1773333 | 0.1824333 | 0.1825 | 0.1917333 | 0.1742 | 0.1783333 | 0.1804 | 0.1769 | 0.1659 | 0.1945667 | 0.1847667 | 0.1862 | 0.1829 | 0.1879333 | 0.1799 | 0.1801333 | 0.2109333 | 0.2085333 | 0.2205 | 0.2193667 | 0.2224333 | 0.2000333 | 0.2135667 | 0.2091333 | 0.2231667 | 0.2012 | 0.185 | 0.1796 | 0.1629333 | 0.1586 | 0.1876 | 0.1710333 | 0.1687 | 0.1695667 | 0.1633333 | 0.1766333 | 0.1743 | 0.1584333 | 0.1706667 | 0.1590667 | 0.1683667 | 0.1784333 | 0.1769 | 0.1773 | 0.1679 | 0.1497667 | 0.1723 | 0.1687 | 0.1757 | 0.1703667 | 0.1728 | 0.1741 | 0.1620667 | 0.1727 | 0.1520667 | 0.1721667 | 0.2023667 | 0.1981 | 0.1985333 | 0.1962 | 0.1898 | 0.1912667 | 0.1933 | 0.2012333 | 0.2124333 | 0.2319333 | 0.1663 | 0.1676 | 0.1714 | 0.1714667 | 0.1775333 | 0.1774 | 0.1709667 | 0.1689333 | 0.1691 | 0.1865 | 0.1722333 | 0.1731333 | 0.1691 | 0.1716 | 0.1858333 | 0.1761333 | 0.1757667 | 0.1747333 | 0.1694667 | 0.1769333 | 0.1714667 | 0.1706333 | 0.1705 | 0.1725333 | 0.1746 | 0.1738333 | 0.1780667 | 0.2326 | 0.1556333 | 0.1697667 | 0.205 | 0.2030667 | 0.2202667 | 0.2213 | 0.2254333 | 0.1592333 | 0.1656 | 0.1658333 | 0.1655333 | 0.1689 | 0.1699333 | 0.1773667 | 0.1673333 | 0.1710333 | 0.1536 | 0.1742 | 0.1757 | 0.1748333 | 0.1481333 | 0.1702667 | 0.1521 | 0.1674 | 0.1550667 | 0.1610667 | 0.1573 | 0.1597 | 0.1586667 | 0.1697667 | 0.1706333 | 0.1698667 | 0.1579667 | 0.1637333 | 0.1607333 | 0.1754667 | 0.1273333 | 0.1674667 | 0.1670667 | 0.1703 | 0.1722 | 0.1722667 | 0.3492333 | 0.3261333 | 0.3426 | 0.3416 | 0.2872667 | 0.2362667 | 0.2381 | 0.2309333 | 0.2129 | 0.2343333 | 0.2330667 | 0.2307333 | 0.2279 | 0.2281667 | 0.2280333 | 0.2347 | 0.2168333 | 0.2492667 | 0.2608333 | 0.2689 | 0.2570667 | 0.2246333 | 0.2174333 | 0.2507 | 0.2258 | 0.2181333 | 0.1836333 | 0.2021333 | 0.2440333 | 0.242 | 0.2385 | 0.2394 | 0.2404 | 0.2389333 | 0.2388 | 0.2242333 | 0.2479 | 0.2398333 | 0.2381667 | 0.2065667 | 0.2258333 | 0.2211 | 0.1886 | 0.2192667 | 0.2220667 | 0.2220333 | 0.1893333 | 0.2127333 | 0.2288667 | 0.2270333 | 0.2190333 | 0.242 | 0.2260333 | 0.2399 | 0.1989667 | 0.2235667 | 0.2267 | 0.2121 | 0.2412667 | 0.2439667 | 0.2377 | 0.2156 | 0.2360333 | 0.1789333 | 0.2270333 | 0.2309667 | 0.2514333 | 0.2344 | 0.2272 | 0.2301333 | 0.2064333 | 0.2141667 | 0.2364333 | 0.2429667 | 0.2018333 | 0.2184 | 0.2540667 | 0.2182333 | 0.2348667 | 0.2409 | 0.1827667 | 0.2260667 | 0.2361 | 0.2451667 | 0.2358667 | 0.2046333 | 0.2028667 | 0.1939667 | 0.2353333 | 0.2542667 | 0.246 | 0.2521333 | 0.2510333 | 0.2403 | 0.2055667 | 0.2083333 | 0.209 | 0.2167 | 0.2073667 | 0.2284667 | 0.2292 | 0.2440667 | 0.216 | 0.2157333 | 0.2163667 | 0.2130667 | 0.2108 | 0.2031333 | 0.1976333 | 0.1931 | 0.2126667 | 0.2020333 | 0.1923 | 0.2071 | 0.2037333 | 0.2006 | 0.2094 | 0.2013667 | 0.2055333 | 0.1907667 | 0.1871 | 0.1804667 | 0.2032333 | 0.189 | 0.1887667 | 0.1875333 | 0.1966333 | 0.1946333 | 0.1881333 | 0.1968 | 0.1970667 | 0.1982667 | 0.1927667 | 0.1973 | 0.1962 | 0.1944 | 0.1951333 | 0.2072333 | 0.2063333 | 0.2029 | 0.2165667 | 0.2132667 | 0.2071667 | 0.1770667 | 0.1876 | 0.1864667 | 0.1797 | 0.1796667 | 0.1896333 | 0.1932667 | 0.1904667 | 0.1980667 | 0.1995667 | 0.1889 | 0.1919667 | 0.1885333 | 0.1985 | 0.1919 | 0.1989667 | 0.2025 | 0.1986667 | 0.1974667 | 0.2003333 | 0.2016667 | 0.2189 | 0.2252 | 0.2032333 | 0.2059 | 0.1897 | 0.1942 | 0.1944 | 0.2024333 | 0.1949667 | 0.185 | 0.2051 | 0.2080667 | 0.1900667 | 0.2044333 | 0.2180333 | 0.1903333 | 0.1998 | 0.2181 | 0.2143667 | 0.2116 | 0.1995667 | 0.1956667 | 0.2035333 | 0.2020667 | 0.1966667 | 0.2019333 | 0.1896 | 0.1890667 | 0.1913 | 0.2017333 | 0.2003333 | 0.2053333 | 0.201 | 0.1984 | 0.2167667 | 0.2101667 | 0.215 | 0.2134667 | 0.216 | 0.2123333 | 0.2187667 | 0.2214667 | 0.2053333 | 0.199 | 0.2059333 | 0.2051333 | 0.2005333 | 0.1929667 | 0.1963 | 0.1930333 | 0.205 | 0.2024333 | 0.1971333 | 0.2054667 | 0.1996667 | 0.2086 | 0.2076333 | 0.1996333 | 0.2221667 | 0.2109667 | 0.2145 | 0.2086333 | 0.2139667 | 0.2023 | 0.2074 | 0.2117 | 0.2131 | 0.2103667 | 0.2093333 | 0.2068333 | 0.2123 | 0.2019 | 0.2117667 | 0.1968667 | 0.2024333 | 0.2040333 | 0.1967333 | 0.2189667 | 0.2340667 | 0.2388667 | 0.2282333 | 0.2416 | 0.2287333 | 0.2319667 | 0.2356 | 0.2137667 | 0.2259 | 0.2304 | 0.2968 | 0.2842667 | 0.2918 | 0.3051
794 | 0.19 | 0.1776 | 0.1859 | 0.1844 | 0.1778 | 0.1878 | 0.1926 | 0.1913 | 0.1921 | 0.1923 | 0.1939 | 0.1951 | 0.1935 | 0.1959 | 0.1927 | 0.1912 | 0.1931 | 0.1867 | 0.213 | 0.1672 | 0.1787 | 0.2123 | 0.1858 | 0.1847 | 0.1647 | 0.2006 | 0.2259 | 0.1864 | 0.1947 | 0.2026 | 0.1919 | 0.1988 | 0.236 | 0.154 | 0.2038 | 0.2172 | 0.2155 | 0.2583 | 0.2466 | 0.2099 | 0.2084 | 0.2442 | 0.1692 | 0.1756 | 0.1912 | 0.1411 | 0.154 | 0.1621 | 0.1998 | 0.2209 | 0.2252 | 0.1989 | 0.1544 | 0.1789 | 0.1966 | 0.1625 | 0.1506 | 0.1666 | 0.2623 | 0.1913 | 0.2119 | 0.2207 | 0.1867 | 0.1931 | 0.2135 | 0.2324 | 0.1809 | 0.2128 | 0.2161 | 0.1798 | 0.1964 | 0.2056 | 0.2702 | 0.2488 | 0.1791 | 0.1736 | 0.1986 | 0.1726 | 0.1993 | 0.2001 | 0.1721 | 0.1683 | 0.1618 | 0.1969 | 0.198 | 0.1962 | 0.2358 | 0.1745 | 0.1751 | 0.1854 | 0.1908 | 0.2047 | 0.1796 | 0.16 | 0.1703 | 0.1842 | 0.1519 | 0.1538 | 0.1366 | 0.1646 | 0.1832 | 0.1541 | 0.1728 | 0.1949 | 0.2288 | 0.1801 | 0.149 | 0.2465 | 0.1771 | 0.1635 | 0.132 | 0.154 | 0.175 | 0.1411 | 0.147 | 0.2008 | 0.2261 | 0.2513 | 0.1945 | 0.1943 | 0.1991 | 0.1349 | 0.152 | 0.177 | 0.2039 | 0.1461 | 0.1515 | 0.25 | 0.2549 | 0.1775 | 0.1412 | 0.134 | 0.1306 | 0.268 | 0.1504 | 0.1801 | 0.2654 | 0.1764 | 0.1761 | 0.1709 | 0.1907 | 0.2662 | 0.1498 | 0.1756 | 0.1595 | 0.1776 | 0.1835 | 0.1478 | 0.1739 | 0.1649 | 0.1812 | 0.1915 | 0.2019 | 0.1893 | 0.1724 | 0.1761 | 0.224 | 0.166 | 0.2059 | 0.2727 | 0.2511 | 0.1441 | 0.1589 | 0.1628 | 0.1813 | 0.1824 | 0.1841 | 0.1953 | 0.151 | 0.1683 | 0.1847 | 0.1899 | 0.1762 | 0.1444 | 0.1748 | 0.1721 | 0.1735 | 0.1691 | 0.1839 | 0.1745 | 0.1812 | 0.1755 | 0.1725 | 0.1778 | 0.1823 | 0.1817 | 0.1904 | 0.1728 | 0.1782 | 0.1782 | 0.1767 | 0.1661 | 0.1947 | 0.1843 | 0.1858 | 0.1827 | 0.1864 | 0.1799 | 0.18 | 0.2102 | 0.2078 | 0.2195 | 0.2187 | 0.2235 | 0.2009 | 0.2143 | 0.2068 | 0.2219 | 0.1998 | 0.1852 | 0.179 | 0.1618 | 0.1572 | 0.1876 | 0.1711 | 0.1689 | 0.1707 | 0.1634 | 0.1747 | 0.1741 | 0.1581 | 0.1712 | 0.1582 | 0.1689 | 0.1785 | 0.1773 | 0.1777 | 0.1685 | 0.1483 | 0.1725 | 0.1697 | 0.1757 | 0.1703 | 0.173 | 0.1741 | 0.1634 | 0.1733 | 0.1534 | 0.1729 | 0.2029 | 0.1979 | 0.1984 | 0.1972 | 0.189 | 0.1932 | 0.1941 | 0.2017 | 0.2139 | 0.2326 | 0.1663 | 0.1676 | 0.1716 | 0.1718 | 0.1766 | 0.177 | 0.1707 | 0.1686 | 0.1693 | 0.1853 | 0.1721 | 0.1734 | 0.1663 | 0.1718 | 0.1839 | 0.1758 | 0.1765 | 0.1746 | 0.1698 | 0.1746 | 0.1716 | 0.1715 | 0.1705 | 0.1726 | 0.1748 | 0.1743 | 0.1778 | 0.2334 | 0.1539 | 0.1701 | 0.2044 | 0.2028 | 0.22 | 0.2215 | 0.2265 | 0.1601 | 0.1652 | 0.1665 | 0.166 | 0.1677 | 0.17 | 0.1775 | 0.1672 | 0.1719 | 0.153 | 0.1746 | 0.1753 | 0.1735 | 0.147 | 0.169 | 0.1521 | 0.167 | 0.1556 | 0.1614 | 0.1577 | 0.1593 | 0.159 | 0.1693 | 0.1705 | 0.1706 | 0.1587 | 0.1634 | 0.1608 | 0.1756 | 0.1284 | 0.1674 | 0.1674 | 0.1697 | 0.1726 | 0.173 | 0.3487 | 0.3254 | 0.3424 | 0.3414 | 0.2864 | 0.2354 | 0.2373 | 0.231 | 0.2125 | 0.2344 | 0.232 | 0.231 | 0.2271 | 0.2277 | 0.2285 | 0.2349 | 0.2155 | 0.2494 | 0.2597 | 0.2701 | 0.2586 | 0.2235 | 0.2171 | 0.2507 | 0.2258 | 0.2182 | 0.1835 | 0.2018 | 0.2443 | 0.2418 | 0.2381 | 0.2396 | 0.2412 | 0.2384 | 0.2376 | 0.2243 | 0.2477 | 0.2409 | 0.2363 | 0.2059 | 0.2251 | 0.2205 | 0.1894 | 0.219 | 0.2218 | 0.2221 | 0.1894 | 0.2142 | 0.2292 | 0.2259 | 0.2195 | 0.2416 | 0.2253 | 0.2405 | 0.1997 | 0.2235 | 0.2263 | 0.2117 | 0.2404 | 0.2441 | 0.2371 | 0.2168 | 0.2369 | 0.1768 | 0.2267 | 0.2313 | 0.2505 | 0.233 | 0.2266 | 0.23 | 0.2073 | 0.2143 | 0.2361 | 0.2429 | 0.2011 | 0.2182 | 0.2532 | 0.2177 | 0.234 | 0.2397 | 0.1813 | 0.2248 | 0.2353 | 0.2447 | 0.235 | 0.2033 | 0.202 | 0.1925 | 0.2346 | 0.254 | 0.2446 | 0.2512 | 0.2507 | 0.2393 | 0.2051 | 0.2074 | 0.2086 | 0.2165 | 0.2067 | 0.2284 | 0.2288 | 0.2428 | 0.2162 | 0.2152 | 0.2157 | 0.2136 | 0.21 | 0.2028 | 0.1981 | 0.1925 | 0.212 | 0.2029 | 0.1923 | 0.2061 | 0.2026 | 0.1982 | 0.209 | 0.2003 | 0.2054 | 0.1909 | 0.1839 | 0.1814 | 0.2033 | 0.1888 | 0.1881 | 0.1868 | 0.1973 | 0.1947 | 0.1878 | 0.1966 | 0.197 | 0.1982 | 0.1917 | 0.1971 | 0.1956 | 0.195 | 0.1952 | 0.2073 | 0.2062 | 0.2015 | 0.2163 | 0.2134 | 0.2073 | 0.1764 | 0.1878 | 0.187 | 0.1801 | 0.1792 | 0.1903 | 0.1934 | 0.1908 | 0.199 | 0.1999 | 0.1891 | 0.1921 | 0.1884 | 0.1983 | 0.1925 | 0.1989 | 0.2025 | 0.1988 | 0.1974 | 0.2002 | 0.2014 | 0.2181 | 0.2244 | 0.2041 | 0.2055 | 0.1895 | 0.1948 | 0.194 | 0.2031 | 0.1947 | 0.1866 | 0.2059 | 0.208 | 0.1908 | 0.2045 | 0.2181 | 0.1908 | 0.1998 | 0.2173 | 0.2147 | 0.2114 | 0.1975 | 0.1948 | 0.2022 | 0.201 | 0.1968 | 0.2022 | 0.1892 | 0.1882 | 0.1921 | 0.2018 | 0.2004 | 0.2058 | 0.2012 | 0.1986 | 0.2153 | 0.2095 | 0.214 | 0.213 | 0.2154 | 0.212 | 0.2179 | 0.2222 | 0.2044 | 0.198 | 0.206 | 0.2052 | 0.2008 | 0.1917 | 0.1955 | 0.1921 | 0.2046 | 0.2025 | 0.1968 | 0.2052 | 0.1996 | 0.209 | 0.2079 | 0.1997 | 0.2207 | 0.2105 | 0.2143 | 0.2081 | 0.2145 | 0.2025 | 0.208 | 0.2125 | 0.2131 | 0.2091 | 0.2084 | 0.2065 | 0.2111 | 0.2015 | 0.2109 | 0.1974 | 0.2035 | 0.2047 | 0.1974 | 0.2187 | 0.2344 | 0.2382 | 0.2277 | 0.2412 | 0.2284 | 0.2313 | 0.2362 | 0.2129 | 0.2263 | 0.23 | 0.2952 | 0.284 | 0.29 | 0.3051
796 | 0.1902667 | 0.1776667 | 0.1860333 | 0.1841333 | 0.1779333 | 0.1874 | 0.1928 | 0.1917667 | 0.1917667 | 0.1919667 | 0.1935 | 0.1937 | 0.1929667 | 0.1963 | 0.1917667 | 0.1914667 | 0.1931 | 0.1849667 | 0.2124667 | 0.1647333 | 0.1772333 | 0.2110333 | 0.1850667 | 0.1843667 | 0.1619667 | 0.197 | 0.2239 | 0.1836667 | 0.1923 | 0.2 | 0.1879667 | 0.1964667 | 0.2345333 | 0.1500667 | 0.2012667 | 0.2141333 | 0.2141 | 0.2564333 | 0.2456667 | 0.2076333 | 0.2066 | 0.2419333 | 0.1665333 | 0.1739333 | 0.19 | 0.1385 | 0.1509333 | 0.1595667 | 0.1987333 | 0.2181667 | 0.2222667 | 0.1986333 | 0.1496667 | 0.1751667 | 0.1938 | 0.1614333 | 0.1475333 | 0.1635333 | 0.2610333 | 0.1905 | 0.2086333 | 0.2205667 | 0.1859667 | 0.1891 | 0.2107667 | 0.2301333 | 0.1765667 | 0.2096 | 0.2135667 | 0.1780667 | 0.1944 | 0.2029333 | 0.2705333 | 0.2486667 | 0.1749 | 0.1691333 | 0.1953333 | 0.1719333 | 0.1961 | 0.1964333 | 0.1715 | 0.1681667 | 0.1606 | 0.1972333 | 0.1988667 | 0.1968 | 0.2363333 | 0.1733667 | 0.1744333 | 0.1857333 | 0.1896 | 0.2031667 | 0.1793333 | 0.1586 | 0.1690333 | 0.1836 | 0.1510333 | 0.1532 | 0.1396667 | 0.1662 | 0.1838 | 0.1565667 | 0.1738 | 0.1964333 | 0.2289333 | 0.1804333 | 0.1472667 | 0.2461 | 0.1767667 | 0.1626333 | 0.133 | 0.1532667 | 0.1741333 | 0.1408333 | 0.1464 | 0.1998667 | 0.2253667 | 0.2493667 | 0.1935667 | 0.1923 | 0.1987667 | 0.1361667 | 0.1524667 | 0.177 | 0.2037667 | 0.1457 | 0.1517667 | 0.2506667 | 0.2539 | 0.1775 | 0.1389333 | 0.132 | 0.1292667 | 0.2679333 | 0.1463333 | 0.1773667 | 0.2646667 | 0.1736667 | 0.1763667 | 0.1670333 | 0.1878333 | 0.2655333 | 0.1461333 | 0.1728667 | 0.1569667 | 0.1742667 | 0.1800333 | 0.1459333 | 0.1715667 | 0.1646333 | 0.1814 | 0.1882333 | 0.1985667 | 0.1890333 | 0.1688667 | 0.1736333 | 0.2246667 | 0.1631333 | 0.2028333 | 0.2723667 | 0.2510333 | 0.1427667 | 0.1575 | 0.1589333 | 0.1776333 | 0.1810667 | 0.1815667 | 0.1937667 | 0.1491333 | 0.1651 | 0.1831 | 0.1895667 | 0.1746 | 0.1434 | 0.1751333 | 0.1711 | 0.1733 | 0.1693667 | 0.1847667 | 0.1741 | 0.1808 | 0.1755 | 0.1727 | 0.1781333 | 0.1824333 | 0.1815 | 0.1888 | 0.1711333 | 0.1783333 | 0.1766667 | 0.1763 | 0.1661 | 0.1945 | 0.1845667 | 0.1856 | 0.1820333 | 0.1830667 | 0.1800333 | 0.1796 | 0.2089333 | 0.2067333 | 0.2185667 | 0.2191 | 0.2235667 | 0.2023667 | 0.2147667 | 0.2050667 | 0.2203667 | 0.1988 | 0.1846667 | 0.1793333 | 0.1608 | 0.1556667 | 0.1881333 | 0.1710333 | 0.1683 | 0.1705 | 0.1636 | 0.1728333 | 0.1737 | 0.1585 | 0.1708 | 0.1578667 | 0.1706333 | 0.1785 | 0.1772333 | 0.1775 | 0.1687 | 0.1485 | 0.1725667 | 0.1701 | 0.1755667 | 0.1712333 | 0.1726 | 0.1744333 | 0.1642 | 0.1736333 | 0.1532667 | 0.1741667 | 0.2025 | 0.1990333 | 0.198 | 0.1967333 | 0.1891333 | 0.1949333 | 0.1941 | 0.2021667 | 0.2143667 | 0.2332667 | 0.1669 | 0.1691333 | 0.1707333 | 0.171 | 0.1770667 | 0.1784 | 0.1713 | 0.1684 | 0.1694333 | 0.1845 | 0.1725667 | 0.1738667 | 0.1656333 | 0.1711333 | 0.1817667 | 0.1757333 | 0.1761667 | 0.1746667 | 0.1706 | 0.1728 | 0.1724667 | 0.1720333 | 0.1704333 | 0.1724 | 0.1761333 | 0.1744333 | 0.1778 | 0.2328 | 0.1522333 | 0.1707667 | 0.2049333 | 0.2030667 | 0.2200667 | 0.2217 | 0.2267 | 0.1609 | 0.1658667 | 0.1659 | 0.1665333 | 0.1665 | 0.1713333 | 0.1770333 | 0.1674667 | 0.1729667 | 0.1524 | 0.1755333 | 0.1765667 | 0.1719667 | 0.1466 | 0.1678667 | 0.1528333 | 0.1673333 | 0.1556 | 0.1617333 | 0.1579667 | 0.1603667 | 0.1596667 | 0.1701 | 0.1713667 | 0.1708 | 0.1603667 | 0.1646 | 0.1615333 | 0.1765333 | 0.1299333 | 0.1683333 | 0.1669333 | 0.1705 | 0.1737333 | 0.1732667 | 0.3489667 | 0.325 | 0.3412 | 0.3411333 | 0.2864 | 0.2349333 | 0.2367667 | 0.2307333 | 0.2117667 | 0.2342667 | 0.2316667 | 0.2294 | 0.2263667 | 0.2270333 | 0.2269667 | 0.2346333 | 0.2156333 | 0.2480667 | 0.2591667 | 0.2699 | 0.2580667 | 0.2229667 | 0.2169 | 0.2505 | 0.2259333 | 0.2178 | 0.1831667 | 0.2023333 | 0.2442333 | 0.2410667 | 0.2373667 | 0.2382667 | 0.2408667 | 0.2374 | 0.2368 | 0.2238333 | 0.2463667 | 0.2399667 | 0.2359667 | 0.2046333 | 0.2243667 | 0.2204333 | 0.1882667 | 0.2184667 | 0.2209333 | 0.2213667 | 0.188 | 0.2127333 | 0.2280667 | 0.2251 | 0.2196333 | 0.2406 | 0.2249 | 0.2402333 | 0.2003 | 0.2220333 | 0.2250333 | 0.2111667 | 0.2395333 | 0.2434333 | 0.2363 | 0.2152667 | 0.2363 | 0.1757333 | 0.2267 | 0.2299 | 0.2501667 | 0.2326 | 0.2262 | 0.2291333 | 0.2073667 | 0.2150333 | 0.2357667 | 0.2415 | 0.1998333 | 0.2187333 | 0.2531333 | 0.2171 | 0.2339333 | 0.2400333 | 0.1819667 | 0.2240667 | 0.2349667 | 0.2445 | 0.2348667 | 0.2031 | 0.2009333 | 0.1915667 | 0.2343333 | 0.2534667 | 0.2444667 | 0.2510667 | 0.2494333 | 0.2393 | 0.2043667 | 0.2072667 | 0.2089333 | 0.2161667 | 0.2053667 | 0.2275333 | 0.2287333 | 0.2425333 | 0.2153333 | 0.2152 | 0.2157 | 0.2134 | 0.21 | 0.2028667 | 0.1969 | 0.1919667 | 0.2122 | 0.2027667 | 0.1921667 | 0.2053 | 0.2015333 | 0.1978 | 0.2078 | 0.2003667 | 0.2055333 | 0.1907 | 0.1835 | 0.1822 | 0.2022333 | 0.1880667 | 0.1891667 | 0.1867333 | 0.1979667 | 0.1948333 | 0.1887333 | 0.1968667 | 0.1976 | 0.1990667 | 0.1910333 | 0.1957667 | 0.194 | 0.1948667 | 0.196 | 0.2073667 | 0.2060667 | 0.2023667 | 0.2159 | 0.2139333 | 0.2069 | 0.1756 | 0.1867333 | 0.1874667 | 0.1789667 | 0.1804667 | 0.1904333 | 0.1928667 | 0.1907333 | 0.1982667 | 0.2009667 | 0.1889667 | 0.1920333 | 0.1874667 | 0.1985667 | 0.1921 | 0.1997 | 0.2023667 | 0.1979333 | 0.1974 | 0.1996667 | 0.2010667 | 0.2185 | 0.2242667 | 0.2025 | 0.2051 | 0.1890333 | 0.1947333 | 0.1937333 | 0.2029667 | 0.1940333 | 0.188 | 0.2053 | 0.2078667 | 0.1906667 | 0.2039667 | 0.2176333 | 0.1899333 | 0.1997333 | 0.2177 | 0.2140333 | 0.2118667 | 0.1988333 | 0.1939333 | 0.202 | 0.2002667 | 0.1965333 | 0.2024 | 0.1882667 | 0.1873333 | 0.1919 | 0.2012667 | 0.1991333 | 0.2046667 | 0.2013333 | 0.1982667 | 0.2145 | 0.2090333 | 0.2138667 | 0.2129333 | 0.2162667 | 0.2116 | 0.2182333 | 0.2220667 | 0.2047333 | 0.1977333 | 0.2059333 | 0.2054 | 0.2006667 | 0.1909 | 0.1944333 | 0.1913 | 0.2047333 | 0.2034333 | 0.1965333 | 0.2058667 | 0.1992667 | 0.2086667 | 0.2079 | 0.2001667 | 0.2204333 | 0.2093667 | 0.2139 | 0.2086333 | 0.2145667 | 0.2023667 | 0.2086667 | 0.2118333 | 0.2133 | 0.2081667 | 0.2069333 | 0.2058333 | 0.2101667 | 0.2008333 | 0.2107 | 0.1976 | 0.2029667 | 0.2044333 | 0.1976 | 0.2187667 | 0.2335333 | 0.2376 | 0.2270333 | 0.2398667 | 0.2287333 | 0.2314333 | 0.2358 | 0.2141667 | 0.2257667 | 0.2297333 | 0.2947333 | 0.2825333 | 0.2896667 | 0.3034333
798 | 0.1908 | 0.1779667 | 0.1855333 | 0.1840333 | 0.1781667 | 0.1872333 | 0.1926667 | 0.1915667 | 0.1912 | 0.1916333 | 0.1932 | 0.1932333 | 0.1925667 | 0.1961333 | 0.1903 | 0.191 | 0.1928333 | 0.1834 | 0.2119667 | 0.1623667 | 0.1749667 | 0.2102667 | 0.1842 | 0.1838333 | 0.1588667 | 0.1937333 | 0.2212667 | 0.1809333 | 0.1898333 | 0.1971 | 0.1840333 | 0.1940333 | 0.2327 | 0.1467 | 0.1988333 | 0.2114 | 0.2123 | 0.2546 | 0.2440333 | 0.2053667 | 0.2048 | 0.2402667 | 0.1642 | 0.1720667 | 0.1880667 | 0.1366 | 0.1479333 | 0.1572 | 0.1978333 | 0.2162333 | 0.2195667 | 0.1988 | 0.1458333 | 0.1721 | 0.1908333 | 0.1605333 | 0.1447667 | 0.1608667 | 0.2604 | 0.1901667 | 0.2055 | 0.2204 | 0.1855333 | 0.1851667 | 0.2078667 | 0.2279333 | 0.1724 | 0.2059667 | 0.2105333 | 0.1770667 | 0.1926333 | 0.2000667 | 0.2704 | 0.2486 | 0.1715333 | 0.1652 | 0.1926333 | 0.1712333 | 0.1928333 | 0.1934333 | 0.1708667 | 0.1676333 | 0.1593 | 0.1974333 | 0.1993333 | 0.1970333 | 0.2366667 | 0.1719333 | 0.1739333 | 0.1858 | 0.1881 | 0.2016 | 0.1796667 | 0.1575667 | 0.1679667 | 0.1834 | 0.1499667 | 0.1527333 | 0.1433 | 0.1678 | 0.1845333 | 0.1591333 | 0.1750333 | 0.1975 | 0.2290667 | 0.181 | 0.1455667 | 0.2457 | 0.1761333 | 0.1620667 | 0.1341333 | 0.1531667 | 0.1734 | 0.1402667 | 0.1462333 | 0.1993 | 0.2244333 | 0.2477333 | 0.1929333 | 0.1905667 | 0.1984333 | 0.1375333 | 0.1526667 | 0.1771 | 0.2034 | 0.1450667 | 0.1521667 | 0.2506667 | 0.2534333 | 0.1772667 | 0.1369 | 0.1302 | 0.1282 | 0.2679 | 0.1428667 | 0.1748 | 0.2645333 | 0.171 | 0.1766 | 0.1634 | 0.1853667 | 0.2653 | 0.1429667 | 0.1705667 | 0.1546 | 0.1713333 | 0.177 | 0.1442667 | 0.1693 | 0.1644667 | 0.1811333 | 0.1851667 | 0.1955 | 0.1893 | 0.1653333 | 0.1720667 | 0.2253 | 0.1603 | 0.2004667 | 0.2723 | 0.2507333 | 0.1414333 | 0.1562 | 0.1557 | 0.1748333 | 0.1801667 | 0.179 | 0.1917333 | 0.1473333 | 0.163 | 0.1816333 | 0.1897333 | 0.1731333 | 0.1424667 | 0.1750667 | 0.1712333 | 0.1732 | 0.1693333 | 0.1853 | 0.1738667 | 0.1811333 | 0.1755 | 0.1729 | 0.1785 | 0.1825333 | 0.1816333 | 0.1874 | 0.1692667 | 0.1789667 | 0.175 | 0.1766333 | 0.1666333 | 0.1944667 | 0.1848333 | 0.1857 | 0.1819 | 0.1803333 | 0.1798667 | 0.1795333 | 0.2081667 | 0.2065333 | 0.2178333 | 0.2188 | 0.2240333 | 0.2034667 | 0.2158333 | 0.2035 | 0.2188667 | 0.1982 | 0.1847 | 0.1798333 | 0.1601667 | 0.1541333 | 0.1887 | 0.1712 | 0.168 | 0.1707333 | 0.1635667 | 0.1713 | 0.1739667 | 0.1589667 | 0.1705333 | 0.1573 | 0.1717333 | 0.1787 | 0.1774333 | 0.1776 | 0.1690667 | 0.1484333 | 0.1726 | 0.1703667 | 0.1759333 | 0.1714333 | 0.1724 | 0.1745667 | 0.1655333 | 0.1739 | 0.1534667 | 0.1755 | 0.2022667 | 0.1997667 | 0.1979667 | 0.1960333 | 0.1889667 | 0.1966333 | 0.1944667 | 0.2026333 | 0.2152 | 0.2340667 | 0.1673333 | 0.1700333 | 0.1702333 | 0.1704333 | 0.1771667 | 0.1788 | 0.1714333 | 0.1684333 | 0.1699 | 0.1836667 | 0.1731333 | 0.1741333 | 0.1643 | 0.1707667 | 0.1800333 | 0.1758667 | 0.1759667 | 0.1748333 | 0.1710333 | 0.1709333 | 0.173 | 0.1727667 | 0.1704333 | 0.1725 | 0.1766667 | 0.1742667 | 0.1778667 | 0.2329 | 0.1510333 | 0.1712667 | 0.2051333 | 0.203 | 0.2203333 | 0.2219667 | 0.2273333 | 0.1611 | 0.1660333 | 0.1662 | 0.1669333 | 0.1658333 | 0.1713 | 0.1767 | 0.1679333 | 0.1733 | 0.1520333 | 0.1753 | 0.1767667 | 0.1708333 | 0.1458333 | 0.1667333 | 0.1523333 | 0.1675 | 0.1555667 | 0.1618667 | 0.1581333 | 0.1602333 | 0.1595667 | 0.1704 | 0.1719 | 0.1707667 | 0.1608333 | 0.1648667 | 0.1622 | 0.1772667 | 0.1314 | 0.1682333 | 0.1666333 | 0.1709 | 0.1739 | 0.1735667 | 0.3480667 | 0.3240333 | 0.3408333 | 0.3410333 | 0.2861333 | 0.2347667 | 0.2366667 | 0.2302667 | 0.2116333 | 0.2339667 | 0.2315333 | 0.2287333 | 0.2259333 | 0.2269333 | 0.2267667 | 0.2346 | 0.2157667 | 0.2471333 | 0.2585667 | 0.2698 | 0.2573667 | 0.2225333 | 0.2168667 | 0.2505667 | 0.2257 | 0.2178667 | 0.1828333 | 0.2028333 | 0.2441667 | 0.2405 | 0.2365667 | 0.2381 | 0.2402667 | 0.2366333 | 0.2364 | 0.2230667 | 0.2465333 | 0.2389 | 0.2357667 | 0.2036 | 0.2238333 | 0.2200667 | 0.1885 | 0.2178333 | 0.2203 | 0.2207667 | 0.1869667 | 0.2122667 | 0.2274667 | 0.2247333 | 0.2198333 | 0.2392667 | 0.2246333 | 0.2396667 | 0.2009 | 0.221 | 0.2245 | 0.2107667 | 0.2393 | 0.2430667 | 0.2358333 | 0.2144 | 0.2356667 | 0.1744333 | 0.2259 | 0.2294 | 0.25 | 0.2314 | 0.2257333 | 0.2287 | 0.2073667 | 0.2155667 | 0.2347 | 0.2406333 | 0.1994 | 0.219 | 0.2524 | 0.2164 | 0.2331667 | 0.2395333 | 0.1818 | 0.2235667 | 0.2345667 | 0.2439333 | 0.2341333 | 0.2024333 | 0.1998333 | 0.1905 | 0.2336 | 0.2526667 | 0.2438333 | 0.2502333 | 0.2486667 | 0.2388 | 0.2035333 | 0.2069333 | 0.2084667 | 0.2155 | 0.2044333 | 0.2266 | 0.2281333 | 0.2419667 | 0.2148667 | 0.2153 | 0.2157667 | 0.2129 | 0.2093333 | 0.2032333 | 0.1965667 | 0.1913 | 0.2124667 | 0.2029333 | 0.1923 | 0.2043667 | 0.2005333 | 0.1972333 | 0.207 | 0.1995667 | 0.2052333 | 0.1909 | 0.1823333 | 0.1829 | 0.2008667 | 0.1874667 | 0.1897333 | 0.1869333 | 0.1984333 | 0.1950667 | 0.1891667 | 0.1972 | 0.1980667 | 0.1993667 | 0.1908333 | 0.1951333 | 0.1930333 | 0.195 | 0.1963667 | 0.2073667 | 0.2061 | 0.2024 | 0.2161 | 0.2138333 | 0.2068333 | 0.1748667 | 0.1865333 | 0.1878 | 0.1781 | 0.1807333 | 0.1903333 | 0.1930667 | 0.1906667 | 0.1978667 | 0.2013333 | 0.1889 | 0.1918333 | 0.1871333 | 0.1989333 | 0.1916 | 0.2 | 0.2024667 | 0.1977 | 0.1976 | 0.1992 | 0.2009 | 0.2185333 | 0.2238333 | 0.2016667 | 0.2046333 | 0.189 | 0.1946 | 0.1938333 | 0.2028 | 0.1938 | 0.1894333 | 0.2048333 | 0.2077333 | 0.1906 | 0.2041333 | 0.2178667 | 0.1889667 | 0.1998333 | 0.2179667 | 0.2139333 | 0.2119667 | 0.1992333 | 0.1933667 | 0.2014 | 0.1992 | 0.1962 | 0.2024333 | 0.1874333 | 0.1866667 | 0.1920333 | 0.2008 | 0.1986667 | 0.2036667 | 0.201 | 0.198 | 0.2136667 | 0.2083 | 0.2131667 | 0.2124667 | 0.2156667 | 0.211 | 0.2180333 | 0.2219333 | 0.2050667 | 0.1975667 | 0.2058 | 0.2052 | 0.2004 | 0.1903333 | 0.1936667 | 0.1904667 | 0.2047 | 0.2038333 | 0.1964667 | 0.2061667 | 0.1991 | 0.2085333 | 0.2081333 | 0.2001 | 0.2196667 | 0.2084 | 0.2137667 | 0.2088333 | 0.2146667 | 0.2024333 | 0.2089333 | 0.2117333 | 0.2132667 | 0.2072 | 0.2060333 | 0.2054 | 0.2096 | 0.2004 | 0.2105667 | 0.1983333 | 0.2025667 | 0.2044333 | 0.1978 | 0.2188667 | 0.2328333 | 0.2371333 | 0.2263667 | 0.2388 | 0.229 | 0.2311 | 0.2354333 | 0.2149667 | 0.2254667 | 0.2292333 | 0.2943333 | 0.2818 | 0.2894667 | 0.3023
800 | 0.1916 | 0.1785 | 0.1844 | 0.1841 | 0.1785 | 0.1873 | 0.1922 | 0.1907 | 0.1904 | 0.1913 | 0.193 | 0.1937 | 0.1923 | 0.1954 | 0.1883 | 0.1898 | 0.1923 | 0.182 | 0.2115 | 0.1601 | 0.1719 | 0.21 | 0.1832 | 0.1831 | 0.1554 | 0.1908 | 0.218 | 0.1782 | 0.1873 | 0.1939 | 0.1801 | 0.1915 | 0.2305 | 0.1439 | 0.1965 | 0.209 | 0.2101 | 0.2528 | 0.2417 | 0.2031 | 0.203 | 0.2392 | 0.1622 | 0.17 | 0.1854 | 0.1354 | 0.145 | 0.155 | 0.1971 | 0.2151 | 0.2171 | 0.1994 | 0.1429 | 0.1697 | 0.1877 | 0.1598 | 0.1423 | 0.1586 | 0.2604 | 0.1903 | 0.2025 | 0.2202 | 0.1854 | 0.1813 | 0.2048 | 0.2258 | 0.1684 | 0.2019 | 0.207 | 0.1768 | 0.1911 | 0.197 | 0.2698 | 0.2486 | 0.169 | 0.1618 | 0.1905 | 0.1705 | 0.1895 | 0.1911 | 0.1702 | 0.1667 | 0.1579 | 0.1975 | 0.1994 | 0.1969 | 0.2368 | 0.1702 | 0.1736 | 0.1856 | 0.1863 | 0.2 | 0.1806 | 0.1569 | 0.1671 | 0.1836 | 0.1487 | 0.1524 | 0.1475 | 0.1694 | 0.1854 | 0.1618 | 0.1765 | 0.1981 | 0.2292 | 0.1818 | 0.1439 | 0.2453 | 0.1752 | 0.1618 | 0.1354 | 0.1537 | 0.1728 | 0.1394 | 0.1465 | 0.1991 | 0.2233 | 0.2464 | 0.1926 | 0.1891 | 0.1981 | 0.139 | 0.1526 | 0.1773 | 0.2028 | 0.1442 | 0.1527 | 0.25 | 0.2535 | 0.1768 | 0.1351 | 0.1286 | 0.1274 | 0.2679 | 0.14 | 0.1724 | 0.265 | 0.1684 | 0.1768 | 0.16 | 0.1833 | 0.2655 | 0.1403 | 0.1687 | 0.1524 | 0.1688 | 0.1744 | 0.1428 | 0.1671 | 0.1644 | 0.1804 | 0.1823 | 0.1927 | 0.1901 | 0.1618 | 0.1714 | 0.2259 | 0.1575 | 0.1988 | 0.2725 | 0.2502 | 0.1401 | 0.155 | 0.1531 | 0.1729 | 0.1797 | 0.1764 | 0.1892 | 0.1456 | 0.162 | 0.1803 | 0.1904 | 0.1718 | 0.1416 | 0.1746 | 0.1725 | 0.1732 | 0.169 | 0.1855 | 0.1738 | 0.1822 | 0.1755 | 0.1731 | 0.1789 | 0.1826 | 0.1821 | 0.1862 | 0.1672 | 0.1801 | 0.1732 | 0.1777 | 0.1677 | 0.1946 | 0.1851 | 0.1861 | 0.1823 | 0.1782 | 0.1794 | 0.1798 | 0.2079 | 0.2072 | 0.2173 | 0.2178 | 0.2249 | 0.2042 | 0.2175 | 0.2021 | 0.2174 | 0.198 | 0.1853 | 0.1805 | 0.1599 | 0.1526 | 0.1893 | 0.1716 | 0.168 | 0.1714 | 0.1633 | 0.1701 | 0.1749 | 0.1595 | 0.1704 | 0.1565 | 0.1722 | 0.1791 | 0.1779 | 0.178 | 0.1696 | 0.1481 | 0.1726 | 0.1705 | 0.1768 | 0.1709 | 0.1724 | 0.1745 | 0.1674 | 0.1741 | 0.154 | 0.1769 | 0.2022 | 0.2001 | 0.1983 | 0.1951 | 0.1885 | 0.1983 | 0.1952 | 0.2031 | 0.2164 | 0.235 | 0.1676 | 0.1703 | 0.1701 | 0.1701 | 0.1769 | 0.1782 | 0.1711 | 0.1687 | 0.1707 | 0.1828 | 0.1738 | 0.1742 | 0.1623 | 0.1707 | 0.1787 | 0.1762 | 0.1759 | 0.1751 | 0.1711 | 0.169 | 0.1732 | 0.1737 | 0.1705 | 0.1729 | 0.1764 | 0.1738 | 0.178 | 0.2337 | 0.1503 | 0.1716 | 0.205 | 0.2026 | 0.2208 | 0.2223 | 0.2284 | 0.1607 | 0.1657 | 0.1674 | 0.1672 | 0.1657 | 0.1699 | 0.1765 | 0.1686 | 0.1729 | 0.1519 | 0.1739 | 0.1759 | 0.1701 | 0.1447 | 0.1656 | 0.1506 | 0.1675 | 0.1555 | 0.1618 | 0.1582 | 0.1589 | 0.1587 | 0.1702 | 0.1721 | 0.1705 | 0.1601 | 0.1642 | 0.1628 | 0.1778 | 0.1328 | 0.1671 | 0.1665 | 0.1709 | 0.1731 | 0.1739 | 0.346 | 0.3225 | 0.3413 | 0.3411 | 0.2856 | 0.2349 | 0.237 | 0.2296 | 0.2121 | 0.2335 | 0.2316 | 0.229 | 0.2258 | 0.2274 | 0.2279 | 0.2348 | 0.2159 | 0.2466 | 0.2579 | 0.2698 | 0.2565 | 0.2222 | 0.217 | 0.2509 | 0.2251 | 0.2184 | 0.1825 | 0.2033 | 0.2441 | 0.2401 | 0.2357 | 0.2391 | 0.2394 | 0.2361 | 0.2364 | 0.222 | 0.2482 | 0.2377 | 0.2357 | 0.2028 | 0.2235 | 0.2194 | 0.1901 | 0.2171 | 0.2199 | 0.2203 | 0.1863 | 0.2128 | 0.2274 | 0.2248 | 0.2201 | 0.2376 | 0.2245 | 0.2388 | 0.2015 | 0.2204 | 0.2247 | 0.2105 | 0.2397 | 0.243 | 0.2357 | 0.2142 | 0.235 | 0.1729 | 0.2243 | 0.2298 | 0.25 | 0.2294 | 0.2252 | 0.2287 | 0.2073 | 0.2159 | 0.2329 | 0.2403 | 0.1998 | 0.219 | 0.251 | 0.2156 | 0.2317 | 0.2382 | 0.1808 | 0.2233 | 0.2341 | 0.243 | 0.2328 | 0.2013 | 0.1987 | 0.1893 | 0.2324 | 0.2516 | 0.2427 | 0.2487 | 0.2484 | 0.2378 | 0.2026 | 0.2064 | 0.2072 | 0.2145 | 0.2039 | 0.2256 | 0.227 | 0.2411 | 0.2148 | 0.2155 | 0.2159 | 0.2121 | 0.208 | 0.2039 | 0.1971 | 0.1905 | 0.2128 | 0.2034 | 0.1927 | 0.2033 | 0.1996 | 0.1965 | 0.2066 | 0.1979 | 0.2045 | 0.1915 | 0.1804 | 0.1835 | 0.1992 | 0.187 | 0.1898 | 0.1874 | 0.1987 | 0.1954 | 0.1891 | 0.1976 | 0.1984 | 0.1991 | 0.1911 | 0.1952 | 0.1927 | 0.1954 | 0.1963 | 0.2073 | 0.2063 | 0.2016 | 0.2169 | 0.2131 | 0.2071 | 0.1742 | 0.1872 | 0.188 | 0.1775 | 0.18 | 0.19 | 0.194 | 0.1906 | 0.1978 | 0.201 | 0.1889 | 0.1915 | 0.1874 | 0.1994 | 0.191 | 0.1998 | 0.2028 | 0.1981 | 0.198 | 0.1988 | 0.2009 | 0.2182 | 0.2231 | 0.2016 | 0.2041 | 0.1894 | 0.1944 | 0.1943 | 0.2026 | 0.194 | 0.1909 | 0.2045 | 0.2076 | 0.1906 | 0.205 | 0.2188 | 0.1879 | 0.2001 | 0.2181 | 0.2144 | 0.2117 | 0.1987 | 0.1931 | 0.2004 | 0.1978 | 0.1958 | 0.2023 | 0.1867 | 0.1862 | 0.1925 | 0.2004 | 0.199 | 0.2028 | 0.2002 | 0.1978 | 0.2128 | 0.2073 | 0.2119 | 0.2116 | 0.2136 | 0.2102 | 0.2173 | 0.2218 | 0.2054 | 0.1975 | 0.2056 | 0.2046 | 0.2 | 0.19 | 0.1932 | 0.1896 | 0.2045 | 0.2037 | 0.1966 | 0.2061 | 0.1991 | 0.2086 | 0.2086 | 0.1995 | 0.2184 | 0.2076 | 0.2139 | 0.2087 | 0.2148 | 0.2027 | 0.2088 | 0.2122 | 0.213 | 0.2062 | 0.2057 | 0.2052 | 0.2094 | 0.2002 | 0.2105 | 0.1996 | 0.2023 | 0.2047 | 0.198 | 0.219 | 0.2323 | 0.2368 | 0.2257 | 0.238 | 0.2292 | 0.2303 | 0.2351 | 0.2153 | 0.2254 | 0.2285 | 0.294 | 0.2818 | 0.2894 | 0.3017
802 | 0.1914 | 0.1782333 | 0.1846667 | 0.1847667 | 0.1790333 | 0.1872333 | 0.1920667 | 0.1901 | 0.1905333 | 0.1921 | 0.1924 | 0.1935 | 0.1915 | 0.1951333 | 0.1859667 | 0.1906 | 0.1919667 | 0.1799333 | 0.2110333 | 0.1575 | 0.1701667 | 0.2096667 | 0.1826 | 0.1829 | 0.1533333 | 0.1878 | 0.2162 | 0.1753333 | 0.1846333 | 0.1915667 | 0.1756333 | 0.1887667 | 0.2279 | 0.1408333 | 0.1930333 | 0.2061333 | 0.2083667 | 0.251 | 0.2407 | 0.2018333 | 0.2018 | 0.2376 | 0.1600667 | 0.1691333 | 0.1845333 | 0.1336667 | 0.1432667 | 0.1528667 | 0.1969667 | 0.2131667 | 0.2135667 | 0.2002667 | 0.1398333 | 0.1665 | 0.1854333 | 0.1594 | 0.1412333 | 0.1558 | 0.2602 | 0.1891 | 0.1990333 | 0.2204 | 0.1850667 | 0.1781667 | 0.2021333 | 0.2226667 | 0.1644 | 0.1997 | 0.2042667 | 0.1761333 | 0.1892333 | 0.1936 | 0.2695333 | 0.2483333 | 0.1662 | 0.159 | 0.1886333 | 0.1701 | 0.1864333 | 0.1877 | 0.1694667 | 0.1660333 | 0.1571 | 0.1977 | 0.1999333 | 0.1969667 | 0.2367333 | 0.1686667 | 0.1731333 | 0.1864 | 0.1852333 | 0.1979333 | 0.1812 | 0.1562333 | 0.1667667 | 0.1832667 | 0.1481667 | 0.1533333 | 0.1502333 | 0.1706 | 0.1872 | 0.1652 | 0.1783 | 0.1996333 | 0.2291333 | 0.1818667 | 0.1431 | 0.2455 | 0.1754667 | 0.1614 | 0.137 | 0.1540333 | 0.1734667 | 0.1393333 | 0.1475 | 0.1982333 | 0.2223 | 0.2459333 | 0.1917333 | 0.1881 | 0.1981 | 0.1412667 | 0.1533333 | 0.1779 | 0.2032667 | 0.1436667 | 0.1532333 | 0.2509333 | 0.2534333 | 0.1773333 | 0.1338333 | 0.1277333 | 0.127 | 0.2680333 | 0.1378 | 0.1710667 | 0.2646 | 0.1668 | 0.1771333 | 0.1574667 | 0.1815667 | 0.2653667 | 0.1380333 | 0.1667 | 0.1502667 | 0.1665333 | 0.1725333 | 0.1419333 | 0.1657667 | 0.1644 | 0.1804 | 0.1790333 | 0.1904333 | 0.1901 | 0.1584 | 0.1692 | 0.2247 | 0.1560333 | 0.1969333 | 0.2719667 | 0.2498667 | 0.1386333 | 0.1542667 | 0.1503667 | 0.1707667 | 0.1793667 | 0.1742 | 0.1869333 | 0.1436 | 0.1609333 | 0.1797 | 0.1905333 | 0.1705333 | 0.1402667 | 0.1756667 | 0.1725667 | 0.1737333 | 0.1695333 | 0.1857667 | 0.1752667 | 0.182 | 0.1757667 | 0.1729 | 0.1793 | 0.1828667 | 0.1820333 | 0.1855333 | 0.1660667 | 0.1799 | 0.1723333 | 0.1778333 | 0.1683667 | 0.1948667 | 0.1850333 | 0.1859667 | 0.1822333 | 0.1760667 | 0.1793333 | 0.1802667 | 0.2079667 | 0.2067333 | 0.2172333 | 0.2171333 | 0.2259667 | 0.2058 | 0.2179 | 0.2000333 | 0.2166667 | 0.1971333 | 0.1859 | 0.1805 | 0.1597 | 0.1526 | 0.1889667 | 0.1723333 | 0.1674 | 0.1719333 | 0.1640333 | 0.1691667 | 0.1753667 | 0.1590333 | 0.1703333 | 0.1566333 | 0.1747333 | 0.1795667 | 0.1773 | 0.1780667 | 0.1693333 | 0.1482333 | 0.1734 | 0.1706333 | 0.1761333 | 0.1721667 | 0.1728667 | 0.1752333 | 0.1676667 | 0.1741 | 0.1561333 | 0.1786333 | 0.2034 | 0.2001 | 0.1985 | 0.1955 | 0.1884333 | 0.2000333 | 0.1950667 | 0.2031 | 0.2168667 | 0.2352667 | 0.1682667 | 0.1699 | 0.1703667 | 0.1705 | 0.1771667 | 0.1768667 | 0.1717667 | 0.1687 | 0.1708333 | 0.1816667 | 0.1732667 | 0.1745333 | 0.1610333 | 0.1712333 | 0.1769667 | 0.1761333 | 0.1758333 | 0.1751 | 0.1715667 | 0.1674 | 0.1738 | 0.1743 | 0.1707667 | 0.1727 | 0.1766 | 0.1737333 | 0.1784667 | 0.2337 | 0.1501667 | 0.1706667 | 0.2056667 | 0.2024667 | 0.2208 | 0.2226333 | 0.2294667 | 0.1609667 | 0.1665667 | 0.1673333 | 0.1676667 | 0.1635 | 0.1708333 | 0.1767667 | 0.1684667 | 0.1727 | 0.1515667 | 0.1741667 | 0.1761667 | 0.1685 | 0.1445667 | 0.1649333 | 0.1506 | 0.1672333 | 0.1553 | 0.1621333 | 0.1584667 | 0.1596333 | 0.1599667 | 0.1696667 | 0.1725667 | 0.1714333 | 0.1613667 | 0.165 | 0.1631333 | 0.1784667 | 0.135 | 0.1675 | 0.1665 | 0.1707 | 0.1732333 | 0.1741667 | 0.3452667 | 0.3221 | 0.3409 | 0.3397667 | 0.2849333 | 0.2350333 | 0.2371333 | 0.2291333 | 0.2113 | 0.2335 | 0.2314667 | 0.2288667 | 0.2259333 | 0.2270667 | 0.2266333 | 0.2334 | 0.2155 | 0.2465333 | 0.2583667 | 0.2698667 | 0.2569667 | 0.2207333 | 0.2174 | 0.2513667 | 0.2256333 | 0.2178667 | 0.1825667 | 0.2028333 | 0.2438333 | 0.2411667 | 0.2369667 | 0.2389667 | 0.2394 | 0.2363667 | 0.2362 | 0.2220667 | 0.2458667 | 0.2371667 | 0.2348333 | 0.201 | 0.2237 | 0.2191333 | 0.1895 | 0.2165 | 0.2199 | 0.2200333 | 0.1854333 | 0.2113333 | 0.2268 | 0.2238 | 0.2199667 | 0.2382667 | 0.2245667 | 0.2383333 | 0.2011 | 0.2211333 | 0.2240333 | 0.2106333 | 0.2394333 | 0.2421333 | 0.2352333 | 0.2143333 | 0.2354667 | 0.1716333 | 0.2248333 | 0.2296667 | 0.2500667 | 0.2297333 | 0.2248 | 0.2283667 | 0.2070333 | 0.2153 | 0.2338333 | 0.2408333 | 0.1985333 | 0.2192 | 0.2506 | 0.2156667 | 0.2314333 | 0.2381333 | 0.1814 | 0.2229 | 0.2332333 | 0.2428 | 0.2332667 | 0.2009667 | 0.1979667 | 0.1887667 | 0.232 | 0.2509333 | 0.2425 | 0.2485 | 0.2472667 | 0.2374 | 0.2026 | 0.2061333 | 0.2069333 | 0.2140333 | 0.2035 | 0.2254 | 0.2268667 | 0.2399667 | 0.2142667 | 0.2146333 | 0.2157667 | 0.2117 | 0.2078 | 0.2035 | 0.1970333 | 0.1897 | 0.2129333 | 0.2029333 | 0.1922333 | 0.2017667 | 0.1982667 | 0.1949667 | 0.2054 | 0.1969667 | 0.2028333 | 0.1922333 | 0.1782 | 0.1833667 | 0.1982 | 0.1872667 | 0.1898667 | 0.1873333 | 0.1990333 | 0.1954667 | 0.1886333 | 0.1976 | 0.1986 | 0.1993 | 0.1909 | 0.1951333 | 0.1923667 | 0.1956 | 0.1964333 | 0.2069 | 0.2057667 | 0.2008667 | 0.2167 | 0.2128333 | 0.2073667 | 0.1744 | 0.1865333 | 0.1884667 | 0.1777667 | 0.1800667 | 0.1904 | 0.1941333 | 0.1899333 | 0.1981333 | 0.2011333 | 0.1897 | 0.1924333 | 0.1875333 | 0.199 | 0.1911333 | 0.1998667 | 0.2036 | 0.1975667 | 0.1976 | 0.1985333 | 0.2011 | 0.2171333 | 0.2225667 | 0.2021333 | 0.2036333 | 0.1896667 | 0.1937333 | 0.1945667 | 0.2028 | 0.1936 | 0.1925667 | 0.2041667 | 0.208 | 0.1904667 | 0.2057333 | 0.2184667 | 0.1877 | 0.2006333 | 0.2184333 | 0.2152667 | 0.2119 | 0.1981667 | 0.1927 | 0.2006 | 0.1976 | 0.1958667 | 0.2021 | 0.1859667 | 0.1845333 | 0.1919667 | 0.2000667 | 0.1975333 | 0.2026667 | 0.2010667 | 0.1986 | 0.2132 | 0.2071667 | 0.2099 | 0.2114 | 0.2128 | 0.2105333 | 0.2171667 | 0.2221333 | 0.2050667 | 0.1973667 | 0.2048667 | 0.2044667 | 0.2 | 0.1892667 | 0.1928667 | 0.1884667 | 0.2054333 | 0.2035667 | 0.1972 | 0.2064333 | 0.1977 | 0.2089333 | 0.2085333 | 0.1998333 | 0.2164667 | 0.2077333 | 0.2143667 | 0.2092333 | 0.2144667 | 0.2032333 | 0.2086 | 0.2135333 | 0.2135333 | 0.2053333 | 0.2050333 | 0.2048 | 0.2078 | 0.1998667 | 0.2111667 | 0.1988667 | 0.2031667 | 0.2047667 | 0.1989333 | 0.2193333 | 0.2317667 | 0.2355333 | 0.2250333 | 0.2382 | 0.23 | 0.2307 | 0.2352333 | 0.2143667 | 0.2258 | 0.2291667 | 0.2930667 | 0.2804667 | 0.2881333 | 0.3007667
804 | 0.1914 | 0.1781333 | 0.1848667 | 0.1853333 | 0.1794333 | 0.1871333 | 0.1919333 | 0.1901667 | 0.1908667 | 0.1924 | 0.1922 | 0.1937 | 0.1912 | 0.1949 | 0.1841 | 0.191 | 0.1920333 | 0.1784333 | 0.2107333 | 0.1554667 | 0.1687 | 0.2094333 | 0.1819333 | 0.1825333 | 0.1511 | 0.185 | 0.2145667 | 0.1724667 | 0.1822667 | 0.1899 | 0.1712667 | 0.1863333 | 0.2260333 | 0.1383 | 0.1900333 | 0.2037667 | 0.2065333 | 0.2494 | 0.2395667 | 0.2003333 | 0.2007333 | 0.2365 | 0.1581 | 0.1677333 | 0.1838667 | 0.1321667 | 0.1412333 | 0.1507333 | 0.1965 | 0.2112 | 0.2108667 | 0.2006333 | 0.1368 | 0.1635333 | 0.1832667 | 0.1589333 | 0.1395667 | 0.1536 | 0.2598667 | 0.1879333 | 0.1963 | 0.2204333 | 0.1843333 | 0.1748 | 0.1992667 | 0.2202 | 0.1605333 | 0.1971 | 0.2015667 | 0.1755 | 0.1869333 | 0.1907667 | 0.2697333 | 0.2482 | 0.1634667 | 0.1557667 | 0.1864 | 0.1699667 | 0.1830667 | 0.1846667 | 0.1686667 | 0.1654333 | 0.1566667 | 0.1981667 | 0.2003 | 0.1969333 | 0.2365667 | 0.1676667 | 0.1730333 | 0.1865333 | 0.1836 | 0.1965333 | 0.1815333 | 0.1557667 | 0.1669333 | 0.183 | 0.1474 | 0.1537667 | 0.1532667 | 0.1723333 | 0.1892 | 0.1680667 | 0.1803667 | 0.201 | 0.229 | 0.1822667 | 0.1426333 | 0.2456 | 0.1753 | 0.1611667 | 0.1386333 | 0.1547667 | 0.1738667 | 0.1398 | 0.1483667 | 0.1980667 | 0.2213 | 0.2454333 | 0.1916667 | 0.1871333 | 0.1984333 | 0.1436333 | 0.1543 | 0.1791 | 0.2033667 | 0.1431667 | 0.1543 | 0.2512667 | 0.2532 | 0.1776 | 0.1330333 | 0.1269333 | 0.1267 | 0.2680667 | 0.1356333 | 0.1696 | 0.2643667 | 0.1648 | 0.1775 | 0.1552 | 0.1792333 | 0.2653333 | 0.1358333 | 0.1650333 | 0.1482667 | 0.1643333 | 0.1708333 | 0.1416 | 0.1639333 | 0.1646667 | 0.1801333 | 0.1761667 | 0.1878667 | 0.1906 | 0.1549 | 0.1676333 | 0.2239667 | 0.1543 | 0.1951 | 0.2720333 | 0.2494333 | 0.1380333 | 0.1535667 | 0.1477 | 0.1687667 | 0.1787333 | 0.1719667 | 0.1853 | 0.1424667 | 0.1602333 | 0.1791667 | 0.1906667 | 0.1691333 | 0.1397667 | 0.1763667 | 0.1727333 | 0.1743667 | 0.17 | 0.1863 | 0.1761 | 0.1814333 | 0.1762 | 0.1731 | 0.1793333 | 0.1830667 | 0.1820667 | 0.1845667 | 0.1651333 | 0.1802667 | 0.1711 | 0.1777667 | 0.1697 | 0.1952 | 0.1851667 | 0.1866 | 0.1823 | 0.1739 | 0.1796667 | 0.1802333 | 0.2081 | 0.2062 | 0.2174667 | 0.2168333 | 0.2269667 | 0.2073333 | 0.2184667 | 0.1988333 | 0.2152667 | 0.1967 | 0.1858667 | 0.1806667 | 0.1602667 | 0.1522 | 0.1893333 | 0.1726333 | 0.1673667 | 0.1728333 | 0.1643 | 0.1678333 | 0.1756667 | 0.1590333 | 0.1706333 | 0.1564 | 0.1766 | 0.1797 | 0.1772 | 0.1786667 | 0.1695333 | 0.1485667 | 0.1739333 | 0.1709 | 0.1763667 | 0.1727 | 0.1732 | 0.1752333 | 0.1691333 | 0.1741 | 0.1577667 | 0.1801 | 0.204 | 0.2008333 | 0.1986667 | 0.1955333 | 0.1888333 | 0.2018667 | 0.1954333 | 0.2037 | 0.2172667 | 0.2358667 | 0.169 | 0.1699333 | 0.1705333 | 0.1706 | 0.1773 | 0.1764333 | 0.1718 | 0.1688667 | 0.1714667 | 0.1807333 | 0.173 | 0.1743 | 0.1599333 | 0.1715667 | 0.1754667 | 0.1758 | 0.1756667 | 0.1753333 | 0.1723 | 0.1654 | 0.1741667 | 0.1751333 | 0.1710333 | 0.1734 | 0.177 | 0.1737 | 0.1785333 | 0.2343 | 0.1499333 | 0.1706333 | 0.2061 | 0.2026333 | 0.2210333 | 0.2225333 | 0.2299667 | 0.1613333 | 0.1667667 | 0.1671333 | 0.1680333 | 0.1619 | 0.1713333 | 0.1768333 | 0.1680667 | 0.1724333 | 0.1516667 | 0.1742667 | 0.1766333 | 0.1671333 | 0.1444 | 0.1643333 | 0.1508333 | 0.1671 | 0.1550667 | 0.1621667 | 0.1585667 | 0.1599667 | 0.1607 | 0.1691333 | 0.1724667 | 0.1717 | 0.1620333 | 0.1652 | 0.1635 | 0.1788333 | 0.1373 | 0.1677667 | 0.1666667 | 0.1708333 | 0.1734333 | 0.1744 | 0.3451333 | 0.3217667 | 0.3402 | 0.3386 | 0.2842 | 0.2345 | 0.2372 | 0.2286667 | 0.2109 | 0.2338333 | 0.2309333 | 0.2284333 | 0.2261333 | 0.2266333 | 0.2262333 | 0.233 | 0.2152333 | 0.2459667 | 0.2586667 | 0.2699 | 0.2576 | 0.2193667 | 0.2172333 | 0.2516 | 0.2258333 | 0.2172333 | 0.1826 | 0.2026 | 0.2434667 | 0.2414667 | 0.2367667 | 0.2384333 | 0.2399333 | 0.2357667 | 0.2363 | 0.2216333 | 0.2448333 | 0.2371 | 0.2340333 | 0.1992333 | 0.2235667 | 0.2186333 | 0.1897 | 0.2162 | 0.2197 | 0.2198 | 0.1848333 | 0.2103 | 0.2262333 | 0.2231333 | 0.2200667 | 0.2383 | 0.2237667 | 0.2377333 | 0.2017 | 0.2211333 | 0.2236 | 0.2104667 | 0.2387333 | 0.2419 | 0.2349 | 0.2141667 | 0.2354 | 0.1707667 | 0.2251333 | 0.2293 | 0.2499333 | 0.2295667 | 0.2243333 | 0.2279333 | 0.2067333 | 0.2151 | 0.2339333 | 0.2403 | 0.1982667 | 0.2188667 | 0.2496 | 0.2153 | 0.2313667 | 0.2374 | 0.1811 | 0.2221667 | 0.2325667 | 0.2425333 | 0.2331333 | 0.2002 | 0.1974 | 0.1879667 | 0.2311333 | 0.2502 | 0.2420333 | 0.2475 | 0.2467333 | 0.237 | 0.2023667 | 0.2054333 | 0.2063 | 0.2139667 | 0.2028667 | 0.2247 | 0.2266 | 0.2387 | 0.2133333 | 0.2143333 | 0.2150333 | 0.2108667 | 0.2068333 | 0.2032 | 0.1974667 | 0.1894333 | 0.2131 | 0.2028333 | 0.1919 | 0.2002667 | 0.1977333 | 0.1939333 | 0.204 | 0.1959333 | 0.2015667 | 0.1929667 | 0.1767667 | 0.1837667 | 0.1971667 | 0.1873 | 0.1902333 | 0.1871667 | 0.1992 | 0.1957 | 0.1888333 | 0.1976 | 0.1986 | 0.1993 | 0.1905 | 0.1951 | 0.1916667 | 0.1954 | 0.1961667 | 0.2067 | 0.2059667 | 0.2008333 | 0.2163 | 0.2129 | 0.2075667 | 0.1744 | 0.1861 | 0.1886 | 0.1776 | 0.1804333 | 0.1910333 | 0.194 | 0.1901333 | 0.1980333 | 0.2013 | 0.1902667 | 0.1933 | 0.1870333 | 0.1989667 | 0.1912667 | 0.1997 | 0.2037 | 0.1975667 | 0.1968667 | 0.1985333 | 0.2014 | 0.2167333 | 0.2221667 | 0.2020333 | 0.2035333 | 0.1899667 | 0.1934 | 0.1944667 | 0.2030667 | 0.1928 | 0.1945333 | 0.2042333 | 0.2081 | 0.1906 | 0.2058333 | 0.2183 | 0.1881 | 0.2009667 | 0.2184667 | 0.2152667 | 0.2122 | 0.198 | 0.1921333 | 0.2008 | 0.1969 | 0.1960667 | 0.2019667 | 0.1858333 | 0.1832333 | 0.1918 | 0.1998 | 0.1969667 | 0.2022333 | 0.2014 | 0.1990333 | 0.2131333 | 0.207 | 0.2089667 | 0.2112667 | 0.2123667 | 0.2105667 | 0.2172333 | 0.2222333 | 0.2050667 | 0.1972667 | 0.2046667 | 0.2046333 | 0.2003333 | 0.1883667 | 0.1929667 | 0.1878 | 0.2062 | 0.2039 | 0.1971 | 0.2066667 | 0.1970667 | 0.2094 | 0.2086667 | 0.2000333 | 0.2152333 | 0.2073667 | 0.2147667 | 0.2094667 | 0.2147 | 0.2037333 | 0.2086667 | 0.2138667 | 0.2137667 | 0.2045333 | 0.2044667 | 0.2041 | 0.2066333 | 0.1997333 | 0.2113333 | 0.1986667 | 0.2039 | 0.2049 | 0.1996333 | 0.2193333 | 0.2318 | 0.2349333 | 0.2244667 | 0.2380333 | 0.2298667 | 0.2308333 | 0.2351333 | 0.2140333 | 0.2259 | 0.2294 | 0.2919333 | 0.2798667 | 0.2871333 | 0.3
806 | 0.1916 | 0.1782 | 0.185 | 0.1858 | 0.1797 | 0.187 | 0.1918 | 0.1909 | 0.1914 | 0.1922 | 0.1924 | 0.1943 | 0.1914 | 0.1947 | 0.1827 | 0.191 | 0.1925 | 0.1775 | 0.2106 | 0.154 | 0.1675 | 0.2093 | 0.1812 | 0.182 | 0.1487 | 0.1824 | 0.2131 | 0.1696 | 0.1802 | 0.1889 | 0.167 | 0.1842 | 0.2249 | 0.1363 | 0.1875 | 0.2019 | 0.2046 | 0.248 | 0.2383 | 0.1986 | 0.1998 | 0.2359 | 0.1563 | 0.1658 | 0.1834 | 0.1309 | 0.1389 | 0.1486 | 0.1957 | 0.2092 | 0.209 | 0.2005 | 0.1338 | 0.1608 | 0.1812 | 0.1584 | 0.1373 | 0.152 | 0.2594 | 0.1868 | 0.1943 | 0.2203 | 0.1832 | 0.1712 | 0.1962 | 0.2184 | 0.1568 | 0.1941 | 0.1989 | 0.1749 | 0.1842 | 0.1885 | 0.2704 | 0.2482 | 0.1608 | 0.1521 | 0.1838 | 0.1701 | 0.1794 | 0.182 | 0.1678 | 0.1649 | 0.1566 | 0.1989 | 0.2005 | 0.1968 | 0.2363 | 0.1672 | 0.1733 | 0.186 | 0.1814 | 0.1958 | 0.1816 | 0.1555 | 0.1676 | 0.1828 | 0.1464 | 0.1537 | 0.1566 | 0.1746 | 0.1914 | 0.1704 | 0.1827 | 0.2022 | 0.2288 | 0.183 | 0.1425 | 0.2456 | 0.1747 | 0.1611 | 0.1403 | 0.1559 | 0.174 | 0.1408 | 0.1491 | 0.1986 | 0.2203 | 0.2449 | 0.1924 | 0.1862 | 0.1991 | 0.1461 | 0.1555 | 0.1809 | 0.2031 | 0.1427 | 0.1559 | 0.251 | 0.2528 | 0.1776 | 0.1327 | 0.1262 | 0.1265 | 0.268 | 0.1335 | 0.168 | 0.2643 | 0.1624 | 0.1779 | 0.1532 | 0.1763 | 0.2654 | 0.1337 | 0.1637 | 0.1464 | 0.1622 | 0.1693 | 0.1418 | 0.1616 | 0.1652 | 0.1796 | 0.1737 | 0.185 | 0.1916 | 0.1513 | 0.1667 | 0.2237 | 0.1523 | 0.1933 | 0.2727 | 0.2489 | 0.1383 | 0.1529 | 0.1451 | 0.1669 | 0.1778 | 0.1697 | 0.1843 | 0.1422 | 0.1599 | 0.1787 | 0.1908 | 0.1676 | 0.1401 | 0.1767 | 0.173 | 0.1751 | 0.1704 | 0.1871 | 0.1763 | 0.1805 | 0.1768 | 0.1737 | 0.179 | 0.1832 | 0.1822 | 0.1833 | 0.1644 | 0.1812 | 0.1695 | 0.1775 | 0.1717 | 0.1956 | 0.1855 | 0.188 | 0.1825 | 0.1717 | 0.1804 | 0.1797 | 0.2083 | 0.2056 | 0.218 | 0.2169 | 0.2279 | 0.2088 | 0.2192 | 0.1985 | 0.2132 | 0.1967 | 0.1852 | 0.181 | 0.1616 | 0.1514 | 0.1904 | 0.1725 | 0.1679 | 0.1741 | 0.1641 | 0.1661 | 0.1758 | 0.1595 | 0.1713 | 0.1558 | 0.1778 | 0.1795 | 0.1776 | 0.1798 | 0.1702 | 0.1491 | 0.1742 | 0.1713 | 0.1775 | 0.1725 | 0.1734 | 0.1745 | 0.1718 | 0.1741 | 0.1589 | 0.1813 | 0.204 | 0.2023 | 0.1988 | 0.1952 | 0.1897 | 0.2038 | 0.1963 | 0.2049 | 0.2176 | 0.2368 | 0.1698 | 0.1704 | 0.1706 | 0.1704 | 0.1773 | 0.1769 | 0.1712 | 0.1692 | 0.1726 | 0.18 | 0.173 | 0.1735 | 0.159 | 0.1717 | 0.1742 | 0.1752 | 0.1754 | 0.1758 | 0.1733 | 0.163 | 0.1743 | 0.1762 | 0.1713 | 0.175 | 0.1776 | 0.1737 | 0.1782 | 0.2355 | 0.1496 | 0.1715 | 0.2063 | 0.2031 | 0.2215 | 0.222 | 0.2299 | 0.1618 | 0.1663 | 0.1668 | 0.1683 | 0.1609 | 0.1714 | 0.1767 | 0.1674 | 0.1721 | 0.1522 | 0.1742 | 0.1773 | 0.166 | 0.1442 | 0.1638 | 0.1513 | 0.1671 | 0.1548 | 0.1619 | 0.1585 | 0.1599 | 0.1609 | 0.1686 | 0.1718 | 0.1713 | 0.1621 | 0.1648 | 0.1639 | 0.1789 | 0.1397 | 0.1679 | 0.167 | 0.1713 | 0.1737 | 0.1746 | 0.3456 | 0.3215 | 0.3392 | 0.3376 | 0.2834 | 0.2333 | 0.2372 | 0.2282 | 0.2109 | 0.2345 | 0.23 | 0.2277 | 0.2264 | 0.2261 | 0.2267 | 0.2336 | 0.2151 | 0.2449 | 0.2588 | 0.2699 | 0.2584 | 0.2181 | 0.2165 | 0.2516 | 0.2257 | 0.2165 | 0.1826 | 0.2026 | 0.243 | 0.241 | 0.2351 | 0.2375 | 0.241 | 0.2343 | 0.2367 | 0.2207 | 0.2451 | 0.2375 | 0.2333 | 0.1975 | 0.2231 | 0.2179 | 0.1907 | 0.2162 | 0.2193 | 0.2196 | 0.1845 | 0.2097 | 0.2257 | 0.2228 | 0.2204 | 0.2377 | 0.2221 | 0.237 | 0.2033 | 0.2204 | 0.2234 | 0.21 | 0.2376 | 0.2423 | 0.2347 | 0.2137 | 0.2348 | 0.1703 | 0.2252 | 0.2287 | 0.2496 | 0.2289 | 0.2238 | 0.2274 | 0.2064 | 0.2153 | 0.2332 | 0.2387 | 0.199 | 0.218 | 0.248 | 0.2145 | 0.2315 | 0.236 | 0.1799 | 0.2211 | 0.2321 | 0.2422 | 0.2324 | 0.199 | 0.197 | 0.1869 | 0.2298 | 0.2494 | 0.2413 | 0.2457 | 0.2468 | 0.2366 | 0.2019 | 0.2043 | 0.2053 | 0.2143 | 0.202 | 0.2235 | 0.2262 | 0.2373 | 0.212 | 0.2146 | 0.2137 | 0.2096 | 0.2051 | 0.203 | 0.1984 | 0.1897 | 0.2133 | 0.2031 | 0.1917 | 0.1988 | 0.198 | 0.1934 | 0.2024 | 0.1948 | 0.2007 | 0.1937 | 0.1761 | 0.1847 | 0.1961 | 0.1871 | 0.1909 | 0.1869 | 0.1992 | 0.1961 | 0.1897 | 0.1976 | 0.1984 | 0.1991 | 0.1899 | 0.1951 | 0.1906 | 0.1948 | 0.1955 | 0.2067 | 0.2069 | 0.2015 | 0.2157 | 0.2133 | 0.2077 | 0.1742 | 0.1859 | 0.1884 | 0.177 | 0.1811 | 0.1919 | 0.1936 | 0.1912 | 0.1975 | 0.2015 | 0.1906 | 0.1941 | 0.1859 | 0.1993 | 0.1914 | 0.1993 | 0.2031 | 0.1981 | 0.1958 | 0.1988 | 0.2018 | 0.217 | 0.2219 | 0.2013 | 0.2038 | 0.1903 | 0.1934 | 0.194 | 0.2034 | 0.1916 | 0.1968 | 0.2047 | 0.2079 | 0.191 | 0.2053 | 0.2183 | 0.1891 | 0.2011 | 0.2182 | 0.2144 | 0.2126 | 0.1982 | 0.1914 | 0.201 | 0.1957 | 0.1964 | 0.2019 | 0.1863 | 0.1823 | 0.192 | 0.1996 | 0.1973 | 0.2015 | 0.2012 | 0.1991 | 0.2126 | 0.2068 | 0.2091 | 0.2112 | 0.2123 | 0.2103 | 0.2175 | 0.2221 | 0.2054 | 0.1972 | 0.205 | 0.2051 | 0.201 | 0.1873 | 0.1935 | 0.1876 | 0.2068 | 0.2047 | 0.1963 | 0.2068 | 0.1972 | 0.21 | 0.209 | 0.2001 | 0.2147 | 0.2065 | 0.2151 | 0.2094 | 0.2155 | 0.2042 | 0.209 | 0.2132 | 0.2137 | 0.2038 | 0.204 | 0.2031 | 0.2059 | 0.1998 | 0.211 | 0.199 | 0.2045 | 0.2051 | 0.2001 | 0.219 | 0.2324 | 0.235 | 0.224 | 0.2375 | 0.2288 | 0.2307 | 0.2348 | 0.2143 | 0.2257 | 0.2292 | 0.2906 | 0.28 | 0.2864 | 0.2994
808 | 0.192 | 0.1786 | 0.1854667 | 0.1870667 | 0.1794333 | 0.1871333 | 0.1918 | 0.1911667 | 0.1912 | 0.1926667 | 0.1924 | 0.1950333 | 0.1905333 | 0.1951 | 0.1812333 | 0.1905333 | 0.1917667 | 0.1753667 | 0.2100667 | 0.1520667 | 0.1662333 | 0.2091 | 0.1804667 | 0.1820667 | 0.1462333 | 0.1800667 | 0.2111 | 0.1672667 | 0.1773333 | 0.1867 | 0.163 | 0.1832 | 0.2234333 | 0.1334333 | 0.1847 | 0.1996333 | 0.204 | 0.2472667 | 0.2369 | 0.1972 | 0.1978667 | 0.2343667 | 0.1557 | 0.1653333 | 0.1831333 | 0.1299667 | 0.1374333 | 0.147 | 0.1949667 | 0.2067333 | 0.2069333 | 0.2005667 | 0.1322667 | 0.1582667 | 0.1799333 | 0.1577333 | 0.1361667 | 0.1506667 | 0.2599333 | 0.1867333 | 0.1906333 | 0.2207 | 0.1837333 | 0.1684 | 0.1934667 | 0.2166 | 0.1534667 | 0.1913667 | 0.1962333 | 0.1752333 | 0.1823333 | 0.1859 | 0.2704 | 0.2483333 | 0.158 | 0.1497667 | 0.1811333 | 0.1698333 | 0.1773333 | 0.1794 | 0.1682 | 0.1649 | 0.1561333 | 0.1993 | 0.2014333 | 0.1973333 | 0.2367667 | 0.1666 | 0.1738333 | 0.1863333 | 0.181 | 0.1950667 | 0.1824 | 0.1560333 | 0.1679333 | 0.1824 | 0.1476 | 0.1553667 | 0.1608667 | 0.1770667 | 0.1934 | 0.1733333 | 0.1843667 | 0.2038667 | 0.2288 | 0.1837333 | 0.1424333 | 0.2452667 | 0.1749667 | 0.1618333 | 0.1431667 | 0.1577667 | 0.1754 | 0.1419333 | 0.1506333 | 0.1986667 | 0.2198333 | 0.2443667 | 0.1919333 | 0.1858 | 0.1999 | 0.1489 | 0.1579 | 0.1824333 | 0.2023667 | 0.1437 | 0.1582333 | 0.2511333 | 0.2534667 | 0.1774 | 0.1323 | 0.127 | 0.1275667 | 0.2684667 | 0.1324333 | 0.1672667 | 0.2647 | 0.1608 | 0.1787667 | 0.151 | 0.1760333 | 0.2654667 | 0.1325667 | 0.1628333 | 0.1453333 | 0.1611333 | 0.1675 | 0.1416667 | 0.1607333 | 0.1660667 | 0.1794667 | 0.1709 | 0.1836667 | 0.1923333 | 0.1490333 | 0.1652333 | 0.2236333 | 0.1502333 | 0.1921667 | 0.2726333 | 0.2493 | 0.1382333 | 0.1527667 | 0.1432333 | 0.1655 | 0.1776 | 0.1679667 | 0.1827667 | 0.142 | 0.1597 | 0.1781667 | 0.1912667 | 0.1675333 | 0.1401667 | 0.1773667 | 0.1731333 | 0.1745 | 0.1704667 | 0.1869 | 0.1763 | 0.1813 | 0.1764667 | 0.1741667 | 0.1796667 | 0.1832 | 0.1821333 | 0.1812333 | 0.1627333 | 0.1807333 | 0.1680333 | 0.1780333 | 0.1721 | 0.1952 | 0.1857 | 0.1876 | 0.1828333 | 0.1688333 | 0.1808667 | 0.1801 | 0.2077 | 0.2061333 | 0.2162 | 0.2161667 | 0.2295667 | 0.2103333 | 0.2204 | 0.1959667 | 0.2115333 | 0.1965667 | 0.1857333 | 0.1807333 | 0.1609333 | 0.1507333 | 0.1904667 | 0.1732333 | 0.1682333 | 0.1739 | 0.1649667 | 0.1654333 | 0.1768 | 0.1602333 | 0.1715 | 0.1556 | 0.1803333 | 0.1796333 | 0.1777333 | 0.1801333 | 0.1705333 | 0.1501667 | 0.1740667 | 0.1722333 | 0.1766333 | 0.1729667 | 0.1736 | 0.1750333 | 0.1734667 | 0.1745 | 0.1614333 | 0.1831667 | 0.2052667 | 0.2027667 | 0.1989333 | 0.1948 | 0.1897 | 0.2064 | 0.1969667 | 0.2047 | 0.2182667 | 0.2372 | 0.1704667 | 0.1719333 | 0.1710667 | 0.1705333 | 0.1771 | 0.1772333 | 0.1716667 | 0.1693333 | 0.1730667 | 0.1788667 | 0.1742 | 0.1739 | 0.1578 | 0.1717 | 0.1728667 | 0.1756667 | 0.1758 | 0.1757333 | 0.1735667 | 0.1611333 | 0.1756333 | 0.1760667 | 0.1709 | 0.1742 | 0.1779333 | 0.1745667 | 0.1786667 | 0.2354333 | 0.1488667 | 0.1723667 | 0.2066333 | 0.2037 | 0.2218333 | 0.2234 | 0.2303667 | 0.1627333 | 0.1669 | 0.1677333 | 0.1686333 | 0.1591 | 0.1710667 | 0.1775667 | 0.1683333 | 0.1725667 | 0.1515333 | 0.1744667 | 0.1773667 | 0.1648 | 0.1446667 | 0.1622 | 0.1508333 | 0.1681667 | 0.1550667 | 0.1616333 | 0.1589 | 0.1599667 | 0.1609 | 0.1685333 | 0.1721333 | 0.1711 | 0.1629667 | 0.1665333 | 0.1651 | 0.1797 | 0.1413 | 0.1676333 | 0.1669333 | 0.1716333 | 0.1740333 | 0.1747333 | 0.3454 | 0.3216333 | 0.3386667 | 0.3378 | 0.2829333 | 0.2331667 | 0.2371333 | 0.2279333 | 0.2114333 | 0.2340333 | 0.2305333 | 0.2288333 | 0.2261333 | 0.2260333 | 0.2263 | 0.2336 | 0.2155 | 0.2447 | 0.2593333 | 0.2707 | 0.2581333 | 0.2182333 | 0.2159 | 0.2514667 | 0.2261667 | 0.2173667 | 0.1828667 | 0.2030667 | 0.2424667 | 0.2413333 | 0.2351 | 0.2381 | 0.2404667 | 0.2341667 | 0.2353667 | 0.2207667 | 0.2448333 | 0.2368333 | 0.2329667 | 0.1957667 | 0.2229 | 0.2175667 | 0.1909667 | 0.2157333 | 0.2189667 | 0.219 | 0.1837 | 0.2077667 | 0.2255667 | 0.2227333 | 0.2206667 | 0.2371667 | 0.2229 | 0.2366667 | 0.2027 | 0.2195333 | 0.223 | 0.2090667 | 0.2378 | 0.2413667 | 0.2341 | 0.2135 | 0.2351333 | 0.1677667 | 0.2247333 | 0.2290333 | 0.2507333 | 0.2276333 | 0.2236667 | 0.2271333 | 0.2056667 | 0.2136333 | 0.2323333 | 0.2396333 | 0.1976667 | 0.218 | 0.2479333 | 0.2144333 | 0.2302333 | 0.2354 | 0.1807667 | 0.2205667 | 0.2315 | 0.2406 | 0.2313333 | 0.1984667 | 0.1961333 | 0.1862333 | 0.2288 | 0.2484 | 0.2399 | 0.2457667 | 0.2456667 | 0.2352667 | 0.2007667 | 0.2032333 | 0.2057 | 0.2127667 | 0.2018 | 0.2231 | 0.2246 | 0.2375667 | 0.2112667 | 0.2138 | 0.2135 | 0.209 | 0.2041 | 0.2032667 | 0.1978 | 0.1890333 | 0.2139667 | 0.2030333 | 0.1912333 | 0.1977333 | 0.1961333 | 0.1921333 | 0.2021333 | 0.1936667 | 0.1997667 | 0.1936333 | 0.1738333 | 0.1855 | 0.1941 | 0.1875 | 0.1909667 | 0.1877 | 0.1987333 | 0.1965 | 0.1899 | 0.1978 | 0.1986 | 0.1994333 | 0.1901667 | 0.1949 | 0.1905333 | 0.1944667 | 0.1955667 | 0.2069667 | 0.2065667 | 0.2009 | 0.2163 | 0.2128333 | 0.2076333 | 0.1741333 | 0.1861667 | 0.1893333 | 0.1760667 | 0.1813667 | 0.1919667 | 0.194 | 0.1923333 | 0.1972333 | 0.2008333 | 0.1903333 | 0.1942333 | 0.1866333 | 0.2001667 | 0.1914667 | 0.1999667 | 0.2029667 | 0.1984333 | 0.1962 | 0.1992 | 0.2014 | 0.2167333 | 0.2209 | 0.2013667 | 0.2037333 | 0.1896333 | 0.1938 | 0.194 | 0.2041333 | 0.1918667 | 0.1982 | 0.2032333 | 0.2076333 | 0.1917333 | 0.2057 | 0.2190333 | 0.1881 | 0.2008333 | 0.2178667 | 0.2149333 | 0.2119333 | 0.1979333 | 0.1916667 | 0.2004 | 0.1946333 | 0.1960667 | 0.2020333 | 0.1857667 | 0.1822333 | 0.1918667 | 0.2002667 | 0.1977667 | 0.2016333 | 0.2011333 | 0.1993 | 0.2118 | 0.2061333 | 0.2088333 | 0.2106 | 0.2115 | 0.2112333 | 0.2173667 | 0.2227 | 0.2058667 | 0.1970667 | 0.2060667 | 0.2054333 | 0.2008667 | 0.1877 | 0.1923667 | 0.1882667 | 0.2065333 | 0.2053 | 0.1977 | 0.2073333 | 0.1983333 | 0.21 | 0.2090667 | 0.2005667 | 0.2141 | 0.2068333 | 0.2147667 | 0.2107333 | 0.2155667 | 0.2045333 | 0.2096 | 0.2131333 | 0.2141667 | 0.2041333 | 0.2039333 | 0.2027667 | 0.2055667 | 0.1996 | 0.2111333 | 0.2002667 | 0.2047667 | 0.2048333 | 0.2002333 | 0.22 | 0.2312667 | 0.2339333 | 0.2236667 | 0.2368333 | 0.2304667 | 0.2295 | 0.2345333 | 0.2149667 | 0.2253 | 0.2290667 | 0.2906667 | 0.2783333 | 0.2862 | 0.2984
810 | 0.1924333 | 0.1787 | 0.1853333 | 0.1876667 | 0.1794333 | 0.1872 | 0.1916333 | 0.1911667 | 0.1909667 | 0.1931333 | 0.1920333 | 0.1951667 | 0.1900667 | 0.195 | 0.1792667 | 0.1901667 | 0.1915667 | 0.1738 | 0.2099333 | 0.1505333 | 0.1647667 | 0.2094 | 0.1800333 | 0.1821667 | 0.1444333 | 0.1777667 | 0.2088 | 0.1647333 | 0.1749 | 0.1848333 | 0.1588333 | 0.1814667 | 0.2216333 | 0.1315333 | 0.1822333 | 0.1973 | 0.2027333 | 0.2454333 | 0.2353667 | 0.1958333 | 0.1963 | 0.2328 | 0.1546667 | 0.1647667 | 0.1826333 | 0.1295667 | 0.1359667 | 0.1455 | 0.1935333 | 0.2043333 | 0.2044333 | 0.2005667 | 0.1303333 | 0.1560333 | 0.1781667 | 0.1577 | 0.135 | 0.1492 | 0.2604 | 0.1857333 | 0.1877 | 0.2210333 | 0.1840333 | 0.1655 | 0.1908667 | 0.2144667 | 0.1500333 | 0.1883667 | 0.1935667 | 0.1749667 | 0.1803333 | 0.1831 | 0.2708 | 0.248 | 0.1552667 | 0.1473333 | 0.1789333 | 0.1700667 | 0.1745667 | 0.1770667 | 0.1676667 | 0.1651333 | 0.1558 | 0.2000667 | 0.2022 | 0.1975333 | 0.2369 | 0.1657 | 0.1743667 | 0.1867667 | 0.1804 | 0.1941333 | 0.1829 | 0.1567 | 0.1687667 | 0.1825667 | 0.1484333 | 0.1568 | 0.1651 | 0.1797333 | 0.1953333 | 0.1766 | 0.1866333 | 0.2054 | 0.2288667 | 0.1846 | 0.1426667 | 0.2454667 | 0.1751 | 0.1622 | 0.1458667 | 0.1597667 | 0.1766667 | 0.1433333 | 0.1522 | 0.1989333 | 0.2193333 | 0.244 | 0.1920667 | 0.1852333 | 0.2004 | 0.1517667 | 0.1603 | 0.1837333 | 0.2020667 | 0.1445333 | 0.1604667 | 0.2512333 | 0.2539667 | 0.1778 | 0.1319 | 0.1271333 | 0.1284667 | 0.2686 | 0.1314333 | 0.1663667 | 0.2644667 | 0.1592333 | 0.1791 | 0.1494 | 0.1752333 | 0.2653667 | 0.1312333 | 0.1621 | 0.1448333 | 0.1601667 | 0.1660333 | 0.1416 | 0.1595333 | 0.1670667 | 0.1793333 | 0.1685333 | 0.182 | 0.1928667 | 0.1460667 | 0.1643667 | 0.2232667 | 0.1492333 | 0.1910333 | 0.2723333 | 0.2490333 | 0.1383667 | 0.1525 | 0.1418 | 0.1644667 | 0.177 | 0.1658333 | 0.1821333 | 0.1417667 | 0.1597667 | 0.178 | 0.1915 | 0.1664667 | 0.1405667 | 0.1779333 | 0.1733 | 0.1745 | 0.1709333 | 0.1871333 | 0.1767 | 0.1824333 | 0.1766 | 0.1747333 | 0.1805 | 0.1837667 | 0.1823333 | 0.1797 | 0.1620333 | 0.1810333 | 0.1667667 | 0.1783667 | 0.1732667 | 0.1953333 | 0.1855667 | 0.1878667 | 0.1831 | 0.1669 | 0.1812667 | 0.1804667 | 0.2076 | 0.2066667 | 0.2156333 | 0.2164 | 0.2310667 | 0.2116 | 0.2215667 | 0.1941667 | 0.2101333 | 0.1964667 | 0.1862667 | 0.1809 | 0.1611667 | 0.1509667 | 0.1902667 | 0.1735333 | 0.1686667 | 0.1741333 | 0.1654333 | 0.1651667 | 0.1773333 | 0.1613333 | 0.1719333 | 0.1561 | 0.1829667 | 0.1801 | 0.1786667 | 0.1802667 | 0.1708667 | 0.1514 | 0.1748 | 0.1731333 | 0.1766667 | 0.1734667 | 0.1744333 | 0.1757 | 0.1755 | 0.175 | 0.1637 | 0.1855667 | 0.2057 | 0.2033 | 0.1990667 | 0.1946333 | 0.1901667 | 0.2083667 | 0.1982 | 0.2051 | 0.2189 | 0.2375333 | 0.1716 | 0.1731 | 0.1709 | 0.1711667 | 0.1772667 | 0.1778333 | 0.1719 | 0.1693 | 0.1738333 | 0.1778667 | 0.1747333 | 0.1742 | 0.1564 | 0.1718667 | 0.1715 | 0.1762 | 0.1758 | 0.1760333 | 0.1741 | 0.1597 | 0.1766667 | 0.1770333 | 0.1710333 | 0.1742 | 0.1783667 | 0.1752 | 0.1793333 | 0.2358 | 0.1485333 | 0.1732 | 0.2065333 | 0.204 | 0.2221667 | 0.2241333 | 0.2309667 | 0.1637 | 0.1679333 | 0.1684 | 0.1693333 | 0.1585 | 0.1709667 | 0.1783667 | 0.1688333 | 0.1727 | 0.1522333 | 0.1745 | 0.1777667 | 0.1635333 | 0.1456 | 0.1616333 | 0.1505667 | 0.1690333 | 0.1550333 | 0.1621 | 0.1594 | 0.1599667 | 0.1616333 | 0.1685333 | 0.1722333 | 0.1715333 | 0.1637333 | 0.1676333 | 0.1657667 | 0.1805333 | 0.1441667 | 0.1672333 | 0.1673333 | 0.1716 | 0.1741 | 0.1751667 | 0.3447333 | 0.3216333 | 0.3384 | 0.3376333 | 0.2831 | 0.2331 | 0.2373333 | 0.2280667 | 0.2115667 | 0.2339667 | 0.2309667 | 0.2291667 | 0.2258667 | 0.226 | 0.2260667 | 0.2338333 | 0.2159667 | 0.2448667 | 0.2590667 | 0.2713333 | 0.2583 | 0.2184333 | 0.2161667 | 0.2516667 | 0.2264333 | 0.2177667 | 0.1829667 | 0.2037333 | 0.2428333 | 0.2415 | 0.2353 | 0.238 | 0.2408 | 0.234 | 0.2346667 | 0.2208 | 0.2445333 | 0.2367 | 0.2328333 | 0.1943667 | 0.2225667 | 0.2176333 | 0.1912667 | 0.2156667 | 0.2186667 | 0.2188667 | 0.1835 | 0.2060667 | 0.2254667 | 0.2226 | 0.2206 | 0.2367667 | 0.2227333 | 0.2365333 | 0.2025667 | 0.2192 | 0.2231 | 0.2087 | 0.2375667 | 0.2411667 | 0.2338333 | 0.2136667 | 0.2352667 | 0.1662333 | 0.2244333 | 0.2291333 | 0.2512333 | 0.2266667 | 0.2234667 | 0.2269667 | 0.2056667 | 0.2125667 | 0.2319333 | 0.24 | 0.1966 | 0.2180667 | 0.2475333 | 0.2146 | 0.2300333 | 0.2351333 | 0.1812 | 0.2201 | 0.231 | 0.2400667 | 0.2312 | 0.1975667 | 0.1955 | 0.1855667 | 0.2280667 | 0.2479667 | 0.2389 | 0.2453 | 0.2444667 | 0.2349 | 0.1998667 | 0.2028 | 0.2053 | 0.2117 | 0.2010667 | 0.2225333 | 0.2237667 | 0.2372333 | 0.2108333 | 0.2129333 | 0.2132333 | 0.2082 | 0.2030667 | 0.2035 | 0.1978333 | 0.1884 | 0.2139333 | 0.203 | 0.1913667 | 0.1968333 | 0.1953333 | 0.1911 | 0.2013667 | 0.1926667 | 0.1987333 | 0.1942 | 0.1719333 | 0.186 | 0.1926 | 0.1879667 | 0.1909667 | 0.1883 | 0.1985333 | 0.1965 | 0.1901667 | 0.1981333 | 0.1989667 | 0.1997667 | 0.1904333 | 0.1950333 | 0.1903333 | 0.1946667 | 0.1958667 | 0.2073333 | 0.2068333 | 0.2006333 | 0.2168333 | 0.2129333 | 0.2074667 | 0.1738667 | 0.1866667 | 0.1897 | 0.1759 | 0.1815 | 0.1921333 | 0.1945667 | 0.1925667 | 0.1973333 | 0.2008 | 0.1903333 | 0.1943333 | 0.1873667 | 0.2007333 | 0.1917333 | 0.2004333 | 0.2028 | 0.1985 | 0.1968333 | 0.1994667 | 0.2014 | 0.2164333 | 0.2201333 | 0.2017 | 0.2034333 | 0.1897667 | 0.1939333 | 0.1941 | 0.2042 | 0.1923667 | 0.1994 | 0.2030333 | 0.2075333 | 0.1920333 | 0.2066667 | 0.2194333 | 0.1876333 | 0.2008667 | 0.2177667 | 0.2151 | 0.2117333 | 0.1979667 | 0.1914333 | 0.2004333 | 0.1941333 | 0.1959 | 0.2022667 | 0.1852667 | 0.1814 | 0.1920333 | 0.2004667 | 0.1973 | 0.2015667 | 0.2011667 | 0.1995 | 0.2112333 | 0.2056667 | 0.2078 | 0.2105 | 0.2114 | 0.2110667 | 0.2174 | 0.2232667 | 0.2063667 | 0.1971333 | 0.2062667 | 0.2055667 | 0.2008667 | 0.1874333 | 0.1916667 | 0.1879667 | 0.2065667 | 0.2056667 | 0.1983333 | 0.2079 | 0.1988333 | 0.2103 | 0.2093333 | 0.2006 | 0.2132 | 0.2065333 | 0.2149667 | 0.2111333 | 0.2155667 | 0.2049667 | 0.2099333 | 0.2133 | 0.2145333 | 0.2037 | 0.2035333 | 0.2026333 | 0.2048667 | 0.1992667 | 0.2114333 | 0.2011 | 0.2047333 | 0.2053 | 0.2003 | 0.2203333 | 0.2305333 | 0.2338 | 0.2231667 | 0.2363667 | 0.2308 | 0.2286 | 0.2344333 | 0.2156667 | 0.2256 | 0.229 | 0.2904 | 0.2775667 | 0.2858 | 0.2978
812 | 0.1929 | 0.1785 | 0.1846 | 0.1876 | 0.1797 | 0.1872 | 0.1913 | 0.1909 | 0.1907 | 0.1936 | 0.1913 | 0.1947 | 0.19 | 0.1944 | 0.1768 | 0.1899 | 0.1919 | 0.1728 | 0.2102 | 0.1494 | 0.1631 | 0.2102 | 0.1799 | 0.1823 | 0.1433 | 0.1755 | 0.2062 | 0.162 | 0.1729 | 0.1833 | 0.1545 | 0.179 | 0.2195 | 0.1306 | 0.1801 | 0.1949 | 0.2008 | 0.2425 | 0.2337 | 0.1945 | 0.1951 | 0.2312 | 0.1532 | 0.1641 | 0.1819 | 0.1297 | 0.1345 | 0.1441 | 0.1914 | 0.202 | 0.2015 | 0.2005 | 0.128 | 0.1541 | 0.1759 | 0.1583 | 0.1338 | 0.1476 | 0.2608 | 0.1838 | 0.1855 | 0.2213 | 0.1841 | 0.1625 | 0.1884 | 0.212 | 0.1465 | 0.1851 | 0.1909 | 0.1741 | 0.1782 | 0.1801 | 0.2716 | 0.2472 | 0.1526 | 0.1448 | 0.1772 | 0.1708 | 0.1711 | 0.175 | 0.1662 | 0.1656 | 0.1556 | 0.2012 | 0.2028 | 0.1974 | 0.2367 | 0.1645 | 0.1749 | 0.1873 | 0.1796 | 0.193 | 0.1831 | 0.1575 | 0.1701 | 0.1833 | 0.1489 | 0.158 | 0.1693 | 0.1826 | 0.1972 | 0.1802 | 0.1895 | 0.2068 | 0.229 | 0.1856 | 0.1432 | 0.2462 | 0.1751 | 0.1622 | 0.1484 | 0.1619 | 0.1778 | 0.145 | 0.1538 | 0.1994 | 0.2188 | 0.2438 | 0.1928 | 0.1845 | 0.2006 | 0.1547 | 0.1627 | 0.1848 | 0.2022 | 0.1452 | 0.1626 | 0.2513 | 0.2543 | 0.1788 | 0.1315 | 0.1266 | 0.1292 | 0.2684 | 0.1305 | 0.1653 | 0.2636 | 0.1577 | 0.1789 | 0.1484 | 0.1739 | 0.2651 | 0.1297 | 0.1615 | 0.1449 | 0.1593 | 0.1649 | 0.1416 | 0.158 | 0.1682 | 0.1792 | 0.1666 | 0.18 | 0.1932 | 0.1424 | 0.1641 | 0.2226 | 0.1493 | 0.1899 | 0.2718 | 0.2481 | 0.1387 | 0.1521 | 0.1408 | 0.1638 | 0.176 | 0.1633 | 0.1824 | 0.1415 | 0.1601 | 0.1782 | 0.1915 | 0.1644 | 0.1413 | 0.1784 | 0.1735 | 0.1751 | 0.1718 | 0.1878 | 0.1775 | 0.1839 | 0.1772 | 0.1754 | 0.1815 | 0.1849 | 0.1828 | 0.1787 | 0.1623 | 0.1821 | 0.1657 | 0.1785 | 0.1752 | 0.196 | 0.1851 | 0.1888 | 0.1833 | 0.1659 | 0.1816 | 0.1808 | 0.208 | 0.2072 | 0.2163 | 0.2176 | 0.2324 | 0.2126 | 0.2227 | 0.1931 | 0.209 | 0.1964 | 0.1868 | 0.1815 | 0.1623 | 0.1521 | 0.1898 | 0.1734 | 0.1692 | 0.1748 | 0.1655 | 0.1653 | 0.1774 | 0.1628 | 0.1726 | 0.1573 | 0.1857 | 0.1809 | 0.1804 | 0.1802 | 0.1712 | 0.1528 | 0.1764 | 0.174 | 0.1776 | 0.174 | 0.1759 | 0.1765 | 0.1779 | 0.1756 | 0.1657 | 0.1885 | 0.2053 | 0.2039 | 0.1992 | 0.1947 | 0.1911 | 0.2097 | 0.2 | 0.2061 | 0.2195 | 0.2378 | 0.1732 | 0.1739 | 0.1701 | 0.1723 | 0.1778 | 0.1787 | 0.1719 | 0.1691 | 0.1749 | 0.177 | 0.1746 | 0.1744 | 0.1548 | 0.1722 | 0.1701 | 0.1768 | 0.1754 | 0.1767 | 0.1749 | 0.1587 | 0.1774 | 0.1791 | 0.1717 | 0.175 | 0.1789 | 0.1756 | 0.1802 | 0.2366 | 0.1486 | 0.174 | 0.206 | 0.204 | 0.2225 | 0.2242 | 0.2317 | 0.1647 | 0.1694 | 0.1688 | 0.1704 | 0.1591 | 0.1711 | 0.1791 | 0.1689 | 0.1725 | 0.1543 | 0.1743 | 0.1785 | 0.1622 | 0.147 | 0.1621 | 0.1505 | 0.1697 | 0.1547 | 0.1633 | 0.16 | 0.1599 | 0.1631 | 0.1686 | 0.1721 | 0.1726 | 0.1644 | 0.1681 | 0.1659 | 0.1814 | 0.1483 | 0.1667 | 0.1682 | 0.1712 | 0.1739 | 0.1759 | 0.3436 | 0.3215 | 0.3384 | 0.3371 | 0.2839 | 0.2331 | 0.2378 | 0.2286 | 0.2113 | 0.2343 | 0.2313 | 0.2287 | 0.2256 | 0.226 | 0.226 | 0.2343 | 0.2165 | 0.2454 | 0.258 | 0.2718 | 0.2589 | 0.2187 | 0.2173 | 0.2522 | 0.2265 | 0.2177 | 0.1829 | 0.2046 | 0.2441 | 0.2415 | 0.2357 | 0.2372 | 0.242 | 0.2338 | 0.2346 | 0.2208 | 0.2442 | 0.2371 | 0.2329 | 0.1933 | 0.2221 | 0.2181 | 0.1916 | 0.216 | 0.2184 | 0.2192 | 0.1839 | 0.2046 | 0.2254 | 0.2224 | 0.2202 | 0.2365 | 0.2216 | 0.2366 | 0.2029 | 0.2194 | 0.2237 | 0.2089 | 0.2369 | 0.2417 | 0.2339 | 0.2142 | 0.2352 | 0.1657 | 0.2243 | 0.229 | 0.2511 | 0.226 | 0.2232 | 0.2269 | 0.2064 | 0.2121 | 0.232 | 0.2398 | 0.1958 | 0.2182 | 0.2468 | 0.215 | 0.2309 | 0.2352 | 0.1812 | 0.2197 | 0.2306 | 0.2406 | 0.232 | 0.1963 | 0.1951 | 0.1849 | 0.2276 | 0.2481 | 0.2383 | 0.2443 | 0.2432 | 0.2355 | 0.1992 | 0.203 | 0.2041 | 0.2111 | 0.1998 | 0.2218 | 0.2237 | 0.2363 | 0.2107 | 0.212 | 0.2129 | 0.2072 | 0.202 | 0.2037 | 0.1985 | 0.1878 | 0.2132 | 0.203 | 0.1921 | 0.1961 | 0.1956 | 0.1903 | 0.2001 | 0.1918 | 0.1976 | 0.1954 | 0.1704 | 0.1862 | 0.1916 | 0.1885 | 0.1909 | 0.1887 | 0.1986 | 0.1961 | 0.1905 | 0.1986 | 0.1995 | 0.2001 | 0.1907 | 0.1955 | 0.19 | 0.1954 | 0.1964 | 0.2078 | 0.2077 | 0.2007 | 0.2173 | 0.2136 | 0.2072 | 0.1734 | 0.1874 | 0.1895 | 0.1765 | 0.1815 | 0.1924 | 0.1953 | 0.1919 | 0.1978 | 0.2014 | 0.1906 | 0.1944 | 0.1881 | 0.201 | 0.1922 | 0.2007 | 0.2026 | 0.1983 | 0.1977 | 0.1996 | 0.2018 | 0.2161 | 0.2196 | 0.2023 | 0.2029 | 0.1907 | 0.1938 | 0.1943 | 0.2036 | 0.1931 | 0.2004 | 0.2041 | 0.2076 | 0.1919 | 0.2082 | 0.2195 | 0.1877 | 0.2012 | 0.2179 | 0.2149 | 0.212 | 0.1983 | 0.1907 | 0.2011 | 0.1942 | 0.1959 | 0.2026 | 0.1848 | 0.1798 | 0.1925 | 0.2002 | 0.1959 | 0.2013 | 0.2013 | 0.1997 | 0.2109 | 0.2054 | 0.206 | 0.2109 | 0.212 | 0.2098 | 0.2176 | 0.2238 | 0.2069 | 0.1974 | 0.2056 | 0.2055 | 0.201 | 0.1865 | 0.1914 | 0.1867 | 0.2069 | 0.2058 | 0.1982 | 0.2085 | 0.1987 | 0.2109 | 0.2098 | 0.2002 | 0.212 | 0.2056 | 0.2157 | 0.2106 | 0.2155 | 0.2055 | 0.21 | 0.2137 | 0.2148 | 0.2025 | 0.2028 | 0.2027 | 0.2038 | 0.1988 | 0.2119 | 0.2015 | 0.2044 | 0.2065 | 0.2003 | 0.22 | 0.2302 | 0.2346 | 0.2225 | 0.2361 | 0.2298 | 0.228 | 0.2345 | 0.2164 | 0.2266 | 0.229 | 0.2898 | 0.2777 | 0.2852 | 0.2976
814 | 0.1931667 | 0.1787667 | 0.1847333 | 0.1877333 | 0.1808333 | 0.1872 | 0.1917 | 0.1913 | 0.1906333 | 0.1929333 | 0.1921667 | 0.1953 | 0.1898667 | 0.1947333 | 0.1749333 | 0.1899 | 0.1914333 | 0.1716 | 0.2093333 | 0.1478667 | 0.1619667 | 0.2095333 | 0.1797 | 0.1818333 | 0.1418333 | 0.1729667 | 0.2044667 | 0.159 | 0.1717 | 0.1814333 | 0.1518333 | 0.1783333 | 0.2185667 | 0.1288 | 0.1782333 | 0.1928333 | 0.1994667 | 0.2418333 | 0.2331667 | 0.1923 | 0.1946333 | 0.2306667 | 0.1528667 | 0.1643 | 0.1819667 | 0.1298333 | 0.1338333 | 0.1437 | 0.1911333 | 0.1998 | 0.1991667 | 0.2007667 | 0.1273333 | 0.1530333 | 0.1744333 | 0.1575667 | 0.1332 | 0.147 | 0.2618667 | 0.1838667 | 0.1831 | 0.2215667 | 0.1831 | 0.1595667 | 0.1867333 | 0.2102667 | 0.1433 | 0.1822333 | 0.1883667 | 0.1743 | 0.1760667 | 0.1778333 | 0.2714667 | 0.247 | 0.151 | 0.1438667 | 0.1759333 | 0.1701333 | 0.1689 | 0.1729333 | 0.1662 | 0.1658 | 0.1559333 | 0.2012 | 0.2032 | 0.1976667 | 0.2368333 | 0.1646333 | 0.1759667 | 0.1875 | 0.1785333 | 0.1928 | 0.1834333 | 0.1583667 | 0.1714333 | 0.1827 | 0.1500333 | 0.1599333 | 0.1736333 | 0.1850667 | 0.1999333 | 0.1844 | 0.1925 | 0.2093333 | 0.2291333 | 0.1856 | 0.1438667 | 0.2459333 | 0.1757667 | 0.1648667 | 0.1513333 | 0.1636333 | 0.1796 | 0.1469333 | 0.1564667 | 0.2000667 | 0.219 | 0.2437333 | 0.1928 | 0.1850333 | 0.2022 | 0.1581667 | 0.1647667 | 0.1873333 | 0.2016667 | 0.1470667 | 0.1649333 | 0.2517667 | 0.2543667 | 0.179 | 0.1331667 | 0.1286667 | 0.1318 | 0.2686667 | 0.1305 | 0.1657 | 0.2643333 | 0.1567667 | 0.1806333 | 0.1474 | 0.1732333 | 0.2658333 | 0.1303 | 0.1614333 | 0.1449 | 0.1589667 | 0.1643 | 0.1426667 | 0.1586667 | 0.1698667 | 0.1804 | 0.1645333 | 0.1794 | 0.1936 | 0.1414667 | 0.1649667 | 0.2234 | 0.1477 | 0.1895667 | 0.2716667 | 0.2486333 | 0.1403 | 0.1528333 | 0.1394667 | 0.1632667 | 0.1766667 | 0.1631 | 0.1816667 | 0.1423667 | 0.1605 | 0.1789333 | 0.1926333 | 0.1646 | 0.1431667 | 0.1782667 | 0.1735 | 0.1759 | 0.1722667 | 0.1877333 | 0.1777 | 0.1843667 | 0.1785333 | 0.1754667 | 0.1812333 | 0.1842333 | 0.1827333 | 0.1781 | 0.1616333 | 0.1817 | 0.1653 | 0.1795667 | 0.1774 | 0.197 | 0.1859 | 0.1886667 | 0.1832333 | 0.1641667 | 0.1821333 | 0.1816667 | 0.208 | 0.2077333 | 0.2166333 | 0.2174 | 0.2335333 | 0.2136667 | 0.2233667 | 0.1919 | 0.2076667 | 0.1957333 | 0.1864667 | 0.1817667 | 0.1638333 | 0.1535 | 0.1904667 | 0.174 | 0.1694 | 0.1758667 | 0.1658333 | 0.1648333 | 0.1776 | 0.1646667 | 0.1732667 | 0.1579667 | 0.1879667 | 0.1811 | 0.1804 | 0.1808667 | 0.1721333 | 0.1541333 | 0.1758 | 0.1745333 | 0.1780667 | 0.1744 | 0.1759667 | 0.1765 | 0.1801667 | 0.1760667 | 0.1675667 | 0.1906333 | 0.2051667 | 0.2056333 | 0.1996 | 0.1947 | 0.1918333 | 0.2111 | 0.2012 | 0.2065 | 0.2200333 | 0.2375333 | 0.1734667 | 0.1738333 | 0.1703667 | 0.1721 | 0.1780667 | 0.1788333 | 0.1725667 | 0.1701 | 0.1753667 | 0.1755333 | 0.1756 | 0.175 | 0.1548667 | 0.1725333 | 0.1683667 | 0.1764667 | 0.176 | 0.1771 | 0.1757 | 0.1563667 | 0.1784 | 0.1801 | 0.1719 | 0.175 | 0.1791 | 0.1758667 | 0.1798667 | 0.2374 | 0.1488 | 0.1743333 | 0.2069333 | 0.2048667 | 0.2231 | 0.2249333 | 0.2328333 | 0.1655667 | 0.1693333 | 0.1693333 | 0.1708 | 0.1581 | 0.1721 | 0.1785 | 0.1698333 | 0.1727 | 0.1544333 | 0.1747 | 0.1785 | 0.1616667 | 0.1471333 | 0.1620333 | 0.1507667 | 0.1695667 | 0.1555 | 0.1633 | 0.1602667 | 0.1602333 | 0.1635 | 0.1693333 | 0.1723667 | 0.1733333 | 0.1654667 | 0.1681667 | 0.1666333 | 0.1818667 | 0.1511667 | 0.1666333 | 0.1678667 | 0.1728 | 0.1738333 | 0.1763667 | 0.3431333 | 0.3207 | 0.3387333 | 0.3371 | 0.2831667 | 0.2334333 | 0.2377333 | 0.229 | 0.2116333 | 0.2342333 | 0.2311667 | 0.2293 | 0.2264667 | 0.2266 | 0.2263333 | 0.2345 | 0.2160333 | 0.2453333 | 0.2590667 | 0.2718667 | 0.2589 | 0.2175667 | 0.2177 | 0.2525333 | 0.2265667 | 0.2168333 | 0.1826333 | 0.2050667 | 0.2442333 | 0.2412333 | 0.2361 | 0.2379333 | 0.2415333 | 0.2336667 | 0.2347333 | 0.2208667 | 0.2436 | 0.2368333 | 0.2333667 | 0.1918333 | 0.2223667 | 0.2175 | 0.1915333 | 0.2146667 | 0.2186667 | 0.2192667 | 0.1835 | 0.2030667 | 0.2250667 | 0.2224667 | 0.2197333 | 0.2363 | 0.2216 | 0.2364667 | 0.2029 | 0.2193333 | 0.2230333 | 0.2097667 | 0.2365 | 0.2419 | 0.2339667 | 0.2134667 | 0.2347333 | 0.1651667 | 0.2246333 | 0.2287333 | 0.2516333 | 0.2257333 | 0.2227333 | 0.2259667 | 0.2054667 | 0.2107 | 0.2326667 | 0.2391333 | 0.1952667 | 0.2181333 | 0.2464667 | 0.2144667 | 0.2297667 | 0.2348667 | 0.1810667 | 0.2198333 | 0.2306667 | 0.2397333 | 0.2314 | 0.1953667 | 0.1951 | 0.1845667 | 0.2274667 | 0.2469 | 0.2381667 | 0.2435 | 0.243 | 0.2355 | 0.1989333 | 0.2028 | 0.2033667 | 0.2105667 | 0.1998667 | 0.2214 | 0.2232333 | 0.2353667 | 0.2097667 | 0.2126 | 0.2127667 | 0.2068 | 0.2010667 | 0.2044333 | 0.1982333 | 0.1878667 | 0.2138667 | 0.2038 | 0.1919 | 0.1947 | 0.1934667 | 0.1889667 | 0.1989 | 0.1904667 | 0.1973333 | 0.1954667 | 0.1699333 | 0.1877333 | 0.1896 | 0.1885 | 0.1915 | 0.1889 | 0.1996 | 0.1960333 | 0.1910333 | 0.1983333 | 0.2001667 | 0.1994333 | 0.1907 | 0.1951667 | 0.1892667 | 0.1964667 | 0.1959333 | 0.2082 | 0.2066333 | 0.2007667 | 0.2170333 | 0.2136667 | 0.2075333 | 0.1742 | 0.1873333 | 0.1907667 | 0.1767 | 0.1820333 | 0.193 | 0.1952333 | 0.1923 | 0.1979333 | 0.2018 | 0.1910667 | 0.1952667 | 0.1876333 | 0.2005333 | 0.1922667 | 0.2011 | 0.2027333 | 0.1991 | 0.1977667 | 0.1995333 | 0.2022667 | 0.2163667 | 0.2192667 | 0.2021 | 0.2029 | 0.1903667 | 0.194 | 0.1942333 | 0.2042 | 0.1930333 | 0.202 | 0.2038333 | 0.2089333 | 0.1929 | 0.2078667 | 0.2196333 | 0.1876333 | 0.2022667 | 0.2179 | 0.2154333 | 0.2129333 | 0.1983667 | 0.1911 | 0.2005667 | 0.1935333 | 0.1965667 | 0.2033333 | 0.1849333 | 0.1796667 | 0.1930333 | 0.2012 | 0.1966333 | 0.2019667 | 0.2023 | 0.2005667 | 0.2113 | 0.2050667 | 0.2066 | 0.2118333 | 0.2117333 | 0.2108 | 0.2175333 | 0.2236667 | 0.2073667 | 0.1966 | 0.2065333 | 0.2056333 | 0.2013333 | 0.1873667 | 0.1912 | 0.1872333 | 0.2079 | 0.2062 | 0.1990667 | 0.2080333 | 0.1995667 | 0.2113667 | 0.2106667 | 0.2018 | 0.2109333 | 0.206 | 0.2155 | 0.2112 | 0.2160333 | 0.2060333 | 0.2108 | 0.2140333 | 0.2152667 | 0.2020333 | 0.2027333 | 0.2029 | 0.2031333 | 0.1994 | 0.2122333 | 0.2011667 | 0.2053333 | 0.2060333 | 0.2011 | 0.2202667 | 0.2296 | 0.2335333 | 0.2223667 | 0.2359667 | 0.2299333 | 0.2286 | 0.2345 | 0.2166 | 0.2266 | 0.2289333 | 0.2888667 | 0.2775 | 0.2846 | 0.2964667
816 | 0.1938 | 0.1792 | 0.1849333 | 0.1881 | 0.1814667 | 0.1874333 | 0.1917667 | 0.1915667 | 0.1908 | 0.1928333 | 0.1928 | 0.1957 | 0.1899 | 0.1949 | 0.1735 | 0.1901667 | 0.1914333 | 0.1702333 | 0.2092 | 0.1470667 | 0.1612333 | 0.2092667 | 0.1791333 | 0.1816333 | 0.1407667 | 0.1709333 | 0.2031 | 0.1565333 | 0.1699333 | 0.1799667 | 0.1486 | 0.1771667 | 0.2179 | 0.1277 | 0.1762667 | 0.191 | 0.1984333 | 0.2409667 | 0.2323 | 0.1909667 | 0.1941333 | 0.23 | 0.1530667 | 0.1645667 | 0.1823667 | 0.1301333 | 0.1334667 | 0.1437 | 0.1901333 | 0.1978 | 0.1969333 | 0.2014333 | 0.1264333 | 0.1516 | 0.1732 | 0.1577 | 0.1335333 | 0.1468 | 0.2624333 | 0.1835 | 0.1803 | 0.2219333 | 0.1833667 | 0.1569 | 0.1852 | 0.2083333 | 0.1408 | 0.1798667 | 0.1855 | 0.1744333 | 0.1740333 | 0.1753333 | 0.2719667 | 0.2474333 | 0.1494333 | 0.1426 | 0.1745 | 0.1702 | 0.1669333 | 0.1709 | 0.1667 | 0.1664667 | 0.1567 | 0.2016667 | 0.2033333 | 0.1980667 | 0.2375333 | 0.1650667 | 0.1777 | 0.1881667 | 0.1770333 | 0.1930333 | 0.1847 | 0.1599667 | 0.1732333 | 0.1827 | 0.1513333 | 0.1623 | 0.1785667 | 0.1884 | 0.2028667 | 0.1882667 | 0.1954667 | 0.2119333 | 0.2298 | 0.1866 | 0.1452 | 0.2462667 | 0.1758667 | 0.1673 | 0.1551 | 0.1665 | 0.1816667 | 0.1490667 | 0.1597 | 0.2013 | 0.2194667 | 0.2438333 | 0.1936667 | 0.1851667 | 0.2038667 | 0.1624333 | 0.1672333 | 0.1899667 | 0.2013667 | 0.1489667 | 0.1679 | 0.2520667 | 0.2547 | 0.1795 | 0.1343333 | 0.1306667 | 0.1345333 | 0.2690667 | 0.1307 | 0.1659667 | 0.2650333 | 0.1557 | 0.1817333 | 0.1465333 | 0.1728 | 0.2663667 | 0.1304667 | 0.1618667 | 0.1447 | 0.1584 | 0.1639667 | 0.1441 | 0.1589667 | 0.1720667 | 0.1810333 | 0.1627667 | 0.1783667 | 0.1942333 | 0.1404 | 0.1656667 | 0.2239 | 0.1469667 | 0.189 | 0.2719667 | 0.2489 | 0.1422667 | 0.1534333 | 0.1386 | 0.1627667 | 0.1770333 | 0.1623333 | 0.1814 | 0.1434333 | 0.1613 | 0.1796333 | 0.1936 | 0.1645333 | 0.1449333 | 0.1791333 | 0.1741 | 0.1765333 | 0.1730667 | 0.1881667 | 0.1783 | 0.1851 | 0.1796333 | 0.1760667 | 0.1813333 | 0.1842333 | 0.1831333 | 0.1772 | 0.1615333 | 0.1819667 | 0.1648 | 0.1804 | 0.1799 | 0.1974333 | 0.1867 | 0.1889 | 0.1837333 | 0.1626333 | 0.1827667 | 0.1819667 | 0.2087333 | 0.2084667 | 0.2169667 | 0.2175667 | 0.2349667 | 0.2152333 | 0.2244 | 0.1912 | 0.2061667 | 0.1958333 | 0.1865667 | 0.1823667 | 0.1655667 | 0.1547667 | 0.191 | 0.1747667 | 0.1696333 | 0.1767 | 0.1661333 | 0.1643333 | 0.1786 | 0.1661 | 0.1740667 | 0.1588667 | 0.1911 | 0.1817 | 0.1806333 | 0.1813667 | 0.1726333 | 0.1559667 | 0.1762 | 0.1751333 | 0.1783667 | 0.1747333 | 0.1765667 | 0.1772333 | 0.1825333 | 0.1766 | 0.1701 | 0.1932 | 0.2056667 | 0.2066333 | 0.1997333 | 0.1946333 | 0.193 | 0.2134333 | 0.2023333 | 0.2069 | 0.2209333 | 0.2378667 | 0.1739333 | 0.1742333 | 0.1711 | 0.1726333 | 0.1783 | 0.1790333 | 0.1731 | 0.1708 | 0.176 | 0.1746333 | 0.176 | 0.1755333 | 0.1545667 | 0.1729333 | 0.1671667 | 0.1768 | 0.1765 | 0.1775333 | 0.1767667 | 0.1548 | 0.1796667 | 0.1808667 | 0.1728333 | 0.1758 | 0.1794333 | 0.1763667 | 0.1800333 | 0.2382667 | 0.1491 | 0.175 | 0.2081 | 0.2057667 | 0.2237333 | 0.2258 | 0.2339 | 0.1667333 | 0.1699333 | 0.1701667 | 0.1717 | 0.1572 | 0.1729 | 0.1789333 | 0.1707667 | 0.173 | 0.1551333 | 0.1752333 | 0.1789667 | 0.1614667 | 0.1479333 | 0.1619333 | 0.1512333 | 0.1702 | 0.1559667 | 0.1636667 | 0.1606333 | 0.1610333 | 0.1641333 | 0.1694667 | 0.1726333 | 0.1738 | 0.1664667 | 0.1686667 | 0.1674667 | 0.1823667 | 0.1545667 | 0.1669667 | 0.1681 | 0.1735667 | 0.1743 | 0.1767667 | 0.343 | 0.3204 | 0.3387333 | 0.3372 | 0.2823667 | 0.2337 | 0.2385 | 0.2289667 | 0.2120333 | 0.2347 | 0.2314 | 0.2296667 | 0.2272667 | 0.2265 | 0.2269667 | 0.2349 | 0.2162 | 0.2456 | 0.2599333 | 0.2721 | 0.2595667 | 0.2171333 | 0.2179667 | 0.2530667 | 0.2269667 | 0.2167667 | 0.1833667 | 0.2056 | 0.2445 | 0.2418333 | 0.2359333 | 0.2387 | 0.2418333 | 0.2339333 | 0.2351333 | 0.2205 | 0.2434667 | 0.2368333 | 0.2334 | 0.1902333 | 0.2227333 | 0.2172667 | 0.1921 | 0.2141667 | 0.2188 | 0.2193 | 0.1836667 | 0.2010667 | 0.2251667 | 0.2224667 | 0.2203 | 0.2363333 | 0.2215 | 0.2366667 | 0.2027 | 0.2193333 | 0.2227667 | 0.2102333 | 0.2365 | 0.2418667 | 0.2339333 | 0.2134333 | 0.2350667 | 0.1645333 | 0.2249333 | 0.2290667 | 0.2521 | 0.2254667 | 0.2227 | 0.2257333 | 0.2051333 | 0.2089667 | 0.2327333 | 0.2389333 | 0.1945667 | 0.2183667 | 0.2461333 | 0.2142667 | 0.2296333 | 0.2346 | 0.1813 | 0.2197333 | 0.2308333 | 0.2397 | 0.2311333 | 0.1944667 | 0.1943333 | 0.1841333 | 0.2274667 | 0.2466 | 0.2376667 | 0.2432667 | 0.2423667 | 0.2352333 | 0.1992333 | 0.2026 | 0.2033 | 0.2104667 | 0.1996 | 0.2210333 | 0.2229333 | 0.2347333 | 0.2090333 | 0.2121 | 0.2121667 | 0.2058333 | 0.1999 | 0.2049 | 0.1985 | 0.1881333 | 0.2140333 | 0.2041333 | 0.1921 | 0.1935333 | 0.1923667 | 0.1879333 | 0.1974333 | 0.1893333 | 0.1963333 | 0.1961 | 0.1687333 | 0.1886667 | 0.1878333 | 0.1887333 | 0.1922333 | 0.1891667 | 0.2001333 | 0.1963667 | 0.1915333 | 0.1983333 | 0.2006667 | 0.1992333 | 0.1907 | 0.1951667 | 0.1888 | 0.1970333 | 0.1961 | 0.2085 | 0.2069667 | 0.2011 | 0.2167333 | 0.2137 | 0.2078667 | 0.1743 | 0.1877667 | 0.1915 | 0.1770667 | 0.1829 | 0.1934 | 0.1954667 | 0.1928 | 0.1983333 | 0.2022667 | 0.1916333 | 0.1959333 | 0.1878667 | 0.2007667 | 0.1927333 | 0.2015667 | 0.2031333 | 0.1997333 | 0.1983 | 0.1998667 | 0.2025 | 0.2165333 | 0.2191667 | 0.2022667 | 0.2029667 | 0.1907 | 0.1942 | 0.1944333 | 0.2044333 | 0.1931333 | 0.2037667 | 0.2037 | 0.2098333 | 0.1939 | 0.2085667 | 0.2201333 | 0.188 | 0.2032333 | 0.2181333 | 0.2161333 | 0.2138333 | 0.1989 | 0.1913667 | 0.2007333 | 0.1933 | 0.1973333 | 0.2039333 | 0.1855 | 0.1796333 | 0.1941333 | 0.2017667 | 0.1975333 | 0.2025667 | 0.2034667 | 0.2013 | 0.2114 | 0.2050667 | 0.2069667 | 0.2125333 | 0.2120667 | 0.2115333 | 0.2179 | 0.2246 | 0.2079 | 0.1969 | 0.2075 | 0.2066333 | 0.2018667 | 0.1874667 | 0.1917 | 0.188 | 0.2089 | 0.2071333 | 0.1996667 | 0.2085333 | 0.2007667 | 0.2121 | 0.2117 | 0.2027 | 0.2103 | 0.2068667 | 0.2156 | 0.2120333 | 0.2163333 | 0.2070667 | 0.2113667 | 0.2146667 | 0.2156333 | 0.2015667 | 0.2026 | 0.2034667 | 0.2026667 | 0.2001667 | 0.2128667 | 0.202 | 0.2058 | 0.2068 | 0.2021333 | 0.2204333 | 0.2293 | 0.233 | 0.2226 | 0.2359667 | 0.2302667 | 0.2286333 | 0.2346 | 0.2170667 | 0.2270667 | 0.2287333 | 0.2886333 | 0.2774333 | 0.2843 | 0.2965
818 | 0.1948 | 0.1798 | 0.1852 | 0.1887 | 0.1816 | 0.1879 | 0.1915 | 0.1917 | 0.1912 | 0.1933 | 0.1932 | 0.1959 | 0.1901 | 0.1949 | 0.1725 | 0.1907 | 0.1919 | 0.1687 | 0.2098 | 0.147 | 0.1609 | 0.2094 | 0.1782 | 0.1817 | 0.1401 | 0.1694 | 0.2021 | 0.1546 | 0.1676 | 0.1789 | 0.1448 | 0.1755 | 0.2175 | 0.1273 | 0.1742 | 0.1894 | 0.1977 | 0.2399 | 0.2311 | 0.1905 | 0.1936 | 0.2292 | 0.1538 | 0.1649 | 0.1831 | 0.1306 | 0.1334 | 0.1441 | 0.1884 | 0.196 | 0.1948 | 0.2025 | 0.1253 | 0.1498 | 0.1722 | 0.1587 | 0.1348 | 0.147 | 0.2625 | 0.1827 | 0.1771 | 0.2224 | 0.1849 | 0.1545 | 0.1838 | 0.2062 | 0.139 | 0.178 | 0.1823 | 0.1745 | 0.1721 | 0.1726 | 0.2731 | 0.2485 | 0.1479 | 0.141 | 0.1729 | 0.171 | 0.1652 | 0.1689 | 0.1677 | 0.1676 | 0.1579 | 0.2026 | 0.2032 | 0.1986 | 0.2388 | 0.1658 | 0.1801 | 0.1893 | 0.1751 | 0.1937 | 0.1869 | 0.1623 | 0.1755 | 0.1833 | 0.1528 | 0.1651 | 0.1841 | 0.1926 | 0.206 | 0.1918 | 0.1984 | 0.2146 | 0.231 | 0.1886 | 0.1472 | 0.2472 | 0.1754 | 0.1695 | 0.1597 | 0.1705 | 0.184 | 0.1514 | 0.1635 | 0.2031 | 0.2202 | 0.2441 | 0.1954 | 0.1849 | 0.2056 | 0.1675 | 0.1701 | 0.1927 | 0.2013 | 0.1509 | 0.1715 | 0.2522 | 0.2553 | 0.1803 | 0.135 | 0.1326 | 0.1374 | 0.2696 | 0.1311 | 0.1661 | 0.2657 | 0.1545 | 0.1822 | 0.1458 | 0.1726 | 0.2667 | 0.1302 | 0.1628 | 0.1443 | 0.1576 | 0.1639 | 0.1459 | 0.1589 | 0.1748 | 0.1811 | 0.1613 | 0.1769 | 0.1951 | 0.1392 | 0.1662 | 0.2241 | 0.1471 | 0.1882 | 0.2727 | 0.2489 | 0.1446 | 0.1539 | 0.1382 | 0.1623 | 0.1771 | 0.161 | 0.1816 | 0.1447 | 0.1625 | 0.1803 | 0.1944 | 0.1642 | 0.1466 | 0.181 | 0.1753 | 0.177 | 0.1742 | 0.1891 | 0.1793 | 0.1861 | 0.1805 | 0.1772 | 0.1818 | 0.1849 | 0.184 | 0.176 | 0.162 | 0.1829 | 0.1642 | 0.181 | 0.1827 | 0.1973 | 0.1875 | 0.1895 | 0.1848 | 0.1613 | 0.1835 | 0.1817 | 0.2102 | 0.2094 | 0.2173 | 0.2181 | 0.2367 | 0.2173 | 0.2258 | 0.191 | 0.2045 | 0.1967 | 0.1871 | 0.1833 | 0.1675 | 0.1559 | 0.1914 | 0.1757 | 0.1699 | 0.1773 | 0.1664 | 0.1638 | 0.1804 | 0.1671 | 0.175 | 0.16 | 0.1951 | 0.1827 | 0.1811 | 0.1817 | 0.1727 | 0.1583 | 0.1776 | 0.1758 | 0.1785 | 0.175 | 0.1777 | 0.1787 | 0.185 | 0.1772 | 0.1733 | 0.1962 | 0.2068 | 0.2069 | 0.1996 | 0.1945 | 0.1946 | 0.2167 | 0.2034 | 0.2073 | 0.2222 | 0.2388 | 0.1746 | 0.1751 | 0.1723 | 0.1739 | 0.1785 | 0.1793 | 0.1735 | 0.1712 | 0.1768 | 0.1743 | 0.1758 | 0.176 | 0.1539 | 0.1734 | 0.1665 | 0.1778 | 0.1769 | 0.178 | 0.1781 | 0.154 | 0.1812 | 0.1814 | 0.1745 | 0.1774 | 0.1799 | 0.1771 | 0.1807 | 0.2392 | 0.1495 | 0.176 | 0.2095 | 0.2067 | 0.2244 | 0.2268 | 0.2349 | 0.1682 | 0.1712 | 0.1713 | 0.1731 | 0.1564 | 0.1735 | 0.1804 | 0.1717 | 0.1734 | 0.1564 | 0.1759 | 0.1799 | 0.1616 | 0.1494 | 0.1618 | 0.1519 | 0.1716 | 0.1561 | 0.1644 | 0.1611 | 0.1623 | 0.165 | 0.169 | 0.1729 | 0.174 | 0.1674 | 0.1696 | 0.1684 | 0.1829 | 0.1585 | 0.1677 | 0.1689 | 0.1735 | 0.1753 | 0.1771 | 0.3432 | 0.3206 | 0.3384 | 0.3374 | 0.2815 | 0.2339 | 0.2401 | 0.2285 | 0.2125 | 0.2357 | 0.232 | 0.2298 | 0.228 | 0.2257 | 0.2279 | 0.2355 | 0.217 | 0.2462 | 0.2606 | 0.2725 | 0.2609 | 0.2174 | 0.2181 | 0.2538 | 0.2277 | 0.2175 | 0.1851 | 0.2062 | 0.2449 | 0.2433 | 0.2352 | 0.2395 | 0.2429 | 0.2346 | 0.2358 | 0.2197 | 0.2438 | 0.2371 | 0.233 | 0.1885 | 0.2232 | 0.2174 | 0.1933 | 0.2145 | 0.2188 | 0.2193 | 0.1844 | 0.1986 | 0.2257 | 0.2224 | 0.2219 | 0.2366 | 0.2213 | 0.2372 | 0.2023 | 0.2194 | 0.2229 | 0.2103 | 0.2369 | 0.2416 | 0.2338 | 0.2141 | 0.2362 | 0.1638 | 0.2252 | 0.23 | 0.2525 | 0.2252 | 0.2231 | 0.2262 | 0.2054 | 0.2069 | 0.2322 | 0.2392 | 0.1937 | 0.2189 | 0.2458 | 0.2144 | 0.2305 | 0.2344 | 0.1819 | 0.2194 | 0.2311 | 0.2405 | 0.2312 | 0.1936 | 0.1928 | 0.1836 | 0.2276 | 0.2472 | 0.2368 | 0.2436 | 0.2413 | 0.2347 | 0.2001 | 0.2024 | 0.2039 | 0.2108 | 0.199 | 0.2207 | 0.2228 | 0.2344 | 0.2085 | 0.2105 | 0.2111 | 0.2043 | 0.1985 | 0.2051 | 0.1993 | 0.1886 | 0.2137 | 0.204 | 0.1927 | 0.1926 | 0.1923 | 0.1872 | 0.1957 | 0.1884 | 0.1946 | 0.1973 | 0.1668 | 0.189 | 0.1863 | 0.1892 | 0.1931 | 0.1895 | 0.2002 | 0.1971 | 0.192 | 0.1986 | 0.201 | 0.1995 | 0.1907 | 0.1955 | 0.1886 | 0.1971 | 0.1969 | 0.2087 | 0.2087 | 0.2017 | 0.2164 | 0.2137 | 0.2082 | 0.1737 | 0.1887 | 0.1917 | 0.1776 | 0.1841 | 0.1936 | 0.196 | 0.1934 | 0.199 | 0.2028 | 0.1923 | 0.1964 | 0.1888 | 0.2017 | 0.1936 | 0.2021 | 0.2038 | 0.2002 | 0.1993 | 0.2006 | 0.2025 | 0.2166 | 0.2193 | 0.2028 | 0.2031 | 0.1917 | 0.1944 | 0.1949 | 0.2043 | 0.1934 | 0.2057 | 0.2037 | 0.2103 | 0.1949 | 0.2103 | 0.221 | 0.1888 | 0.2041 | 0.2186 | 0.217 | 0.2147 | 0.1999 | 0.1915 | 0.2016 | 0.1935 | 0.1982 | 0.2044 | 0.1865 | 0.1797 | 0.1958 | 0.2019 | 0.1986 | 0.2031 | 0.2048 | 0.2019 | 0.2112 | 0.2054 | 0.2071 | 0.213 | 0.213 | 0.212 | 0.2187 | 0.2266 | 0.2085 | 0.1983 | 0.2085 | 0.2085 | 0.2026 | 0.1868 | 0.1929 | 0.189 | 0.2099 | 0.2086 | 0.2 | 0.21 | 0.2023 | 0.2131 | 0.2129 | 0.2029 | 0.2101 | 0.2082 | 0.216 | 0.2131 | 0.2164 | 0.2086 | 0.2117 | 0.2156 | 0.2159 | 0.2011 | 0.2024 | 0.2044 | 0.2024 | 0.2011 | 0.2138 | 0.204 | 0.2058 | 0.2088 | 0.2034 | 0.2205 | 0.2293 | 0.233 | 0.2232 | 0.2361 | 0.2308 | 0.2281 | 0.2348 | 0.2178 | 0.228 | 0.2284 | 0.2891 | 0.2775 | 0.2843 | 0.2977
820 | 0.1961333 | 0.1799333 | 0.1858667 | 0.1899667 | 0.1818 | 0.1886333 | 0.1927 | 0.1929 | 0.1924667 | 0.1938333 | 0.1933333 | 0.1965667 | 0.1907667 | 0.1956333 | 0.1719667 | 0.1908333 | 0.1917667 | 0.1683667 | 0.2106667 | 0.1462667 | 0.1606333 | 0.2094667 | 0.1777333 | 0.1819667 | 0.1406333 | 0.1683333 | 0.2017667 | 0.1526667 | 0.1660667 | 0.1787667 | 0.1432 | 0.1753 | 0.2177 | 0.1273 | 0.1730667 | 0.1884 | 0.1984333 | 0.2388333 | 0.2314333 | 0.1905 | 0.1928 | 0.2296667 | 0.155 | 0.1663 | 0.1847 | 0.1327333 | 0.134 | 0.1443 | 0.1878 | 0.1946 | 0.1934 | 0.2026333 | 0.1254333 | 0.1496 | 0.1722667 | 0.1595 | 0.1356 | 0.1478 | 0.2627 | 0.1833667 | 0.1765667 | 0.2231333 | 0.1844333 | 0.1534333 | 0.1832 | 0.2059333 | 0.1374 | 0.1764 | 0.1818333 | 0.1750333 | 0.1711667 | 0.1715333 | 0.2739667 | 0.2482333 | 0.1474333 | 0.1397333 | 0.1733667 | 0.1716667 | 0.1641333 | 0.1676333 | 0.1683 | 0.1684 | 0.1583 | 0.2040667 | 0.2039333 | 0.1999333 | 0.2394 | 0.166 | 0.1825667 | 0.1899667 | 0.1747667 | 0.1947 | 0.1877 | 0.1644333 | 0.1776333 | 0.1845667 | 0.1548667 | 0.1685667 | 0.1889 | 0.1959333 | 0.2091333 | 0.197 | 0.2013333 | 0.2173333 | 0.2314667 | 0.1898667 | 0.1496 | 0.2482 | 0.1762667 | 0.1721667 | 0.1641667 | 0.1741 | 0.1862667 | 0.1546667 | 0.1664333 | 0.2043 | 0.2216667 | 0.2448333 | 0.1974667 | 0.1852333 | 0.207 | 0.1723667 | 0.1736333 | 0.1959667 | 0.2008333 | 0.1532333 | 0.1760333 | 0.2530667 | 0.2559667 | 0.1815667 | 0.1365333 | 0.1352 | 0.1405333 | 0.2704 | 0.1319 | 0.1673 | 0.2659667 | 0.1545667 | 0.1833333 | 0.1458 | 0.173 | 0.2667 | 0.1318 | 0.1643333 | 0.1454333 | 0.1581333 | 0.1644333 | 0.1479667 | 0.1602333 | 0.1785333 | 0.1818333 | 0.1601 | 0.1767667 | 0.1963 | 0.1381333 | 0.1673333 | 0.2241667 | 0.1478333 | 0.1894667 | 0.2733 | 0.2499667 | 0.1474667 | 0.1558333 | 0.1389333 | 0.1632333 | 0.1769667 | 0.1609333 | 0.182 | 0.1469 | 0.1636333 | 0.1837 | 0.1949333 | 0.1644 | 0.1500667 | 0.1814667 | 0.1761667 | 0.1777333 | 0.1753333 | 0.1903667 | 0.1807667 | 0.1866333 | 0.1811 | 0.1782 | 0.1834667 | 0.1862333 | 0.185 | 0.1758667 | 0.1628 | 0.1847667 | 0.1650667 | 0.1826 | 0.1850333 | 0.1992333 | 0.1891667 | 0.1911667 | 0.1850667 | 0.1607667 | 0.1852333 | 0.1833667 | 0.2113333 | 0.2105333 | 0.2181 | 0.2195 | 0.2402333 | 0.2195667 | 0.2273333 | 0.1902667 | 0.2041 | 0.1979667 | 0.1879667 | 0.1839 | 0.1701667 | 0.1587667 | 0.1930667 | 0.1762333 | 0.1708333 | 0.1792333 | 0.1672 | 0.1637333 | 0.1811333 | 0.1702333 | 0.1764667 | 0.1615333 | 0.1978333 | 0.1833667 | 0.1822333 | 0.1825667 | 0.1742333 | 0.1607667 | 0.1792 | 0.1777333 | 0.1801 | 0.1764667 | 0.1784333 | 0.1797667 | 0.1878667 | 0.1788 | 0.1768333 | 0.1994 | 0.2077333 | 0.2087 | 0.2008667 | 0.1953 | 0.1962 | 0.2186333 | 0.2053333 | 0.2087667 | 0.2232667 | 0.2383333 | 0.1758667 | 0.1756333 | 0.1731667 | 0.1741667 | 0.1799 | 0.1804333 | 0.1741 | 0.1725333 | 0.178 | 0.1730333 | 0.1764667 | 0.1766667 | 0.1541667 | 0.1744 | 0.1651 | 0.1788667 | 0.1782333 | 0.1790667 | 0.1795667 | 0.1543333 | 0.1826667 | 0.1830667 | 0.1747667 | 0.1777333 | 0.1808333 | 0.1779 | 0.1819667 | 0.2404667 | 0.1505 | 0.1769333 | 0.2106333 | 0.2077667 | 0.2256 | 0.2286 | 0.2363 | 0.1689333 | 0.1723333 | 0.1718333 | 0.1743 | 0.1568 | 0.1753 | 0.1802 | 0.1722333 | 0.1756 | 0.1586667 | 0.1764333 | 0.1804333 | 0.1606667 | 0.1526667 | 0.1635333 | 0.1532333 | 0.1714 | 0.1567667 | 0.1660667 | 0.1624333 | 0.1633 | 0.1655333 | 0.1694 | 0.1742333 | 0.1766667 | 0.169 | 0.1706 | 0.1697333 | 0.1855667 | 0.1628333 | 0.1683667 | 0.1695667 | 0.1737 | 0.1765 | 0.1779 | 0.3436667 | 0.3204 | 0.3387333 | 0.339 | 0.2821667 | 0.2342333 | 0.2411 | 0.2298333 | 0.2129667 | 0.2363 | 0.2329333 | 0.2309333 | 0.2298 | 0.2270333 | 0.2273667 | 0.2363667 | 0.2178667 | 0.2462 | 0.2619333 | 0.2737 | 0.2622333 | 0.2180667 | 0.2190333 | 0.2547333 | 0.2286333 | 0.2184333 | 0.1859 | 0.2073333 | 0.2456333 | 0.2451 | 0.2368 | 0.2405667 | 0.2438333 | 0.2346667 | 0.2369333 | 0.2208333 | 0.2447333 | 0.2381 | 0.2341333 | 0.1873 | 0.2236667 | 0.2181333 | 0.1951 | 0.2156333 | 0.2192 | 0.2205 | 0.185 | 0.1982 | 0.2263667 | 0.2232 | 0.2223 | 0.2365333 | 0.2226333 | 0.2372667 | 0.2025 | 0.2202 | 0.2240333 | 0.2100333 | 0.2367667 | 0.2421333 | 0.2339333 | 0.2153 | 0.2360667 | 0.1648667 | 0.2258 | 0.2312 | 0.2532333 | 0.2248667 | 0.2239 | 0.2271333 | 0.2050667 | 0.2057 | 0.2319333 | 0.2399333 | 0.1927667 | 0.2192333 | 0.2447333 | 0.2144667 | 0.2311667 | 0.2347333 | 0.1824333 | 0.2202667 | 0.2313667 | 0.2404333 | 0.2311333 | 0.1933333 | 0.193 | 0.1837333 | 0.2272667 | 0.2468667 | 0.2365333 | 0.2426667 | 0.2413 | 0.2356333 | 0.1995 | 0.2022 | 0.2036333 | 0.2106667 | 0.1995333 | 0.2207667 | 0.2222667 | 0.2341333 | 0.2081667 | 0.2104333 | 0.2121 | 0.2041 | 0.1993 | 0.2060333 | 0.2009667 | 0.1898667 | 0.2154333 | 0.2062667 | 0.1942333 | 0.1924 | 0.1921 | 0.1879333 | 0.1962333 | 0.1882667 | 0.1942 | 0.1987667 | 0.1668667 | 0.1905333 | 0.1861667 | 0.1898667 | 0.1938333 | 0.1915667 | 0.2018 | 0.1979 | 0.1932667 | 0.2004 | 0.2017333 | 0.2010333 | 0.1921667 | 0.1964333 | 0.1896667 | 0.1991 | 0.1987 | 0.2102333 | 0.2093 | 0.2029667 | 0.2185333 | 0.2149667 | 0.2096667 | 0.1740333 | 0.1883667 | 0.1917667 | 0.1781333 | 0.1846333 | 0.1948 | 0.1967333 | 0.1944 | 0.2 | 0.2031333 | 0.1941667 | 0.1974667 | 0.1895333 | 0.2018333 | 0.1945333 | 0.2018333 | 0.2049333 | 0.2011333 | 0.1991 | 0.2013333 | 0.2043 | 0.2173333 | 0.2205667 | 0.2034 | 0.2036333 | 0.1929 | 0.1952 | 0.1959667 | 0.2053667 | 0.1945333 | 0.2079 | 0.2047667 | 0.2113 | 0.1964333 | 0.2107 | 0.2216667 | 0.1902 | 0.2046333 | 0.2198 | 0.2172 | 0.2150333 | 0.2015 | 0.1919667 | 0.2026667 | 0.1935 | 0.1988 | 0.2052667 | 0.1873 | 0.1807 | 0.1970667 | 0.2029667 | 0.199 | 0.2038333 | 0.2058667 | 0.2028333 | 0.2116667 | 0.2062667 | 0.2074333 | 0.2134667 | 0.2144 | 0.2128667 | 0.2197667 | 0.2280667 | 0.2095667 | 0.1992333 | 0.2096333 | 0.2095667 | 0.2049333 | 0.1878 | 0.1938333 | 0.1896 | 0.2106333 | 0.2096 | 0.2015333 | 0.2115333 | 0.2037 | 0.2142333 | 0.2141 | 0.2038333 | 0.2096333 | 0.2076 | 0.2179333 | 0.2142333 | 0.2178667 | 0.2096 | 0.2131 | 0.2164667 | 0.2168333 | 0.2014333 | 0.2031333 | 0.2050667 | 0.2021333 | 0.2014333 | 0.2150667 | 0.2055333 | 0.2074667 | 0.21 | 0.2048 | 0.2219 | 0.2302333 | 0.2335333 | 0.2228 | 0.2356333 | 0.2322667 | 0.2286333 | 0.2358 | 0.2181333 | 0.2280667 | 0.2296 | 0.2894333 | 0.2786333 | 0.2853 | 0.2963
822 | 0.197 | 0.1802333 | 0.1861667 | 0.1904 | 0.1825333 | 0.1892667 | 0.1931333 | 0.1933 | 0.1929 | 0.194 | 0.1936 | 0.1971 | 0.1909333 | 0.1955333 | 0.1709 | 0.1906 | 0.1917667 | 0.1681 | 0.2108 | 0.1455 | 0.1601667 | 0.2096333 | 0.1777667 | 0.1825333 | 0.1405 | 0.1672667 | 0.2010333 | 0.1509333 | 0.165 | 0.1785 | 0.1411 | 0.1748333 | 0.2174333 | 0.1273333 | 0.1719 | 0.1879 | 0.1983333 | 0.2378667 | 0.2310667 | 0.1899333 | 0.1923667 | 0.2295333 | 0.1556 | 0.1670333 | 0.1858333 | 0.1338667 | 0.1341333 | 0.1447333 | 0.187 | 0.1928333 | 0.1919 | 0.2025 | 0.1253667 | 0.1489 | 0.1716667 | 0.1597333 | 0.1360667 | 0.1478667 | 0.2630667 | 0.1832 | 0.1753667 | 0.2236333 | 0.1845333 | 0.1518667 | 0.1819 | 0.2053667 | 0.1356 | 0.1746 | 0.1807333 | 0.1751333 | 0.1700333 | 0.1701 | 0.2743333 | 0.2483667 | 0.1470667 | 0.1387333 | 0.1730667 | 0.1721667 | 0.1629 | 0.1668667 | 0.1683 | 0.1691333 | 0.1588 | 0.2046333 | 0.2046 | 0.2003 | 0.2393667 | 0.166 | 0.1840333 | 0.1903333 | 0.1743333 | 0.1951333 | 0.1880333 | 0.1661667 | 0.1792333 | 0.185 | 0.1568333 | 0.1710667 | 0.1925667 | 0.1987667 | 0.2112667 | 0.2005333 | 0.2039333 | 0.2194 | 0.2314333 | 0.1907333 | 0.1512667 | 0.2485667 | 0.1769333 | 0.1742667 | 0.1674 | 0.1769333 | 0.1881 | 0.1575 | 0.1688667 | 0.2052 | 0.2222333 | 0.2449667 | 0.1986333 | 0.1862333 | 0.2080667 | 0.1759 | 0.1765333 | 0.1980333 | 0.2008667 | 0.1553 | 0.1791667 | 0.2531333 | 0.2561333 | 0.1824333 | 0.1380667 | 0.1375 | 0.1429 | 0.2706 | 0.1326667 | 0.1679667 | 0.2663333 | 0.1543 | 0.1842 | 0.1457667 | 0.1734 | 0.267 | 0.1329667 | 0.1650333 | 0.1463 | 0.1584667 | 0.1646 | 0.1497 | 0.1607333 | 0.1806 | 0.1819667 | 0.1591 | 0.1764667 | 0.1970333 | 0.1372667 | 0.1680333 | 0.2240333 | 0.1484 | 0.1899 | 0.2738 | 0.2502 | 0.1493 | 0.1568 | 0.1392 | 0.1633 | 0.1772667 | 0.1605333 | 0.1823 | 0.1484 | 0.1652 | 0.1853333 | 0.1957667 | 0.1642 | 0.1522 | 0.1816333 | 0.1765667 | 0.1783 | 0.1758667 | 0.1908333 | 0.1811333 | 0.1871667 | 0.1816 | 0.1785333 | 0.1842667 | 0.1865667 | 0.1853 | 0.1750333 | 0.1629333 | 0.1854 | 0.1649667 | 0.1835667 | 0.1869667 | 0.1998333 | 0.1896333 | 0.1918333 | 0.1852 | 0.1599333 | 0.1860333 | 0.1842667 | 0.2118667 | 0.2112667 | 0.2187 | 0.2200667 | 0.2420333 | 0.221 | 0.2284667 | 0.1897 | 0.2027 | 0.1986667 | 0.1880667 | 0.1844 | 0.1718 | 0.1602667 | 0.1936 | 0.1762 | 0.1712 | 0.1801667 | 0.1678667 | 0.1638333 | 0.1813667 | 0.1718667 | 0.1772667 | 0.1626667 | 0.2005667 | 0.1833 | 0.1827667 | 0.1831333 | 0.1749667 | 0.1627667 | 0.1794667 | 0.1787 | 0.1807333 | 0.1770667 | 0.1788333 | 0.1798333 | 0.1900667 | 0.1795333 | 0.1794667 | 0.2015 | 0.2081333 | 0.2099333 | 0.2014333 | 0.1956333 | 0.1974333 | 0.2196333 | 0.2064333 | 0.2093 | 0.2235667 | 0.2383333 | 0.1764333 | 0.1764667 | 0.1734667 | 0.1742333 | 0.1803 | 0.1810333 | 0.1745667 | 0.1729333 | 0.1784333 | 0.1721333 | 0.1771333 | 0.1771 | 0.1540667 | 0.1744667 | 0.1639667 | 0.1793 | 0.1786667 | 0.1794 | 0.1801667 | 0.1537667 | 0.1834 | 0.1839333 | 0.1749667 | 0.1774 | 0.1813 | 0.1782667 | 0.1822333 | 0.2409667 | 0.1508 | 0.1778 | 0.2110333 | 0.208 | 0.2262667 | 0.2294667 | 0.2367 | 0.1698333 | 0.1732 | 0.1720667 | 0.1748667 | 0.1567667 | 0.1758 | 0.1804 | 0.1720667 | 0.1762333 | 0.1602667 | 0.1767333 | 0.181 | 0.1599 | 0.1541333 | 0.1644333 | 0.1535667 | 0.1717 | 0.157 | 0.1666 | 0.1628667 | 0.1632667 | 0.1661667 | 0.1692333 | 0.1750667 | 0.1771333 | 0.1698 | 0.1712667 | 0.1705333 | 0.1867667 | 0.1660333 | 0.1685333 | 0.1699667 | 0.1739 | 0.1772333 | 0.1783667 | 0.3437333 | 0.3206333 | 0.3391 | 0.3391667 | 0.2825667 | 0.2341 | 0.2414 | 0.2305667 | 0.2137333 | 0.2366 | 0.2335333 | 0.2310667 | 0.2306333 | 0.2276333 | 0.2272667 | 0.2363667 | 0.2183333 | 0.2463667 | 0.2626667 | 0.2741667 | 0.2629 | 0.2179333 | 0.2191667 | 0.2552333 | 0.2288667 | 0.2187333 | 0.1859333 | 0.2083333 | 0.2461667 | 0.2458333 | 0.2373333 | 0.2406667 | 0.2441667 | 0.2345333 | 0.2373333 | 0.2213333 | 0.2447333 | 0.2384667 | 0.2343333 | 0.1862 | 0.2237 | 0.2183 | 0.1958667 | 0.2160333 | 0.2193 | 0.2207667 | 0.1852333 | 0.1967 | 0.227 | 0.2234667 | 0.2225333 | 0.2367 | 0.2229667 | 0.2370333 | 0.2021 | 0.2204 | 0.2247 | 0.2103333 | 0.2365667 | 0.2424667 | 0.2337667 | 0.2156667 | 0.236 | 0.1648333 | 0.2257667 | 0.2319333 | 0.2542 | 0.2245 | 0.2239667 | 0.2272333 | 0.2043667 | 0.2043333 | 0.2320667 | 0.2402333 | 0.1926333 | 0.2192333 | 0.2440667 | 0.2141667 | 0.2314333 | 0.2348667 | 0.1831667 | 0.2200667 | 0.2312 | 0.2407667 | 0.2311667 | 0.193 | 0.1933 | 0.1833 | 0.2269333 | 0.2466667 | 0.2364 | 0.2423 | 0.2414667 | 0.2359 | 0.1988333 | 0.2022 | 0.2034 | 0.2106333 | 0.1993 | 0.2205333 | 0.2221 | 0.2342333 | 0.2074667 | 0.2099333 | 0.2118667 | 0.2040333 | 0.1993 | 0.2068333 | 0.2014 | 0.1902333 | 0.2162 | 0.2074333 | 0.1950667 | 0.1915333 | 0.1915333 | 0.1876333 | 0.1958667 | 0.1881333 | 0.1936 | 0.1997333 | 0.1665 | 0.1923 | 0.1854333 | 0.1904667 | 0.1943333 | 0.1924 | 0.2028667 | 0.1981333 | 0.1939 | 0.2011 | 0.2026333 | 0.2017667 | 0.1928 | 0.1967333 | 0.1905333 | 0.1997333 | 0.1997 | 0.2110333 | 0.2095 | 0.2035 | 0.2194 | 0.2159333 | 0.2104667 | 0.1741667 | 0.1886333 | 0.1922667 | 0.1779333 | 0.1848 | 0.1953 | 0.1969667 | 0.195 | 0.1998667 | 0.2035667 | 0.1947 | 0.198 | 0.1898667 | 0.2022 | 0.1949667 | 0.2019333 | 0.2051333 | 0.2014333 | 0.1993333 | 0.2017 | 0.2049667 | 0.2176667 | 0.2207667 | 0.2035 | 0.2034 | 0.1938 | 0.1954333 | 0.1963333 | 0.2058333 | 0.1947667 | 0.2094333 | 0.2052333 | 0.2117333 | 0.1972 | 0.2108 | 0.2217333 | 0.1908333 | 0.2050667 | 0.2201667 | 0.2173667 | 0.2150333 | 0.2018 | 0.1925333 | 0.2030667 | 0.1933667 | 0.1993667 | 0.2057667 | 0.1876667 | 0.1806667 | 0.1977667 | 0.2039333 | 0.1992333 | 0.2043667 | 0.2066333 | 0.2031333 | 0.2120333 | 0.2064667 | 0.2073 | 0.2141 | 0.2147 | 0.2131333 | 0.2209333 | 0.2288333 | 0.2107 | 0.1998667 | 0.2102333 | 0.2106 | 0.2055 | 0.1883 | 0.194 | 0.1894 | 0.2119333 | 0.2106333 | 0.2023 | 0.2123 | 0.2045333 | 0.2153333 | 0.2148 | 0.2044667 | 0.2089333 | 0.2078667 | 0.2187333 | 0.2147667 | 0.2183 | 0.2103 | 0.2139333 | 0.2174667 | 0.2174333 | 0.2014667 | 0.2034333 | 0.2054667 | 0.2017 | 0.2019 | 0.2156333 | 0.2061 | 0.2083667 | 0.2104333 | 0.2058667 | 0.2226667 | 0.2302667 | 0.2332667 | 0.2227667 | 0.235 | 0.2327333 | 0.2289 | 0.236 | 0.2186333 | 0.2280667 | 0.23 | 0.2892 | 0.2787333 | 0.2854 | 0.2962667
824 | 0.1974 | 0.1807 | 0.1861 | 0.19 | 0.1838 | 0.1898 | 0.1928 | 0.1929 | 0.1925 | 0.1938 | 0.194 | 0.1975 | 0.1906 | 0.1946 | 0.1693 | 0.19 | 0.1919 | 0.1679 | 0.2102 | 0.1447 | 0.1595 | 0.2099 | 0.1783 | 0.1834 | 0.1397 | 0.1662 | 0.1999 | 0.1494 | 0.1644 | 0.1781 | 0.1385 | 0.1741 | 0.2167 | 0.1274 | 0.1707 | 0.1879 | 0.1974 | 0.237 | 0.23 | 0.1888 | 0.1923 | 0.2288 | 0.1556 | 0.1671 | 0.1865 | 0.134 | 0.1338 | 0.1454 | 0.186 | 0.1907 | 0.1903 | 0.2021 | 0.1251 | 0.1477 | 0.1704 | 0.1594 | 0.1362 | 0.1472 | 0.2636 | 0.1822 | 0.1735 | 0.2239 | 0.1852 | 0.1498 | 0.1799 | 0.2045 | 0.1336 | 0.1726 | 0.179 | 0.1748 | 0.1687 | 0.1683 | 0.2742 | 0.2489 | 0.1468 | 0.138 | 0.172 | 0.1725 | 0.1615 | 0.1666 | 0.1677 | 0.1698 | 0.1594 | 0.2043 | 0.2052 | 0.1997 | 0.2387 | 0.1658 | 0.1845 | 0.1904 | 0.1738 | 0.195 | 0.1879 | 0.1675 | 0.1803 | 0.1846 | 0.1587 | 0.1726 | 0.1951 | 0.2011 | 0.2124 | 0.2024 | 0.2062 | 0.2208 | 0.2309 | 0.1912 | 0.1522 | 0.2483 | 0.1774 | 0.1758 | 0.1694 | 0.179 | 0.1895 | 0.1599 | 0.1708 | 0.2058 | 0.2219 | 0.2445 | 0.1989 | 0.1879 | 0.2088 | 0.1781 | 0.1788 | 0.1989 | 0.2014 | 0.1571 | 0.1809 | 0.2524 | 0.2558 | 0.1829 | 0.1396 | 0.1395 | 0.1445 | 0.2702 | 0.1334 | 0.1681 | 0.2668 | 0.1537 | 0.1848 | 0.1457 | 0.1738 | 0.2676 | 0.1337 | 0.1649 | 0.1469 | 0.1586 | 0.1644 | 0.1511 | 0.1604 | 0.181 | 0.1815 | 0.1583 | 0.176 | 0.1973 | 0.1366 | 0.1683 | 0.2237 | 0.1488 | 0.1895 | 0.2742 | 0.2496 | 0.1501 | 0.1568 | 0.139 | 0.1625 | 0.178 | 0.1598 | 0.1825 | 0.1492 | 0.1672 | 0.1852 | 0.1969 | 0.1636 | 0.153 | 0.1815 | 0.1765 | 0.1787 | 0.1758 | 0.1905 | 0.1804 | 0.1877 | 0.182 | 0.1782 | 0.1842 | 0.1859 | 0.1849 | 0.1735 | 0.1624 | 0.1848 | 0.1639 | 0.1839 | 0.1885 | 0.1991 | 0.1889 | 0.1915 | 0.1852 | 0.1588 | 0.1859 | 0.1844 | 0.2118 | 0.2116 | 0.2191 | 0.2198 | 0.2421 | 0.2216 | 0.2292 | 0.1893 | 0.2003 | 0.1988 | 0.1874 | 0.1848 | 0.1724 | 0.1604 | 0.193 | 0.1756 | 0.171 | 0.1801 | 0.1684 | 0.1641 | 0.1811 | 0.172 | 0.1774 | 0.1634 | 0.2033 | 0.1825 | 0.1827 | 0.1834 | 0.1749 | 0.1643 | 0.1784 | 0.1787 | 0.1804 | 0.1768 | 0.1789 | 0.1789 | 0.1916 | 0.1794 | 0.1812 | 0.2025 | 0.208 | 0.2106 | 0.2013 | 0.1955 | 0.1983 | 0.2197 | 0.2067 | 0.2089 | 0.2231 | 0.2388 | 0.1763 | 0.1776 | 0.1732 | 0.1741 | 0.1797 | 0.1811 | 0.1749 | 0.1724 | 0.1781 | 0.1716 | 0.1778 | 0.1773 | 0.1536 | 0.1736 | 0.1631 | 0.1791 | 0.1782 | 0.179 | 0.1799 | 0.1523 | 0.1834 | 0.184 | 0.1751 | 0.1764 | 0.1813 | 0.1782 | 0.1815 | 0.2407 | 0.1504 | 0.1786 | 0.2107 | 0.2074 | 0.2264 | 0.2294 | 0.2361 | 0.1709 | 0.1738 | 0.172 | 0.1748 | 0.1563 | 0.175 | 0.181 | 0.1712 | 0.1753 | 0.1612 | 0.1768 | 0.1816 | 0.1593 | 0.1538 | 0.1645 | 0.1529 | 0.1725 | 0.1568 | 0.166 | 0.1624 | 0.1622 | 0.1669 | 0.1685 | 0.1754 | 0.1754 | 0.1698 | 0.1716 | 0.1708 | 0.1865 | 0.1681 | 0.1682 | 0.1701 | 0.1741 | 0.1775 | 0.1785 | 0.3434 | 0.3213 | 0.3395 | 0.3379 | 0.2827 | 0.2335 | 0.241 | 0.2307 | 0.2148 | 0.2366 | 0.2338 | 0.2302 | 0.2305 | 0.2275 | 0.2276 | 0.2355 | 0.2184 | 0.2467 | 0.2628 | 0.2739 | 0.2629 | 0.217 | 0.2185 | 0.2553 | 0.2284 | 0.2184 | 0.1852 | 0.2092 | 0.2465 | 0.2455 | 0.2368 | 0.2398 | 0.2439 | 0.2342 | 0.237 | 0.2212 | 0.2438 | 0.2382 | 0.2336 | 0.1852 | 0.2233 | 0.2179 | 0.1956 | 0.2157 | 0.2191 | 0.2201 | 0.1851 | 0.1941 | 0.2276 | 0.2232 | 0.2226 | 0.2371 | 0.2223 | 0.2365 | 0.2011 | 0.22 | 0.2249 | 0.2112 | 0.2363 | 0.2426 | 0.2333 | 0.2152 | 0.236 | 0.1637 | 0.2251 | 0.2322 | 0.2554 | 0.2241 | 0.2233 | 0.2265 | 0.2033 | 0.2028 | 0.2326 | 0.2401 | 0.1933 | 0.2189 | 0.2438 | 0.2135 | 0.2313 | 0.2348 | 0.1841 | 0.2188 | 0.2306 | 0.2415 | 0.2313 | 0.1926 | 0.1937 | 0.1823 | 0.2266 | 0.2466 | 0.2364 | 0.2425 | 0.2418 | 0.2355 | 0.1981 | 0.2024 | 0.2032 | 0.2107 | 0.1983 | 0.22 | 0.2223 | 0.2347 | 0.2064 | 0.209 | 0.2104 | 0.2041 | 0.1985 | 0.2075 | 0.2006 | 0.1897 | 0.216 | 0.2075 | 0.1952 | 0.19 | 0.1906 | 0.1863 | 0.1946 | 0.188 | 0.1928 | 0.2002 | 0.1657 | 0.1943 | 0.1841 | 0.191 | 0.1946 | 0.192 | 0.2034 | 0.1978 | 0.1939 | 0.2007 | 0.2037 | 0.2017 | 0.1926 | 0.1964 | 0.1912 | 0.199 | 0.1999 | 0.2111 | 0.2093 | 0.2033 | 0.219 | 0.2166 | 0.2106 | 0.1741 | 0.1895 | 0.1932 | 0.177 | 0.1846 | 0.1951 | 0.1967 | 0.1952 | 0.1986 | 0.2041 | 0.1939 | 0.198 | 0.1898 | 0.2028 | 0.1949 | 0.2024 | 0.2044 | 0.2011 | 0.2 | 0.2017 | 0.2045 | 0.2176 | 0.2199 | 0.2031 | 0.2024 | 0.1944 | 0.1951 | 0.196 | 0.2057 | 0.1941 | 0.2103 | 0.2051 | 0.2116 | 0.1972 | 0.2106 | 0.2212 | 0.1907 | 0.2054 | 0.2197 | 0.2175 | 0.2147 | 0.2008 | 0.1932 | 0.2028 | 0.1931 | 0.1999 | 0.2059 | 0.1876 | 0.1796 | 0.1979 | 0.2048 | 0.1993 | 0.2047 | 0.2071 | 0.2028 | 0.2123 | 0.206 | 0.2067 | 0.2149 | 0.2139 | 0.2128 | 0.2222 | 0.2289 | 0.2119 | 0.2002 | 0.2103 | 0.2116 | 0.2043 | 0.1883 | 0.1934 | 0.1884 | 0.2138 | 0.2117 | 0.2023 | 0.2123 | 0.2048 | 0.2164 | 0.215 | 0.2048 | 0.208 | 0.209 | 0.2184 | 0.2147 | 0.2177 | 0.2107 | 0.2142 | 0.2186 | 0.2177 | 0.2012 | 0.2033 | 0.2056 | 0.2011 | 0.2025 | 0.2155 | 0.2057 | 0.2085 | 0.2101 | 0.2066 | 0.2228 | 0.2294 | 0.2322 | 0.2231 | 0.2342 | 0.2322 | 0.2289 | 0.2354 | 0.2193 | 0.228 | 0.2296 | 0.2884 | 0.2778 | 0.2846 | 0.2976
826 | 0.1972667 | 0.1805 | 0.1865 | 0.1908667 | 0.1842 | 0.1900667 | 0.1922667 | 0.1935667 | 0.1930333 | 0.1941333 | 0.1943333 | 0.1977 | 0.1901333 | 0.195 | 0.1689 | 0.1900667 | 0.1923 | 0.1672333 | 0.2099333 | 0.1445667 | 0.1594333 | 0.2101 | 0.1780333 | 0.184 | 0.1399 | 0.1648667 | 0.1997667 | 0.1480667 | 0.1636 | 0.1781 | 0.1358333 | 0.1741667 | 0.2162333 | 0.1287333 | 0.1701667 | 0.1867 | 0.1971333 | 0.2358667 | 0.2294667 | 0.188 | 0.1925667 | 0.2287333 | 0.1562667 | 0.1684333 | 0.1875667 | 0.1364667 | 0.1356667 | 0.1463333 | 0.1842 | 0.1883667 | 0.1887667 | 0.2018333 | 0.1257667 | 0.1466333 | 0.1696667 | 0.1604667 | 0.1376 | 0.1480667 | 0.263 | 0.1810667 | 0.1711 | 0.2237 | 0.1852667 | 0.1482 | 0.1784333 | 0.2030333 | 0.1322 | 0.1706667 | 0.1775333 | 0.1742 | 0.1653 | 0.1661667 | 0.2743333 | 0.2490333 | 0.1462 | 0.1370667 | 0.1706667 | 0.1727667 | 0.1601 | 0.1654 | 0.1681667 | 0.1711333 | 0.161 | 0.2047 | 0.2052 | 0.2002333 | 0.2388333 | 0.1669333 | 0.1871667 | 0.1910667 | 0.1726 | 0.1952667 | 0.1887667 | 0.1707667 | 0.1837 | 0.1845333 | 0.1606333 | 0.1755333 | 0.2001667 | 0.2049667 | 0.2161333 | 0.2052 | 0.2095333 | 0.2236 | 0.2314333 | 0.1928667 | 0.1550667 | 0.2479667 | 0.1784 | 0.1787333 | 0.1742 | 0.1824667 | 0.1931667 | 0.1629667 | 0.1744 | 0.2076667 | 0.2229667 | 0.2451667 | 0.2003 | 0.1880333 | 0.2108667 | 0.1819667 | 0.1826667 | 0.2028333 | 0.2004 | 0.1603667 | 0.1841 | 0.2532667 | 0.2565333 | 0.1840333 | 0.1423333 | 0.1423667 | 0.1481667 | 0.2712667 | 0.1351333 | 0.1698333 | 0.2679333 | 0.1538333 | 0.1852667 | 0.1466333 | 0.1747333 | 0.2682 | 0.1355667 | 0.1663667 | 0.1487667 | 0.1594 | 0.1657333 | 0.1544333 | 0.1624667 | 0.1838 | 0.1825 | 0.1575667 | 0.1766 | 0.1983 | 0.1365333 | 0.1701667 | 0.2235667 | 0.15 | 0.1908333 | 0.2743333 | 0.2496 | 0.1536333 | 0.1585333 | 0.1404 | 0.1645 | 0.1784 | 0.1601333 | 0.1838333 | 0.1510667 | 0.1690667 | 0.1872 | 0.1975667 | 0.1646667 | 0.1564 | 0.1825667 | 0.1769667 | 0.1793 | 0.1763333 | 0.1897667 | 0.1818667 | 0.1883 | 0.1826667 | 0.1793333 | 0.1838 | 0.1869667 | 0.1856333 | 0.1731 | 0.1630667 | 0.1854667 | 0.1643 | 0.1845 | 0.1909 | 0.1998333 | 0.1882333 | 0.1923 | 0.1865333 | 0.1584 | 0.1859667 | 0.1846 | 0.2129333 | 0.2127333 | 0.2189667 | 0.2210667 | 0.2435667 | 0.2224667 | 0.2306 | 0.1879 | 0.1989 | 0.1990667 | 0.1883333 | 0.1856 | 0.1739333 | 0.1628 | 0.1935333 | 0.1764 | 0.1716667 | 0.1809667 | 0.169 | 0.1642333 | 0.1822333 | 0.1738667 | 0.1779333 | 0.1662667 | 0.2070333 | 0.1831 | 0.1837667 | 0.1838 | 0.1765 | 0.1671 | 0.1790667 | 0.1799 | 0.1806667 | 0.1780667 | 0.1799 | 0.1795 | 0.1934 | 0.1800667 | 0.1846667 | 0.2057 | 0.2087333 | 0.2114 | 0.2016333 | 0.1958333 | 0.2001 | 0.2216333 | 0.2079 | 0.2090333 | 0.2237667 | 0.2391333 | 0.1777 | 0.1774 | 0.1732667 | 0.1753 | 0.1806333 | 0.1814333 | 0.1749667 | 0.1736 | 0.1794333 | 0.1709333 | 0.1784667 | 0.1779 | 0.1550667 | 0.1746 | 0.1626333 | 0.1789667 | 0.1789333 | 0.1800667 | 0.1816333 | 0.1521 | 0.1846667 | 0.1849333 | 0.1757667 | 0.1782667 | 0.1820333 | 0.1778667 | 0.1821 | 0.2417667 | 0.1524667 | 0.1786667 | 0.2117667 | 0.2086 | 0.2274667 | 0.2295333 | 0.2367 | 0.1717 | 0.1740667 | 0.1727333 | 0.1756667 | 0.1560333 | 0.1758 | 0.1807333 | 0.1718 | 0.1757667 | 0.1623333 | 0.177 | 0.1815333 | 0.1594333 | 0.1564 | 0.1648333 | 0.1535 | 0.1725667 | 0.1570667 | 0.1670667 | 0.1629333 | 0.1632667 | 0.1679667 | 0.1691 | 0.1752667 | 0.1764 | 0.1704667 | 0.1719333 | 0.1712 | 0.1873667 | 0.1716333 | 0.1676667 | 0.1701 | 0.1747 | 0.1774333 | 0.1787667 | 0.3434 | 0.3211 | 0.3393667 | 0.3382333 | 0.2820333 | 0.2343667 | 0.2424 | 0.2313667 | 0.2146 | 0.2375333 | 0.234 | 0.2311333 | 0.2310333 | 0.2279667 | 0.228 | 0.2363 | 0.2179333 | 0.2471 | 0.2630667 | 0.2751667 | 0.2633 | 0.2169333 | 0.2193667 | 0.2561667 | 0.2298 | 0.2178 | 0.186 | 0.2098 | 0.2472333 | 0.2462333 | 0.2379333 | 0.24 | 0.2447 | 0.2339333 | 0.2371333 | 0.2218667 | 0.2441333 | 0.2384667 | 0.2332 | 0.1832 | 0.2235 | 0.2185 | 0.1966 | 0.2157 | 0.2190333 | 0.2205 | 0.1851 | 0.1927667 | 0.2273333 | 0.2235333 | 0.223 | 0.2363667 | 0.2227 | 0.2370333 | 0.2007667 | 0.2201333 | 0.2259667 | 0.2114 | 0.2355 | 0.2428667 | 0.2325667 | 0.2154 | 0.236 | 0.1639 | 0.2255 | 0.2318 | 0.2559333 | 0.2240333 | 0.2238333 | 0.2270333 | 0.2035667 | 0.2005333 | 0.2327333 | 0.2407667 | 0.1925667 | 0.2191 | 0.2432 | 0.2139667 | 0.2311667 | 0.2348667 | 0.1844333 | 0.2190667 | 0.2313333 | 0.2415 | 0.2311 | 0.1914667 | 0.1937667 | 0.1825 | 0.2262667 | 0.2472 | 0.2356 | 0.2419 | 0.2410667 | 0.2355667 | 0.1977667 | 0.2016667 | 0.2019333 | 0.2101667 | 0.1979 | 0.2202 | 0.2215667 | 0.2333667 | 0.2052 | 0.2082 | 0.2093333 | 0.2031667 | 0.1973667 | 0.2077667 | 0.2016667 | 0.1907667 | 0.2162667 | 0.2079 | 0.1956 | 0.1891333 | 0.1909333 | 0.1852333 | 0.1935333 | 0.1868 | 0.1918 | 0.2003333 | 0.1643 | 0.1952333 | 0.1833667 | 0.1912667 | 0.1956667 | 0.193 | 0.2042667 | 0.1982 | 0.1941 | 0.2010333 | 0.2037667 | 0.2019 | 0.1932 | 0.1971333 | 0.1904667 | 0.1998667 | 0.2005667 | 0.2112333 | 0.2099667 | 0.2037667 | 0.2188 | 0.2172 | 0.2111333 | 0.1743 | 0.1899 | 0.1936667 | 0.1778 | 0.1857333 | 0.1948333 | 0.1969667 | 0.1953333 | 0.1988 | 0.2039 | 0.1945667 | 0.1982 | 0.1908667 | 0.2028667 | 0.1953 | 0.2026667 | 0.2047333 | 0.2016333 | 0.2004667 | 0.2017667 | 0.2040333 | 0.2168667 | 0.2203667 | 0.2033 | 0.2022667 | 0.1942 | 0.1947 | 0.1958 | 0.2055667 | 0.1954333 | 0.2109667 | 0.2051667 | 0.2112 | 0.1969333 | 0.2117333 | 0.2216 | 0.1911667 | 0.2057333 | 0.2199667 | 0.2177667 | 0.2150333 | 0.2017333 | 0.1932 | 0.2031333 | 0.1927 | 0.2008333 | 0.2068333 | 0.1873333 | 0.1796667 | 0.1999667 | 0.205 | 0.1995667 | 0.2048333 | 0.2079 | 0.204 | 0.2121667 | 0.2062 | 0.2067 | 0.2145667 | 0.2146333 | 0.2133333 | 0.2221333 | 0.2289667 | 0.2117 | 0.2012 | 0.2107 | 0.2118 | 0.2050333 | 0.1884333 | 0.194 | 0.1890667 | 0.214 | 0.2123 | 0.2032333 | 0.2134333 | 0.2048 | 0.2161333 | 0.2149333 | 0.206 | 0.2068 | 0.2094 | 0.2192667 | 0.2149667 | 0.2185 | 0.2116333 | 0.2142 | 0.218 | 0.2175 | 0.2013333 | 0.2030333 | 0.2058 | 0.2003 | 0.2031 | 0.2162333 | 0.2067667 | 0.2094333 | 0.2104333 | 0.207 | 0.2226667 | 0.2294667 | 0.2319333 | 0.2224333 | 0.234 | 0.2329333 | 0.2282333 | 0.2352 | 0.2195667 | 0.2282667 | 0.2290667 | 0.2882 | 0.2775333 | 0.2840667 | 0.2966
828 | 0.1977333 | 0.1807667 | 0.1869333 | 0.1916667 | 0.1847 | 0.1901 | 0.1922333 | 0.1938667 | 0.1933333 | 0.1944 | 0.1947 | 0.1976667 | 0.1902333 | 0.1951667 | 0.1683333 | 0.1902333 | 0.1926333 | 0.1666333 | 0.2100333 | 0.1445 | 0.1593667 | 0.2100667 | 0.1776667 | 0.1841667 | 0.1404333 | 0.1639 | 0.1992333 | 0.1468667 | 0.1628 | 0.1778333 | 0.1338333 | 0.1742 | 0.2162333 | 0.1300667 | 0.1695667 | 0.1857333 | 0.1968667 | 0.235 | 0.2290667 | 0.1875667 | 0.1926667 | 0.2283 | 0.1575667 | 0.1697 | 0.1887667 | 0.1386333 | 0.1372 | 0.1471667 | 0.1830667 | 0.1867333 | 0.1872667 | 0.2013667 | 0.1263667 | 0.1465667 | 0.1697 | 0.1615 | 0.1389667 | 0.1491 | 0.2631667 | 0.1805333 | 0.1693 | 0.2239 | 0.1852667 | 0.1468 | 0.1776 | 0.2019 | 0.1310333 | 0.1689333 | 0.1758 | 0.1741667 | 0.1634333 | 0.1646 | 0.2747333 | 0.2490333 | 0.1455 | 0.1367 | 0.1703333 | 0.1732667 | 0.1588333 | 0.1643 | 0.1689 | 0.1724333 | 0.1623667 | 0.2051 | 0.2054667 | 0.2004333 | 0.2390333 | 0.1674667 | 0.1893333 | 0.1916333 | 0.1720333 | 0.1957 | 0.1898 | 0.1733333 | 0.1864667 | 0.185 | 0.163 | 0.1782667 | 0.2042667 | 0.2079667 | 0.2190333 | 0.2081667 | 0.2121667 | 0.2257 | 0.2319 | 0.1937333 | 0.1576667 | 0.2483 | 0.179 | 0.1811667 | 0.1782667 | 0.1856 | 0.1959 | 0.1661333 | 0.1776333 | 0.2091667 | 0.2234 | 0.2455 | 0.2018 | 0.189 | 0.2126333 | 0.1856667 | 0.1859333 | 0.2057333 | 0.2000667 | 0.1631333 | 0.1871667 | 0.2538667 | 0.2568667 | 0.1848333 | 0.1450667 | 0.1454333 | 0.1519333 | 0.2718 | 0.1368333 | 0.1711667 | 0.2683333 | 0.1541333 | 0.1859667 | 0.1475667 | 0.1758 | 0.2685 | 0.1373667 | 0.1679333 | 0.1505333 | 0.1603 | 0.1668 | 0.1569333 | 0.1641 | 0.1864 | 0.1831667 | 0.1567333 | 0.1768 | 0.1988667 | 0.1363667 | 0.1718 | 0.2234333 | 0.1507667 | 0.1915667 | 0.2746333 | 0.2496667 | 0.1565 | 0.1602 | 0.1412 | 0.1656667 | 0.1787 | 0.1602667 | 0.1850333 | 0.1533667 | 0.1709333 | 0.1891667 | 0.1981333 | 0.1652667 | 0.1595667 | 0.1829667 | 0.1776 | 0.1797667 | 0.1769667 | 0.1898333 | 0.1830667 | 0.1890333 | 0.1832667 | 0.1798333 | 0.184 | 0.1876333 | 0.1863333 | 0.1727333 | 0.1638 | 0.1861667 | 0.1645 | 0.1849 | 0.1934667 | 0.2000333 | 0.1884 | 0.1925333 | 0.1872 | 0.1580333 | 0.1861 | 0.1851333 | 0.2139 | 0.2135667 | 0.2192667 | 0.2217667 | 0.2449667 | 0.2236333 | 0.2312333 | 0.1870333 | 0.1975667 | 0.1998333 | 0.1886667 | 0.1863333 | 0.1756667 | 0.1650333 | 0.1938333 | 0.1772 | 0.1723 | 0.1816333 | 0.1697 | 0.1642333 | 0.1828 | 0.1756 | 0.1783667 | 0.1685333 | 0.2098667 | 0.1838 | 0.1844 | 0.1841667 | 0.1775 | 0.1695333 | 0.1795 | 0.1807333 | 0.1808667 | 0.1789667 | 0.1806 | 0.1798667 | 0.1952333 | 0.1804 | 0.1877333 | 0.2077333 | 0.2088333 | 0.2120667 | 0.2017333 | 0.1959667 | 0.2012333 | 0.2230333 | 0.2088 | 0.2091667 | 0.2240667 | 0.2384 | 0.1788333 | 0.1774333 | 0.1734 | 0.1757667 | 0.1811 | 0.1814333 | 0.1751333 | 0.1743667 | 0.1807667 | 0.1699 | 0.1787667 | 0.1781 | 0.1555333 | 0.1752333 | 0.1618667 | 0.1789333 | 0.1791667 | 0.1806 | 0.1826667 | 0.1514667 | 0.1852 | 0.1854333 | 0.176 | 0.1788333 | 0.1821333 | 0.1777667 | 0.1821333 | 0.2422333 | 0.1537333 | 0.1788333 | 0.2127 | 0.2096667 | 0.2278333 | 0.2297333 | 0.2370333 | 0.1727333 | 0.1749 | 0.1741333 | 0.1761 | 0.156 | 0.1762333 | 0.181 | 0.1726333 | 0.1756333 | 0.1638333 | 0.1772 | 0.1819 | 0.1595667 | 0.1582333 | 0.1656333 | 0.1540667 | 0.173 | 0.1574 | 0.1676333 | 0.1635333 | 0.1644333 | 0.1687667 | 0.1696 | 0.1749 | 0.1770333 | 0.1714667 | 0.1722667 | 0.1716333 | 0.1878333 | 0.1750667 | 0.1682667 | 0.1705667 | 0.1755 | 0.1771333 | 0.1793333 | 0.3434 | 0.3207667 | 0.3391667 | 0.3378667 | 0.2818333 | 0.2349 | 0.2431333 | 0.2323 | 0.2146 | 0.2385333 | 0.2343333 | 0.2317667 | 0.2312667 | 0.2280667 | 0.2283667 | 0.2370333 | 0.2180667 | 0.2474333 | 0.2633 | 0.2755333 | 0.2640667 | 0.2170333 | 0.2201 | 0.2565 | 0.2303333 | 0.2175 | 0.1868667 | 0.21 | 0.2477333 | 0.2469667 | 0.2386 | 0.2400333 | 0.2455 | 0.234 | 0.2376333 | 0.2221 | 0.2442333 | 0.2386667 | 0.2331 | 0.1819 | 0.2236333 | 0.219 | 0.1973 | 0.2157333 | 0.2191333 | 0.2206 | 0.1856333 | 0.1904667 | 0.2273333 | 0.2235667 | 0.2234667 | 0.2359667 | 0.2227667 | 0.2374333 | 0.2002333 | 0.2203667 | 0.2262333 | 0.2114667 | 0.2350333 | 0.2426333 | 0.2321667 | 0.2152667 | 0.2361333 | 0.1635667 | 0.2256667 | 0.2317667 | 0.2565 | 0.2237 | 0.2239 | 0.2272333 | 0.2031667 | 0.1979667 | 0.2326 | 0.2408667 | 0.1918 | 0.2191333 | 0.2429667 | 0.2141 | 0.2307667 | 0.2345 | 0.1849333 | 0.2191667 | 0.2317333 | 0.2413667 | 0.2310333 | 0.1908 | 0.1937667 | 0.1826667 | 0.2261333 | 0.2470333 | 0.2351 | 0.2418667 | 0.2403 | 0.2357667 | 0.1972333 | 0.2012667 | 0.2018 | 0.2097 | 0.1980333 | 0.2196667 | 0.2209333 | 0.2327333 | 0.2041 | 0.2072667 | 0.2084333 | 0.2022 | 0.1965667 | 0.2077333 | 0.2024 | 0.1911 | 0.2166 | 0.2080333 | 0.1959 | 0.1879333 | 0.1906667 | 0.1846667 | 0.1923667 | 0.1861667 | 0.1903 | 0.2002333 | 0.1633333 | 0.1958 | 0.1821667 | 0.1913667 | 0.1962667 | 0.1935333 | 0.2044333 | 0.1983667 | 0.1943333 | 0.2012333 | 0.2038667 | 0.2019333 | 0.1934667 | 0.1974667 | 0.1902667 | 0.2001333 | 0.2008667 | 0.2114667 | 0.2103333 | 0.2042667 | 0.2186667 | 0.2171 | 0.2114667 | 0.1745667 | 0.1904667 | 0.1943667 | 0.1785333 | 0.1869 | 0.1953 | 0.1973 | 0.1958 | 0.1990667 | 0.2042333 | 0.1951667 | 0.1987 | 0.1915 | 0.2033 | 0.1957333 | 0.2032 | 0.205 | 0.2019667 | 0.2005667 | 0.2021 | 0.2042667 | 0.2170333 | 0.2204 | 0.2033 | 0.2021333 | 0.1945333 | 0.195 | 0.1959667 | 0.2053333 | 0.1958 | 0.2115667 | 0.2051333 | 0.2112 | 0.1971667 | 0.2126667 | 0.2219667 | 0.1912333 | 0.2063 | 0.2200333 | 0.2181667 | 0.2153 | 0.2024 | 0.1934333 | 0.2034667 | 0.1922 | 0.2017 | 0.208 | 0.1875 | 0.1799333 | 0.2007 | 0.2052333 | 0.1999333 | 0.205 | 0.2084 | 0.2051 | 0.2125 | 0.2064333 | 0.2067667 | 0.2146333 | 0.2149333 | 0.2139 | 0.2219667 | 0.2293 | 0.2118333 | 0.2015667 | 0.2110333 | 0.2121667 | 0.2061333 | 0.1886 | 0.1942 | 0.1892333 | 0.2137 | 0.213 | 0.2042333 | 0.2138 | 0.2052333 | 0.2160667 | 0.2152333 | 0.2069667 | 0.2059667 | 0.2098 | 0.2198 | 0.2152667 | 0.2186 | 0.2121667 | 0.2144333 | 0.2177 | 0.2174333 | 0.2012333 | 0.203 | 0.2059333 | 0.1999333 | 0.2036667 | 0.2167 | 0.2073 | 0.2097333 | 0.2102 | 0.2076 | 0.2226 | 0.2293667 | 0.2316333 | 0.2222 | 0.2338333 | 0.2330333 | 0.2279 | 0.2347333 | 0.22 | 0.2284667 | 0.2289333 | 0.2879333 | 0.2771667 | 0.2840667 | 0.2960333
830 | 0.1988 | 0.1815 | 0.1874 | 0.1924 | 0.1853 | 0.1899 | 0.1927 | 0.1938 | 0.1934 | 0.1946 | 0.1951 | 0.1974 | 0.1909 | 0.1951 | 0.1676 | 0.1905 | 0.1929 | 0.1661 | 0.2105 | 0.1445 | 0.1593 | 0.2098 | 0.1772 | 0.1839 | 0.1413 | 0.1633 | 0.1983 | 0.1458 | 0.162 | 0.1773 | 0.1325 | 0.1742 | 0.2167 | 0.1314 | 0.1689 | 0.185 | 0.1966 | 0.2344 | 0.2288 | 0.1875 | 0.1926 | 0.2275 | 0.1595 | 0.1709 | 0.1901 | 0.1405 | 0.1384 | 0.1479 | 0.1826 | 0.1858 | 0.1858 | 0.2007 | 0.1269 | 0.1475 | 0.1705 | 0.1625 | 0.1403 | 0.1503 | 0.2641 | 0.1806 | 0.1681 | 0.2245 | 0.1852 | 0.1456 | 0.1774 | 0.2011 | 0.1301 | 0.1674 | 0.1738 | 0.1747 | 0.1631 | 0.1636 | 0.2754 | 0.2489 | 0.1447 | 0.1369 | 0.171 | 0.174 | 0.1577 | 0.1633 | 0.1699 | 0.1737 | 0.1635 | 0.2055 | 0.206 | 0.2003 | 0.2393 | 0.1674 | 0.191 | 0.1921 | 0.1721 | 0.1963 | 0.191 | 0.1752 | 0.1886 | 0.186 | 0.1658 | 0.1808 | 0.2074 | 0.2101 | 0.2211 | 0.2113 | 0.2141 | 0.2271 | 0.2323 | 0.1938 | 0.16 | 0.2493 | 0.1792 | 0.1831 | 0.1816 | 0.1884 | 0.1977 | 0.1694 | 0.1805 | 0.2103 | 0.2232 | 0.2455 | 0.2034 | 0.1908 | 0.2141 | 0.1892 | 0.1886 | 0.2076 | 0.2004 | 0.1654 | 0.1901 | 0.2542 | 0.2568 | 0.1853 | 0.1478 | 0.1487 | 0.1558 | 0.2718 | 0.1385 | 0.1721 | 0.268 | 0.1546 | 0.1869 | 0.1485 | 0.177 | 0.2685 | 0.1391 | 0.1696 | 0.1522 | 0.1613 | 0.1676 | 0.1586 | 0.1653 | 0.1888 | 0.1835 | 0.1558 | 0.1766 | 0.199 | 0.1361 | 0.1732 | 0.2233 | 0.1511 | 0.1917 | 0.2751 | 0.2498 | 0.1587 | 0.1618 | 0.1414 | 0.166 | 0.1789 | 0.1602 | 0.1861 | 0.1561 | 0.1728 | 0.1911 | 0.1986 | 0.1654 | 0.1625 | 0.1827 | 0.1784 | 0.1801 | 0.1777 | 0.1907 | 0.184 | 0.1899 | 0.1838 | 0.1797 | 0.1848 | 0.1879 | 0.187 | 0.1724 | 0.1646 | 0.1869 | 0.1645 | 0.1851 | 0.1962 | 0.1997 | 0.1894 | 0.1922 | 0.1872 | 0.1577 | 0.1863 | 0.186 | 0.2147 | 0.2141 | 0.22 | 0.2219 | 0.2463 | 0.2251 | 0.2311 | 0.1867 | 0.1963 | 0.2011 | 0.1884 | 0.187 | 0.1776 | 0.1671 | 0.1939 | 0.178 | 0.1729 | 0.1821 | 0.1705 | 0.1641 | 0.1828 | 0.1772 | 0.1787 | 0.1702 | 0.2118 | 0.1846 | 0.1846 | 0.1845 | 0.1779 | 0.1716 | 0.1797 | 0.1812 | 0.181 | 0.1795 | 0.181 | 0.18 | 0.1971 | 0.1804 | 0.1904 | 0.2086 | 0.2083 | 0.2126 | 0.2016 | 0.1959 | 0.2017 | 0.2239 | 0.2094 | 0.2093 | 0.224 | 0.2366 | 0.1797 | 0.1777 | 0.1736 | 0.1755 | 0.1811 | 0.1811 | 0.1754 | 0.1747 | 0.1821 | 0.1685 | 0.1787 | 0.1779 | 0.155 | 0.1755 | 0.1608 | 0.179 | 0.1789 | 0.1806 | 0.183 | 0.1504 | 0.185 | 0.1855 | 0.1758 | 0.1781 | 0.1816 | 0.1779 | 0.1816 | 0.2421 | 0.1542 | 0.1791 | 0.2135 | 0.2106 | 0.2275 | 0.23 | 0.2371 | 0.174 | 0.1763 | 0.1762 | 0.1761 | 0.1562 | 0.1763 | 0.1818 | 0.1737 | 0.1749 | 0.1657 | 0.1774 | 0.1827 | 0.1597 | 0.1593 | 0.1669 | 0.1546 | 0.1738 | 0.1578 | 0.1677 | 0.1642 | 0.1657 | 0.1693 | 0.17 | 0.1743 | 0.1773 | 0.1728 | 0.1726 | 0.1721 | 0.1879 | 0.1784 | 0.17 | 0.1715 | 0.1765 | 0.1766 | 0.1802 | 0.3434 | 0.3203 | 0.3389 | 0.3368 | 0.2821 | 0.2351 | 0.2432 | 0.2335 | 0.2148 | 0.2396 | 0.2348 | 0.2321 | 0.2312 | 0.2278 | 0.2287 | 0.2377 | 0.2188 | 0.2477 | 0.2635 | 0.275 | 0.2652 | 0.2173 | 0.2207 | 0.2563 | 0.23 | 0.2175 | 0.1878 | 0.2098 | 0.248 | 0.2477 | 0.2388 | 0.2399 | 0.2463 | 0.2344 | 0.2385 | 0.2219 | 0.2441 | 0.2388 | 0.2333 | 0.1813 | 0.2237 | 0.2194 | 0.1977 | 0.2158 | 0.2194 | 0.2204 | 0.1867 | 0.1872 | 0.2276 | 0.2233 | 0.224 | 0.2359 | 0.2225 | 0.2377 | 0.1995 | 0.2207 | 0.2257 | 0.2114 | 0.2349 | 0.2419 | 0.2321 | 0.2148 | 0.2364 | 0.1627 | 0.2256 | 0.2321 | 0.2571 | 0.2231 | 0.2235 | 0.2271 | 0.2021 | 0.1951 | 0.2322 | 0.2404 | 0.191 | 0.219 | 0.2431 | 0.2139 | 0.2301 | 0.2337 | 0.1856 | 0.2191 | 0.2318 | 0.2411 | 0.2311 | 0.1906 | 0.1937 | 0.1828 | 0.2262 | 0.2461 | 0.2349 | 0.2424 | 0.2395 | 0.2361 | 0.1965 | 0.2012 | 0.2028 | 0.2093 | 0.1987 | 0.2184 | 0.2204 | 0.2328 | 0.2031 | 0.2062 | 0.2077 | 0.2012 | 0.1961 | 0.2074 | 0.2028 | 0.1907 | 0.217 | 0.2079 | 0.1961 | 0.1864 | 0.1898 | 0.1846 | 0.1911 | 0.1861 | 0.1883 | 0.1999 | 0.1628 | 0.196 | 0.1805 | 0.1913 | 0.1964 | 0.1936 | 0.2039 | 0.1983 | 0.1946 | 0.2013 | 0.204 | 0.2018 | 0.1934 | 0.1974 | 0.1906 | 0.1998 | 0.2008 | 0.2118 | 0.2104 | 0.2048 | 0.2186 | 0.2163 | 0.2116 | 0.1749 | 0.1912 | 0.1953 | 0.1792 | 0.1881 | 0.1965 | 0.1977 | 0.1966 | 0.1994 | 0.2051 | 0.1957 | 0.1995 | 0.1917 | 0.2041 | 0.1962 | 0.204 | 0.2052 | 0.2021 | 0.2003 | 0.2027 | 0.2052 | 0.2181 | 0.22 | 0.2031 | 0.202 | 0.1954 | 0.196 | 0.1965 | 0.205 | 0.1952 | 0.2121 | 0.205 | 0.2116 | 0.1979 | 0.2134 | 0.2223 | 0.1909 | 0.2071 | 0.2199 | 0.2187 | 0.2155 | 0.2028 | 0.1939 | 0.2038 | 0.1916 | 0.2025 | 0.2094 | 0.1881 | 0.1804 | 0.2001 | 0.2055 | 0.2004 | 0.2052 | 0.2086 | 0.2061 | 0.2133 | 0.2067 | 0.2069 | 0.2151 | 0.2148 | 0.2145 | 0.2217 | 0.2299 | 0.2123 | 0.2013 | 0.2113 | 0.2127 | 0.2076 | 0.1888 | 0.194 | 0.1889 | 0.2129 | 0.2138 | 0.2053 | 0.2134 | 0.2061 | 0.2162 | 0.2159 | 0.2077 | 0.2055 | 0.2102 | 0.22 | 0.2156 | 0.218 | 0.2123 | 0.2149 | 0.2177 | 0.2175 | 0.2009 | 0.2032 | 0.206 | 0.2 | 0.2042 | 0.2169 | 0.2073 | 0.2094 | 0.2094 | 0.2084 | 0.2226 | 0.2291 | 0.2313 | 0.2224 | 0.2337 | 0.2325 | 0.2279 | 0.234 | 0.2206 | 0.2286 | 0.2292 | 0.2876 | 0.2767 | 0.2846 | 0.2959
832 | 0.1994 | 0.1816333 | 0.1866 | 0.1925333 | 0.1857 | 0.1902333 | 0.1921667 | 0.1941333 | 0.1926667 | 0.1942667 | 0.1949667 | 0.1978667 | 0.1907 | 0.1951 | 0.1656667 | 0.1902333 | 0.1923667 | 0.1659 | 0.2105667 | 0.1451667 | 0.1587667 | 0.2088 | 0.1768667 | 0.1851667 | 0.1423 | 0.1623667 | 0.1973 | 0.1446 | 0.161 | 0.1782333 | 0.1312333 | 0.1746 | 0.2162333 | 0.1322667 | 0.1680333 | 0.1843333 | 0.1968 | 0.2333333 | 0.2276667 | 0.1871667 | 0.1927333 | 0.2281 | 0.1613667 | 0.1731 | 0.1912333 | 0.1441 | 0.1403333 | 0.1501667 | 0.1802 | 0.1834667 | 0.1843333 | 0.2003 | 0.1287667 | 0.1473 | 0.1706333 | 0.1634333 | 0.1425 | 0.1512333 | 0.2638333 | 0.1797333 | 0.1673 | 0.2245 | 0.1852 | 0.1443333 | 0.1762667 | 0.2004333 | 0.1297667 | 0.1659333 | 0.1724 | 0.1753 | 0.1604333 | 0.1625333 | 0.2748 | 0.2485667 | 0.1451667 | 0.1380333 | 0.1709333 | 0.1744 | 0.1573667 | 0.1632333 | 0.1706333 | 0.1752333 | 0.1655 | 0.2057667 | 0.2054 | 0.1995 | 0.2400333 | 0.1678667 | 0.1938 | 0.1925667 | 0.1710333 | 0.1970333 | 0.1918 | 0.178 | 0.192 | 0.186 | 0.1682667 | 0.1846 | 0.2118 | 0.2140333 | 0.2239667 | 0.2145 | 0.2175667 | 0.2297667 | 0.2329 | 0.1953333 | 0.1633333 | 0.2487 | 0.1796667 | 0.1863 | 0.1868667 | 0.192 | 0.2007667 | 0.1726667 | 0.1846333 | 0.2122333 | 0.2237333 | 0.2469667 | 0.2055333 | 0.1915333 | 0.2157 | 0.1941333 | 0.1922667 | 0.211 | 0.1996 | 0.1685333 | 0.1942333 | 0.2533333 | 0.2569333 | 0.1861 | 0.1509333 | 0.1524333 | 0.1600667 | 0.2716667 | 0.1411 | 0.1743667 | 0.2673333 | 0.1545333 | 0.1881667 | 0.1497667 | 0.1781333 | 0.2682333 | 0.1423 | 0.1716667 | 0.1548 | 0.1633667 | 0.1688667 | 0.1622667 | 0.1671 | 0.1926 | 0.1843667 | 0.1559333 | 0.1769333 | 0.1994 | 0.1369667 | 0.1752667 | 0.2229 | 0.1531 | 0.1926333 | 0.2741667 | 0.2496667 | 0.1623 | 0.1636 | 0.1432 | 0.1676 | 0.1789 | 0.1606 | 0.1874333 | 0.1593667 | 0.1761333 | 0.1925667 | 0.1986 | 0.1662667 | 0.1658333 | 0.1832333 | 0.1790667 | 0.1808333 | 0.1780333 | 0.1906333 | 0.1839333 | 0.1907667 | 0.1837333 | 0.1812333 | 0.185 | 0.1893 | 0.1874667 | 0.1722667 | 0.1656 | 0.1878333 | 0.1657 | 0.1861 | 0.1995333 | 0.2007 | 0.1889333 | 0.193 | 0.1873333 | 0.1583667 | 0.1871667 | 0.1866 | 0.2161667 | 0.2145 | 0.2214 | 0.2229667 | 0.2481 | 0.2267667 | 0.2319 | 0.1863 | 0.1949667 | 0.2020333 | 0.1888667 | 0.1872 | 0.1806667 | 0.1693 | 0.1937667 | 0.1775333 | 0.1737667 | 0.1823 | 0.1707667 | 0.1647 | 0.1832 | 0.1784667 | 0.1792333 | 0.1717333 | 0.2154 | 0.1841333 | 0.1843333 | 0.1845 | 0.1780333 | 0.1744667 | 0.1799 | 0.1820667 | 0.1809333 | 0.1803667 | 0.1814667 | 0.1808 | 0.2001 | 0.1810667 | 0.1932 | 0.2114 | 0.2081 | 0.2134667 | 0.2015333 | 0.1964333 | 0.2041667 | 0.2247 | 0.2106667 | 0.2093 | 0.2239333 | 0.2360667 | 0.1801667 | 0.1783 | 0.1742 | 0.1756333 | 0.1815 | 0.1816333 | 0.1756667 | 0.1753667 | 0.1820333 | 0.1681 | 0.1784333 | 0.1779667 | 0.1564 | 0.1759667 | 0.1608 | 0.1798667 | 0.1789 | 0.1810667 | 0.1840667 | 0.1509333 | 0.1852 | 0.1855667 | 0.1764 | 0.1779 | 0.1822 | 0.1780333 | 0.1814667 | 0.2429667 | 0.1564667 | 0.1803 | 0.2139667 | 0.2117333 | 0.2283 | 0.2308 | 0.2367 | 0.1753333 | 0.1768333 | 0.1755333 | 0.1770333 | 0.1567333 | 0.1770333 | 0.1821333 | 0.1739 | 0.1759 | 0.1671 | 0.1777333 | 0.1827667 | 0.1592333 | 0.1627 | 0.1684333 | 0.1547333 | 0.1750667 | 0.1579333 | 0.1681 | 0.1649333 | 0.1661667 | 0.1701 | 0.1693333 | 0.1747 | 0.1778333 | 0.1732667 | 0.1738667 | 0.1734333 | 0.1886333 | 0.1832 | 0.1698667 | 0.1717667 | 0.1763 | 0.177 | 0.181 | 0.3426667 | 0.3202333 | 0.3379667 | 0.3366667 | 0.2821 | 0.2343667 | 0.2433333 | 0.2334333 | 0.2154 | 0.2396667 | 0.2352 | 0.2322333 | 0.2314 | 0.2282667 | 0.2289 | 0.2380333 | 0.2185333 | 0.2478333 | 0.2635 | 0.2744 | 0.2657333 | 0.2179 | 0.2210333 | 0.2565 | 0.2304667 | 0.2183 | 0.1888667 | 0.2106667 | 0.2484667 | 0.2473667 | 0.2384667 | 0.2410333 | 0.2463 | 0.2344667 | 0.2379667 | 0.2218333 | 0.2446333 | 0.2393333 | 0.2335 | 0.1795667 | 0.2232333 | 0.219 | 0.1989 | 0.2166 | 0.2192667 | 0.2208667 | 0.1870333 | 0.1846667 | 0.2274667 | 0.2233667 | 0.2240667 | 0.2360333 | 0.2224333 | 0.2375 | 0.1989 | 0.2208333 | 0.2253 | 0.2117333 | 0.2343667 | 0.2422333 | 0.2320333 | 0.2152667 | 0.2364667 | 0.1631 | 0.2261333 | 0.2327667 | 0.2582333 | 0.2229667 | 0.2229 | 0.2268333 | 0.2011 | 0.1925667 | 0.2326 | 0.2404667 | 0.1907333 | 0.2181333 | 0.2423 | 0.2135667 | 0.2307 | 0.2329 | 0.1867333 | 0.2185667 | 0.2312 | 0.2411 | 0.2309667 | 0.1898667 | 0.1932333 | 0.1828667 | 0.225 | 0.2455667 | 0.2342333 | 0.2417333 | 0.2393 | 0.2359667 | 0.1961 | 0.2004667 | 0.2019333 | 0.2083 | 0.1985667 | 0.2178 | 0.2195333 | 0.2322 | 0.2021 | 0.205 | 0.2059 | 0.2005333 | 0.1940333 | 0.208 | 0.203 | 0.1905667 | 0.2154667 | 0.2090333 | 0.1965 | 0.1854667 | 0.1894667 | 0.1837333 | 0.1889667 | 0.1859 | 0.1874333 | 0.2014333 | 0.1624667 | 0.1977333 | 0.1787667 | 0.1920333 | 0.1966667 | 0.1934 | 0.2044333 | 0.1982333 | 0.1947333 | 0.2008333 | 0.2048 | 0.2014667 | 0.1943333 | 0.1977333 | 0.1902 | 0.2004667 | 0.2012667 | 0.2128667 | 0.2110667 | 0.2052667 | 0.2176 | 0.2174333 | 0.2120667 | 0.1751 | 0.1916667 | 0.1957 | 0.1794 | 0.1883667 | 0.1963667 | 0.1977667 | 0.1962667 | 0.1990667 | 0.2037 | 0.1961667 | 0.2001 | 0.1917 | 0.2041667 | 0.1969333 | 0.2038 | 0.2046 | 0.2024333 | 0.2005 | 0.2030333 | 0.2051333 | 0.2169667 | 0.2202 | 0.2025 | 0.202 | 0.1951333 | 0.1949333 | 0.1959 | 0.2050667 | 0.1958 | 0.2129 | 0.2038 | 0.2107333 | 0.1988333 | 0.2135333 | 0.2225 | 0.1924333 | 0.2074333 | 0.2198333 | 0.2183 | 0.2159667 | 0.2029333 | 0.1943 | 0.2042 | 0.1920667 | 0.2022333 | 0.2094 | 0.1887 | 0.1801333 | 0.2012333 | 0.2057667 | 0.2009333 | 0.2058 | 0.2089333 | 0.2067 | 0.2119667 | 0.2064333 | 0.2063667 | 0.2153667 | 0.2144 | 0.2146333 | 0.2229 | 0.2299 | 0.2123667 | 0.2021667 | 0.2119667 | 0.2131 | 0.2078667 | 0.1888 | 0.1942667 | 0.1899 | 0.2145 | 0.2135333 | 0.2061 | 0.2142 | 0.2069667 | 0.2174667 | 0.2155 | 0.2085667 | 0.2048333 | 0.2098667 | 0.2205333 | 0.2158667 | 0.2171333 | 0.2137 | 0.2153 | 0.2182333 | 0.2179 | 0.2010333 | 0.2024 | 0.2068667 | 0.2 | 0.2040667 | 0.2179 | 0.2085 | 0.2089333 | 0.2103333 | 0.2091333 | 0.2229333 | 0.2275667 | 0.2307667 | 0.2215333 | 0.2332333 | 0.2325667 | 0.2264333 | 0.2336 | 0.2208667 | 0.2279333 | 0.2278 | 0.2873333 | 0.2766333 | 0.2840667 | 0.2952333
834 | 0.2000333 | 0.1821 | 0.1865667 | 0.1929 | 0.1859667 | 0.1904333 | 0.1921333 | 0.1946667 | 0.1929 | 0.1941333 | 0.1949 | 0.1981333 | 0.1907 | 0.1951 | 0.1648667 | 0.1899 | 0.1919 | 0.1656 | 0.2103333 | 0.1462667 | 0.1589667 | 0.2086333 | 0.1765 | 0.1852667 | 0.1432 | 0.1621333 | 0.1971333 | 0.1437333 | 0.16 | 0.1787333 | 0.1299333 | 0.1754 | 0.2163667 | 0.1336 | 0.1673667 | 0.1837 | 0.1971667 | 0.2325667 | 0.2272667 | 0.187 | 0.1927667 | 0.2282 | 0.1631 | 0.1748667 | 0.1928667 | 0.1468667 | 0.1418 | 0.1519667 | 0.1785333 | 0.1819 | 0.1829 | 0.1996333 | 0.1304 | 0.1477667 | 0.1708333 | 0.1640333 | 0.1444333 | 0.1526333 | 0.2639 | 0.1799 | 0.1662 | 0.2241667 | 0.1854 | 0.1437333 | 0.1758333 | 0.1997 | 0.1294333 | 0.1646333 | 0.1716333 | 0.1755333 | 0.1589333 | 0.1612333 | 0.2749 | 0.2484 | 0.1456333 | 0.1385667 | 0.1713667 | 0.1748 | 0.1569667 | 0.1631667 | 0.1711333 | 0.1768 | 0.1671667 | 0.2062333 | 0.2054667 | 0.1990333 | 0.2402333 | 0.1687333 | 0.1962 | 0.1928667 | 0.1706667 | 0.1976333 | 0.1926 | 0.1809 | 0.195 | 0.1863667 | 0.1709667 | 0.1876667 | 0.2156333 | 0.2172 | 0.2263667 | 0.2176 | 0.2202667 | 0.2318 | 0.2331333 | 0.1960667 | 0.1667 | 0.2487667 | 0.1802667 | 0.1891 | 0.191 | 0.1956333 | 0.2034667 | 0.1760333 | 0.188 | 0.2138667 | 0.2251667 | 0.2477333 | 0.2071333 | 0.1923333 | 0.2173333 | 0.1982667 | 0.1958 | 0.2138667 | 0.1991 | 0.1714667 | 0.1974333 | 0.2536 | 0.2572667 | 0.1868 | 0.1538333 | 0.1558333 | 0.1639333 | 0.2717333 | 0.1437 | 0.1764 | 0.2673333 | 0.1547667 | 0.1891667 | 0.1512667 | 0.1796667 | 0.2682 | 0.1449333 | 0.1741 | 0.1570667 | 0.1652333 | 0.1707667 | 0.1653 | 0.1690333 | 0.1957667 | 0.1850333 | 0.1563 | 0.1776667 | 0.1998 | 0.1378 | 0.1774667 | 0.2228333 | 0.1551 | 0.1938333 | 0.2738667 | 0.2496 | 0.1656 | 0.1656667 | 0.1453 | 0.1694667 | 0.1791667 | 0.1611667 | 0.1889 | 0.1622333 | 0.1789333 | 0.1944667 | 0.1989667 | 0.1671 | 0.1689667 | 0.1837333 | 0.1798333 | 0.1814667 | 0.1789667 | 0.1908333 | 0.1844 | 0.191 | 0.1841667 | 0.1818667 | 0.1855333 | 0.1898333 | 0.1875667 | 0.1723 | 0.1667667 | 0.1885667 | 0.1665 | 0.1867 | 0.2022667 | 0.2012 | 0.1889 | 0.1935333 | 0.1876667 | 0.1586333 | 0.1878333 | 0.1870667 | 0.2173 | 0.2153 | 0.2221333 | 0.2238667 | 0.2496 | 0.2277333 | 0.2323667 | 0.1863333 | 0.1939 | 0.2026333 | 0.1891 | 0.1872 | 0.1830333 | 0.1717667 | 0.1937333 | 0.1776667 | 0.1743333 | 0.1827 | 0.1709333 | 0.1653333 | 0.1837333 | 0.1798333 | 0.1797 | 0.1734333 | 0.2184667 | 0.184 | 0.1846667 | 0.1848667 | 0.1788333 | 0.1770667 | 0.1803 | 0.1829667 | 0.1811333 | 0.1806667 | 0.1821333 | 0.1812 | 0.2022333 | 0.1812333 | 0.1958667 | 0.2136 | 0.2083 | 0.2137667 | 0.2015 | 0.1964333 | 0.2059 | 0.2255333 | 0.2116 | 0.2093 | 0.2239333 | 0.2354333 | 0.1807667 | 0.1790667 | 0.1746333 | 0.1758667 | 0.1816667 | 0.1821333 | 0.1761333 | 0.1762 | 0.1822667 | 0.1673 | 0.1788333 | 0.1784333 | 0.1578667 | 0.1764667 | 0.1604667 | 0.1804667 | 0.1791333 | 0.1816333 | 0.1848 | 0.1510333 | 0.1857667 | 0.1860333 | 0.1767 | 0.1779 | 0.1824333 | 0.1785333 | 0.1817 | 0.2436667 | 0.1577333 | 0.1814 | 0.2148667 | 0.2127 | 0.2289667 | 0.2316333 | 0.2369667 | 0.1763333 | 0.1774333 | 0.1757 | 0.1779333 | 0.1571 | 0.1774333 | 0.1820667 | 0.1739 | 0.1765667 | 0.1688333 | 0.1777667 | 0.1826 | 0.1593333 | 0.1655667 | 0.1699 | 0.1547667 | 0.1751 | 0.1582 | 0.1688333 | 0.1655333 | 0.1662 | 0.1704333 | 0.1694 | 0.1752 | 0.1786667 | 0.1737667 | 0.1745667 | 0.1745 | 0.1895333 | 0.1870333 | 0.1696667 | 0.1715333 | 0.1765667 | 0.1777333 | 0.1815 | 0.3422667 | 0.3198 | 0.3377333 | 0.3369333 | 0.2820667 | 0.2341 | 0.2438667 | 0.2338667 | 0.2161667 | 0.2398333 | 0.2355 | 0.2320333 | 0.2317667 | 0.229 | 0.2291333 | 0.2383333 | 0.2188 | 0.2477333 | 0.2637667 | 0.2746333 | 0.2661667 | 0.218 | 0.2209333 | 0.2566667 | 0.2309667 | 0.2187667 | 0.1894333 | 0.2113333 | 0.2486333 | 0.2476333 | 0.2388333 | 0.2418333 | 0.2465333 | 0.2342333 | 0.2377333 | 0.2221667 | 0.2450333 | 0.2396333 | 0.2340667 | 0.178 | 0.2230333 | 0.2194333 | 0.1996 | 0.2164333 | 0.2192667 | 0.2213 | 0.1873333 | 0.1823667 | 0.2276333 | 0.2236 | 0.2243667 | 0.2358333 | 0.2225 | 0.2376333 | 0.1981667 | 0.2212667 | 0.2256 | 0.2119 | 0.2339667 | 0.2426667 | 0.2317667 | 0.2151 | 0.2365667 | 0.1636333 | 0.2262333 | 0.2329667 | 0.2588667 | 0.2228667 | 0.2228 | 0.2269333 | 0.2003667 | 0.1903333 | 0.2330667 | 0.2409667 | 0.1903 | 0.2179333 | 0.2413 | 0.2133 | 0.2306 | 0.2326667 | 0.1874667 | 0.2182667 | 0.2309333 | 0.2407667 | 0.2309333 | 0.1886667 | 0.1931667 | 0.1826333 | 0.2245 | 0.245 | 0.2341667 | 0.2409 | 0.2392667 | 0.2359333 | 0.1957 | 0.1999333 | 0.2009333 | 0.2077667 | 0.1981667 | 0.2170333 | 0.2188 | 0.2314667 | 0.2011333 | 0.2042333 | 0.2049333 | 0.1997333 | 0.1929333 | 0.2084333 | 0.2034 | 0.1908333 | 0.2154667 | 0.2097333 | 0.1971333 | 0.1851 | 0.1891 | 0.1827333 | 0.1879667 | 0.1852333 | 0.1864333 | 0.2021667 | 0.1623 | 0.1987333 | 0.1774333 | 0.1925333 | 0.197 | 0.1939667 | 0.2045667 | 0.1982333 | 0.1953 | 0.2009 | 0.2054667 | 0.2016667 | 0.195 | 0.1982333 | 0.1902 | 0.201 | 0.2016333 | 0.2137333 | 0.2117 | 0.2054 | 0.2175667 | 0.2178 | 0.2124 | 0.1752 | 0.1919333 | 0.1959333 | 0.1792333 | 0.1887 | 0.1961 | 0.1976 | 0.1963 | 0.1988333 | 0.2034667 | 0.1962 | 0.2003667 | 0.1921333 | 0.2043 | 0.1973667 | 0.2036333 | 0.2044667 | 0.2026 | 0.2006 | 0.2029667 | 0.2047667 | 0.2166667 | 0.2201333 | 0.2022 | 0.2018 | 0.1950333 | 0.1945 | 0.1957333 | 0.2048 | 0.1960667 | 0.2134 | 0.2029 | 0.2107667 | 0.1993333 | 0.2137333 | 0.2226 | 0.1931333 | 0.2078333 | 0.2199 | 0.2183 | 0.2161 | 0.2031667 | 0.1945667 | 0.2048 | 0.1925 | 0.2026333 | 0.2091 | 0.1892667 | 0.1798667 | 0.2020667 | 0.206 | 0.2013333 | 0.2063 | 0.2093333 | 0.2069 | 0.2116 | 0.2065333 | 0.2062 | 0.2158 | 0.2145 | 0.2145333 | 0.2238333 | 0.2303333 | 0.2128333 | 0.2029667 | 0.2126 | 0.2135667 | 0.2081333 | 0.1889667 | 0.1947333 | 0.1900667 | 0.2158 | 0.2137667 | 0.2063667 | 0.2147667 | 0.2077 | 0.2185 | 0.2159333 | 0.2089667 | 0.2042667 | 0.2104 | 0.2213667 | 0.2163667 | 0.217 | 0.2144 | 0.2156333 | 0.2187 | 0.2183 | 0.2010667 | 0.2024 | 0.2074 | 0.1995667 | 0.2046333 | 0.2187667 | 0.2094667 | 0.2091 | 0.2107 | 0.2099333 | 0.2233 | 0.2272 | 0.2304667 | 0.2209667 | 0.2328667 | 0.2326667 | 0.2263 | 0.2334333 | 0.2210333 | 0.2280667 | 0.2273667 | 0.2873 | 0.2765667 | 0.2835667 | 0.2948
836 | 0.2007 | 0.1829 | 0.1873 | 0.1935 | 0.1861 | 0.1905 | 0.1926 | 0.1954 | 0.1941 | 0.1942 | 0.1949 | 0.1982 | 0.1909 | 0.1951 | 0.1652 | 0.1895 | 0.1915 | 0.1652 | 0.2098 | 0.1478 | 0.1599 | 0.2093 | 0.1761 | 0.1842 | 0.144 | 0.1626 | 0.1978 | 0.1432 | 0.159 | 0.1788 | 0.1286 | 0.1766 | 0.2171 | 0.1354 | 0.1669 | 0.1831 | 0.1977 | 0.2321 | 0.2276 | 0.187 | 0.1927 | 0.2278 | 0.1647 | 0.1762 | 0.195 | 0.1488 | 0.1428 | 0.1533 | 0.1776 | 0.1811 | 0.1815 | 0.1987 | 0.1318 | 0.1489 | 0.1711 | 0.1643 | 0.1461 | 0.1545 | 0.2643 | 0.1811 | 0.1648 | 0.2235 | 0.1858 | 0.1438 | 0.1761 | 0.1989 | 0.1291 | 0.1635 | 0.1715 | 0.1754 | 0.1586 | 0.1597 | 0.2757 | 0.2484 | 0.1461 | 0.1385 | 0.1723 | 0.1752 | 0.1565 | 0.1631 | 0.1714 | 0.1784 | 0.1685 | 0.2069 | 0.2062 | 0.1989 | 0.2399 | 0.17 | 0.1982 | 0.193 | 0.171 | 0.1981 | 0.1934 | 0.1839 | 0.1976 | 0.1871 | 0.1739 | 0.19 | 0.2189 | 0.2196 | 0.2283 | 0.2206 | 0.2222 | 0.2332 | 0.233 | 0.196 | 0.1701 | 0.2495 | 0.181 | 0.1915 | 0.194 | 0.1993 | 0.2058 | 0.1795 | 0.1906 | 0.2152 | 0.2275 | 0.2478 | 0.2082 | 0.1932 | 0.219 | 0.2016 | 0.1992 | 0.2162 | 0.1989 | 0.1742 | 0.1997 | 0.255 | 0.2578 | 0.1874 | 0.1565 | 0.1589 | 0.1674 | 0.272 | 0.1463 | 0.1782 | 0.268 | 0.1553 | 0.1899 | 0.153 | 0.1816 | 0.2684 | 0.147 | 0.1769 | 0.159 | 0.1669 | 0.1733 | 0.1677 | 0.1711 | 0.1983 | 0.1855 | 0.1569 | 0.1788 | 0.2002 | 0.1386 | 0.1798 | 0.2231 | 0.1571 | 0.1953 | 0.2742 | 0.2496 | 0.1686 | 0.168 | 0.1477 | 0.1716 | 0.1797 | 0.1619 | 0.1905 | 0.1647 | 0.1812 | 0.1968 | 0.1997 | 0.1679 | 0.1719 | 0.1842 | 0.1807 | 0.182 | 0.1805 | 0.1913 | 0.1854 | 0.1906 | 0.1851 | 0.1816 | 0.1864 | 0.1895 | 0.1873 | 0.1725 | 0.1681 | 0.1891 | 0.1669 | 0.1869 | 0.2044 | 0.2012 | 0.1893 | 0.1938 | 0.1882 | 0.1585 | 0.1883 | 0.1874 | 0.2181 | 0.2165 | 0.2222 | 0.2246 | 0.2508 | 0.228 | 0.2325 | 0.1868 | 0.1931 | 0.2029 | 0.1891 | 0.187 | 0.1847 | 0.1745 | 0.1938 | 0.1784 | 0.1746 | 0.1833 | 0.171 | 0.166 | 0.1844 | 0.1813 | 0.1801 | 0.1753 | 0.221 | 0.1842 | 0.1856 | 0.1856 | 0.1803 | 0.1794 | 0.1809 | 0.1839 | 0.1816 | 0.1804 | 0.183 | 0.1812 | 0.2035 | 0.1809 | 0.1984 | 0.2152 | 0.2089 | 0.2135 | 0.2015 | 0.1959 | 0.2069 | 0.2264 | 0.2122 | 0.2093 | 0.224 | 0.2347 | 0.1815 | 0.18 | 0.1749 | 0.1762 | 0.1816 | 0.1826 | 0.1768 | 0.1772 | 0.1828 | 0.1661 | 0.1799 | 0.1793 | 0.1594 | 0.177 | 0.1598 | 0.1808 | 0.1796 | 0.1823 | 0.1852 | 0.1507 | 0.1867 | 0.1869 | 0.1767 | 0.1781 | 0.1823 | 0.1794 | 0.1823 | 0.2442 | 0.158 | 0.1824 | 0.2162 | 0.2135 | 0.2295 | 0.2325 | 0.2379 | 0.177 | 0.1781 | 0.1767 | 0.1788 | 0.1573 | 0.1775 | 0.1816 | 0.1737 | 0.1769 | 0.1709 | 0.1775 | 0.1822 | 0.16 | 0.1679 | 0.1713 | 0.1547 | 0.1739 | 0.1586 | 0.1699 | 0.166 | 0.1658 | 0.1703 | 0.1702 | 0.1758 | 0.1798 | 0.1743 | 0.1747 | 0.1753 | 0.1906 | 0.1899 | 0.1694 | 0.1708 | 0.1773 | 0.1788 | 0.1817 | 0.3422 | 0.319 | 0.3382 | 0.3376 | 0.282 | 0.2343 | 0.2448 | 0.2348 | 0.2171 | 0.2401 | 0.2357 | 0.2315 | 0.2323 | 0.23 | 0.2294 | 0.2386 | 0.2196 | 0.2474 | 0.2643 | 0.2757 | 0.2665 | 0.2176 | 0.2204 | 0.2568 | 0.2315 | 0.2189 | 0.1895 | 0.2118 | 0.2485 | 0.2485 | 0.2399 | 0.2423 | 0.247 | 0.2337 | 0.2378 | 0.2229 | 0.2453 | 0.2397 | 0.235 | 0.1766 | 0.2231 | 0.2207 | 0.1998 | 0.2153 | 0.2194 | 0.2217 | 0.1876 | 0.1803 | 0.2281 | 0.224 | 0.2249 | 0.2353 | 0.2227 | 0.2381 | 0.1973 | 0.222 | 0.2266 | 0.2119 | 0.2337 | 0.2432 | 0.2313 | 0.2143 | 0.2367 | 0.1643 | 0.2259 | 0.2327 | 0.259 | 0.2228 | 0.2232 | 0.2274 | 0.1999 | 0.1884 | 0.2336 | 0.2419 | 0.1897 | 0.2184 | 0.2401 | 0.2131 | 0.2298 | 0.233 | 0.1878 | 0.2182 | 0.231 | 0.2401 | 0.231 | 0.187 | 0.1935 | 0.1821 | 0.2247 | 0.2444 | 0.2347 | 0.2399 | 0.2394 | 0.236 | 0.1953 | 0.1996 | 0.1998 | 0.2077 | 0.1975 | 0.2161 | 0.2182 | 0.2306 | 0.2002 | 0.2039 | 0.2048 | 0.1988 | 0.1928 | 0.2087 | 0.204 | 0.1915 | 0.217 | 0.21 | 0.198 | 0.1853 | 0.1887 | 0.1816 | 0.1881 | 0.1841 | 0.1853 | 0.2021 | 0.1623 | 0.199 | 0.1765 | 0.1928 | 0.1974 | 0.1953 | 0.2043 | 0.1983 | 0.1963 | 0.2015 | 0.206 | 0.2024 | 0.1954 | 0.1989 | 0.1906 | 0.2014 | 0.2019 | 0.2144 | 0.2123 | 0.2052 | 0.2185 | 0.2174 | 0.2126 | 0.1752 | 0.192 | 0.196 | 0.1787 | 0.1891 | 0.1957 | 0.1972 | 0.1967 | 0.1987 | 0.2044 | 0.1958 | 0.2003 | 0.193 | 0.2045 | 0.1975 | 0.2035 | 0.2048 | 0.2026 | 0.2006 | 0.2025 | 0.2041 | 0.2172 | 0.2198 | 0.2022 | 0.2014 | 0.1951 | 0.1947 | 0.196 | 0.2042 | 0.196 | 0.2136 | 0.2023 | 0.2117 | 0.1994 | 0.214 | 0.2226 | 0.193 | 0.2083 | 0.2201 | 0.2187 | 0.2159 | 0.2035 | 0.1947 | 0.2056 | 0.1929 | 0.2037 | 0.2085 | 0.1898 | 0.1796 | 0.2026 | 0.2062 | 0.2016 | 0.2067 | 0.2098 | 0.2067 | 0.2122 | 0.207 | 0.2064 | 0.2164 | 0.2151 | 0.2142 | 0.2245 | 0.2312 | 0.2137 | 0.2037 | 0.2132 | 0.2141 | 0.2084 | 0.1893 | 0.1954 | 0.1894 | 0.2168 | 0.2145 | 0.2061 | 0.2151 | 0.2083 | 0.2193 | 0.2172 | 0.2089 | 0.2038 | 0.2118 | 0.2225 | 0.2171 | 0.2176 | 0.2144 | 0.2159 | 0.2191 | 0.2187 | 0.201 | 0.2032 | 0.2076 | 0.1987 | 0.2059 | 0.2195 | 0.2102 | 0.2099 | 0.2105 | 0.2108 | 0.2237 | 0.228 | 0.2304 | 0.2207 | 0.2326 | 0.2328 | 0.2275 | 0.2335 | 0.2211 | 0.229 | 0.2279 | 0.2875 | 0.2765 | 0.2831 | 0.2946
838 | 0.2011 | 0.1827 | 0.1880333 | 0.1937667 | 0.1870333 | 0.1907 | 0.1926667 | 0.1951333 | 0.1943667 | 0.194 | 0.1959 | 0.1983333 | 0.1908333 | 0.1946333 | 0.1653333 | 0.1899667 | 0.1919667 | 0.1652 | 0.2101333 | 0.1483333 | 0.1607 | 0.2083 | 0.1764333 | 0.1853333 | 0.146 | 0.1622 | 0.1984667 | 0.1433333 | 0.1598 | 0.1798667 | 0.128 | 0.1770667 | 0.2179667 | 0.1381333 | 0.1676333 | 0.1840333 | 0.1976333 | 0.2317 | 0.2277333 | 0.1871333 | 0.1934333 | 0.228 | 0.1672333 | 0.1787333 | 0.1969333 | 0.1522 | 0.1455333 | 0.1559 | 0.1763333 | 0.1784333 | 0.1814333 | 0.1977 | 0.1341333 | 0.1495 | 0.1725 | 0.1660333 | 0.1493 | 0.1565667 | 0.2642333 | 0.1792333 | 0.1649333 | 0.2236333 | 0.1862667 | 0.1439333 | 0.1753667 | 0.1990333 | 0.1297667 | 0.1629667 | 0.1713667 | 0.1759333 | 0.1567333 | 0.1595 | 0.2754333 | 0.2483333 | 0.1472333 | 0.1405667 | 0.1721667 | 0.1764 | 0.1565 | 0.1633 | 0.1724 | 0.1798667 | 0.1702333 | 0.2069667 | 0.2054667 | 0.1992333 | 0.2397 | 0.1708 | 0.2004667 | 0.1937333 | 0.1701333 | 0.1995 | 0.1938667 | 0.1867667 | 0.2000667 | 0.1870333 | 0.1777 | 0.1934 | 0.2223 | 0.2226 | 0.2305667 | 0.2232 | 0.2248667 | 0.2360667 | 0.2327333 | 0.1966 | 0.1731 | 0.2491 | 0.1816 | 0.1951 | 0.1981333 | 0.2028333 | 0.2083333 | 0.1834333 | 0.1944 | 0.2168667 | 0.2273 | 0.2481333 | 0.2100667 | 0.1952667 | 0.2206 | 0.2051333 | 0.2024667 | 0.2190667 | 0.1980333 | 0.1777333 | 0.2039667 | 0.2542667 | 0.257 | 0.1886 | 0.1597667 | 0.1639 | 0.1716667 | 0.2723333 | 0.1487 | 0.1798 | 0.2676667 | 0.1566333 | 0.1909667 | 0.1543333 | 0.1832667 | 0.2684667 | 0.1503333 | 0.1786333 | 0.1618667 | 0.1686333 | 0.1749667 | 0.1714333 | 0.1732333 | 0.2008333 | 0.1858333 | 0.1566333 | 0.1804 | 0.2005333 | 0.1398667 | 0.1819333 | 0.2230333 | 0.1589667 | 0.1965667 | 0.2744 | 0.2495333 | 0.1724 | 0.1703333 | 0.1496333 | 0.1736667 | 0.1803 | 0.1626333 | 0.1921 | 0.1681 | 0.1834 | 0.1995333 | 0.1999 | 0.1689 | 0.1756333 | 0.1844 | 0.1811 | 0.1821333 | 0.1803667 | 0.1911667 | 0.1850667 | 0.1914667 | 0.1850333 | 0.1818667 | 0.1862 | 0.1893667 | 0.1883667 | 0.1719667 | 0.1688333 | 0.1886333 | 0.1673667 | 0.1871 | 0.2070667 | 0.2012667 | 0.1889667 | 0.1931333 | 0.1885333 | 0.1589 | 0.1888333 | 0.1879333 | 0.2187 | 0.2184333 | 0.2229333 | 0.2248 | 0.2518 | 0.2284 | 0.2336333 | 0.1864667 | 0.1917667 | 0.2044333 | 0.1887667 | 0.1876667 | 0.1862333 | 0.1768333 | 0.194 | 0.1778 | 0.1746 | 0.1832333 | 0.1721333 | 0.1671333 | 0.184 | 0.1831667 | 0.1809 | 0.1776333 | 0.2239333 | 0.184 | 0.1854 | 0.1854667 | 0.1809667 | 0.1829333 | 0.1812333 | 0.1839 | 0.1817333 | 0.1820667 | 0.1842 | 0.1812667 | 0.2054333 | 0.1812333 | 0.2006667 | 0.217 | 0.2079 | 0.2144333 | 0.2013 | 0.1955667 | 0.2084333 | 0.2262667 | 0.2127333 | 0.2085667 | 0.2232667 | 0.2335 | 0.1822333 | 0.1796 | 0.1745667 | 0.1764 | 0.1813333 | 0.1821333 | 0.1771333 | 0.1768667 | 0.184 | 0.1651 | 0.1792333 | 0.1795667 | 0.1588 | 0.1764 | 0.1592 | 0.1808 | 0.1793333 | 0.1814333 | 0.1855333 | 0.1502333 | 0.1866333 | 0.1869 | 0.1757667 | 0.1780333 | 0.1815667 | 0.1787333 | 0.1824333 | 0.2441333 | 0.1586667 | 0.1825333 | 0.2146 | 0.2134333 | 0.2293667 | 0.2320333 | 0.2377 | 0.1776667 | 0.1785 | 0.1769667 | 0.1787333 | 0.1575667 | 0.1772333 | 0.1818 | 0.1736333 | 0.1759 | 0.1727667 | 0.1777667 | 0.1825333 | 0.1602667 | 0.1695667 | 0.1721667 | 0.1548333 | 0.1745 | 0.1592 | 0.1697 | 0.1672 | 0.1667333 | 0.1715667 | 0.1697333 | 0.1750667 | 0.1793333 | 0.1745667 | 0.1747667 | 0.1749 | 0.1912667 | 0.1930333 | 0.1690667 | 0.1712667 | 0.1769667 | 0.1777333 | 0.1817667 | 0.3415333 | 0.3189333 | 0.3369333 | 0.3358 | 0.2812 | 0.2341667 | 0.2449333 | 0.2349333 | 0.2167667 | 0.2399667 | 0.2360333 | 0.2325667 | 0.2333 | 0.2296 | 0.2292 | 0.2388 | 0.2197333 | 0.2476 | 0.2649 | 0.2755 | 0.2661667 | 0.2175333 | 0.2206667 | 0.2573333 | 0.2316333 | 0.2185 | 0.1902333 | 0.212 | 0.2491 | 0.2493 | 0.2400333 | 0.2419 | 0.2467333 | 0.2335667 | 0.2391333 | 0.2231 | 0.2448333 | 0.2393 | 0.2345333 | 0.1754 | 0.2231667 | 0.2201667 | 0.2002 | 0.2147 | 0.2196 | 0.2215667 | 0.1884 | 0.1775667 | 0.2275667 | 0.2232 | 0.2249667 | 0.2344333 | 0.2229 | 0.2380333 | 0.1963667 | 0.2211333 | 0.2258667 | 0.2120333 | 0.2331 | 0.2431333 | 0.2304333 | 0.2141667 | 0.2361667 | 0.1639667 | 0.2251667 | 0.2323 | 0.259 | 0.2217333 | 0.2219333 | 0.2273333 | 0.1985667 | 0.1852667 | 0.2327333 | 0.2415 | 0.1890333 | 0.2182667 | 0.2401 | 0.2132333 | 0.2297333 | 0.2328 | 0.1881333 | 0.2176 | 0.2308667 | 0.2406333 | 0.2308 | 0.1866667 | 0.1938333 | 0.1823667 | 0.2243667 | 0.2446 | 0.2336333 | 0.2395 | 0.2391333 | 0.2358667 | 0.1951 | 0.1996667 | 0.2 | 0.2080333 | 0.1971667 | 0.2157 | 0.2175333 | 0.2312667 | 0.1988667 | 0.2019 | 0.2028667 | 0.1975333 | 0.192 | 0.2089667 | 0.2042 | 0.1913667 | 0.2166 | 0.2096 | 0.1980667 | 0.1837 | 0.1883 | 0.1809333 | 0.1863667 | 0.1834333 | 0.1841667 | 0.2016333 | 0.1619 | 0.2004 | 0.1753 | 0.1929333 | 0.1972667 | 0.1954333 | 0.2047 | 0.1976333 | 0.1957667 | 0.2014333 | 0.2063333 | 0.2012667 | 0.1959333 | 0.1987667 | 0.1903333 | 0.2023333 | 0.2022333 | 0.2138667 | 0.2120333 | 0.2054 | 0.2181 | 0.2184 | 0.2128667 | 0.176 | 0.1921333 | 0.1962 | 0.1793667 | 0.1900333 | 0.1963 | 0.1971333 | 0.1962333 | 0.1977 | 0.204 | 0.196 | 0.2001 | 0.1932 | 0.2037667 | 0.1975667 | 0.2041667 | 0.2042 | 0.2025333 | 0.2009333 | 0.2027667 | 0.2046333 | 0.2167333 | 0.2192667 | 0.2022667 | 0.2000667 | 0.1951667 | 0.1951667 | 0.1958 | 0.2044 | 0.1962667 | 0.2129333 | 0.2024333 | 0.2115 | 0.2 | 0.214 | 0.222 | 0.1928 | 0.2081667 | 0.2189667 | 0.2184333 | 0.2167667 | 0.2033667 | 0.1956333 | 0.2054667 | 0.1926333 | 0.2042333 | 0.2098333 | 0.1899333 | 0.1800667 | 0.2030667 | 0.207 | 0.2016667 | 0.2069667 | 0.2101333 | 0.2075667 | 0.2126667 | 0.2068 | 0.206 | 0.217 | 0.2153667 | 0.215 | 0.2246333 | 0.2314667 | 0.2149667 | 0.2035667 | 0.2128 | 0.2147 | 0.2092 | 0.1905 | 0.1960667 | 0.1900667 | 0.2169333 | 0.2152333 | 0.2068333 | 0.2151667 | 0.2088333 | 0.2193 | 0.2174667 | 0.2097 | 0.2026667 | 0.2117333 | 0.2226333 | 0.2168333 | 0.2172667 | 0.2145333 | 0.2162333 | 0.2189 | 0.2179667 | 0.2002667 | 0.2034667 | 0.2074 | 0.1979667 | 0.2053667 | 0.2197 | 0.2100667 | 0.2097667 | 0.2105 | 0.2101333 | 0.2234333 | 0.2269333 | 0.2302 | 0.2195667 | 0.2317333 | 0.2322 | 0.2258333 | 0.2333 | 0.2211 | 0.2277333 | 0.2271 | 0.2867 | 0.2757 | 0.2825667 | 0.2935333
840 | 0.2012333 | 0.1827333 | 0.1881333 | 0.194 | 0.1877 | 0.1908667 | 0.1921333 | 0.1953333 | 0.1941667 | 0.1940667 | 0.1964667 | 0.1982 | 0.1905333 | 0.1942 | 0.1649 | 0.1902667 | 0.1922667 | 0.1653 | 0.2098667 | 0.1492333 | 0.1611 | 0.2077333 | 0.1763667 | 0.1862 | 0.1477333 | 0.1622667 | 0.1989 | 0.143 | 0.1601667 | 0.1808 | 0.1273 | 0.1780667 | 0.2188333 | 0.1405333 | 0.1682333 | 0.1846333 | 0.1977 | 0.2313 | 0.2273 | 0.1874667 | 0.1944 | 0.2281 | 0.1694333 | 0.1812 | 0.1989333 | 0.1553 | 0.1482333 | 0.1582333 | 0.1751333 | 0.1769667 | 0.1809333 | 0.1969333 | 0.1366333 | 0.1505667 | 0.1731333 | 0.1676333 | 0.1524333 | 0.1587333 | 0.2644 | 0.1784667 | 0.1647 | 0.2239667 | 0.1867333 | 0.1444 | 0.1755 | 0.1987 | 0.1307333 | 0.1626333 | 0.1707667 | 0.1766 | 0.1555333 | 0.1588 | 0.2752667 | 0.2484 | 0.1483333 | 0.1422333 | 0.1729333 | 0.1773667 | 0.1566667 | 0.1638333 | 0.1735 | 0.1812 | 0.1721667 | 0.2071 | 0.2053333 | 0.1993333 | 0.2398667 | 0.1717333 | 0.2027667 | 0.1940667 | 0.1698333 | 0.2008667 | 0.1950333 | 0.1897 | 0.2029 | 0.1875667 | 0.1812667 | 0.1966 | 0.2253667 | 0.2253667 | 0.2328333 | 0.2258 | 0.2271667 | 0.2382333 | 0.2331 | 0.1970667 | 0.1764333 | 0.2492 | 0.1825 | 0.1982667 | 0.2023667 | 0.2062333 | 0.2112667 | 0.1871 | 0.1980333 | 0.2188 | 0.2277 | 0.2489 | 0.2120667 | 0.1972 | 0.2223 | 0.2088 | 0.2055333 | 0.2216667 | 0.1975667 | 0.1811 | 0.2077333 | 0.2539667 | 0.2567333 | 0.1894 | 0.163 | 0.1683667 | 0.1759333 | 0.2722667 | 0.1515333 | 0.1819 | 0.2676 | 0.1577667 | 0.1918667 | 0.1560333 | 0.185 | 0.2682 | 0.1536333 | 0.1807667 | 0.1647 | 0.1709333 | 0.1769333 | 0.1748333 | 0.1756 | 0.2036333 | 0.1864333 | 0.1569 | 0.1819 | 0.2010667 | 0.1415333 | 0.1839667 | 0.2227667 | 0.161 | 0.1980333 | 0.2746 | 0.2495 | 0.1757333 | 0.1725667 | 0.1518667 | 0.1752667 | 0.1806333 | 0.1635667 | 0.194 | 0.1714667 | 0.186 | 0.2019 | 0.2001 | 0.1697667 | 0.1792333 | 0.1845667 | 0.1818 | 0.1825333 | 0.1806333 | 0.1913 | 0.1853667 | 0.1921667 | 0.1852 | 0.1821333 | 0.1862 | 0.1895 | 0.1890333 | 0.1719333 | 0.1703667 | 0.1888667 | 0.1685 | 0.1878667 | 0.2097 | 0.2011667 | 0.189 | 0.1933333 | 0.1890667 | 0.1599 | 0.1893667 | 0.1887 | 0.2196333 | 0.22 | 0.2238 | 0.2256 | 0.2530333 | 0.2291333 | 0.2346 | 0.1864667 | 0.1913333 | 0.2058333 | 0.1886333 | 0.1881 | 0.1885 | 0.1794 | 0.1942333 | 0.1775 | 0.1749333 | 0.1831333 | 0.1727667 | 0.1678 | 0.1843667 | 0.1852 | 0.1812333 | 0.1800333 | 0.2263 | 0.1838333 | 0.1853 | 0.1852333 | 0.1811333 | 0.1856 | 0.1815333 | 0.1844 | 0.1816 | 0.1827667 | 0.1844667 | 0.1813333 | 0.2075 | 0.1812333 | 0.203 | 0.2185 | 0.2075 | 0.2152 | 0.2014 | 0.1955667 | 0.2098 | 0.2268333 | 0.2136333 | 0.2079333 | 0.2227667 | 0.2318667 | 0.1828 | 0.1797667 | 0.1748667 | 0.1768333 | 0.1815667 | 0.1824333 | 0.1774 | 0.1774333 | 0.1849 | 0.1644 | 0.1791333 | 0.1797 | 0.1595 | 0.1763333 | 0.1588333 | 0.1807333 | 0.1792333 | 0.1817333 | 0.1862667 | 0.1504 | 0.187 | 0.1870667 | 0.1758333 | 0.1785667 | 0.1813 | 0.1784333 | 0.1825333 | 0.2444333 | 0.1603333 | 0.1829 | 0.2148 | 0.2137667 | 0.2298667 | 0.2318667 | 0.2373333 | 0.1786667 | 0.1795 | 0.1773 | 0.1792333 | 0.1580667 | 0.1773667 | 0.1823333 | 0.1734333 | 0.1756667 | 0.1745667 | 0.1778333 | 0.1829 | 0.1601667 | 0.1720333 | 0.1732 | 0.1552667 | 0.1755333 | 0.1591667 | 0.1701333 | 0.1675333 | 0.1672 | 0.1728 | 0.1691333 | 0.1749 | 0.1793667 | 0.1751 | 0.1754 | 0.1747333 | 0.1918 | 0.1962 | 0.1689667 | 0.1718 | 0.1766667 | 0.1778667 | 0.1820667 | 0.3408333 | 0.3193 | 0.3363667 | 0.3356333 | 0.2805333 | 0.2339667 | 0.2453333 | 0.2353 | 0.2168333 | 0.2404667 | 0.2367 | 0.2329 | 0.2334 | 0.2294333 | 0.2292333 | 0.2390667 | 0.22 | 0.2474 | 0.2654667 | 0.2752333 | 0.2666667 | 0.2179333 | 0.221 | 0.2577333 | 0.2319 | 0.2182667 | 0.1908667 | 0.2123667 | 0.2493333 | 0.2497 | 0.2404333 | 0.2421 | 0.247 | 0.2335 | 0.2398667 | 0.2234667 | 0.2448 | 0.2394667 | 0.2343333 | 0.1740333 | 0.2234333 | 0.2200667 | 0.2006333 | 0.2147667 | 0.2197 | 0.2215667 | 0.1889667 | 0.1753667 | 0.2277333 | 0.2229333 | 0.2248667 | 0.2343 | 0.2228 | 0.2379667 | 0.1955 | 0.2207 | 0.2258 | 0.2120333 | 0.2326333 | 0.2432333 | 0.2298667 | 0.2141333 | 0.2359333 | 0.1647333 | 0.2249333 | 0.2325333 | 0.2592667 | 0.2210333 | 0.2219333 | 0.2273 | 0.1975667 | 0.1823 | 0.2326667 | 0.2416667 | 0.1888333 | 0.2178333 | 0.2400333 | 0.2132 | 0.2301667 | 0.2320667 | 0.1888 | 0.2176333 | 0.231 | 0.2413333 | 0.2307333 | 0.1867333 | 0.1944 | 0.1824667 | 0.2238333 | 0.2449667 | 0.2328667 | 0.2394333 | 0.2388667 | 0.2358 | 0.1953333 | 0.1995667 | 0.1999 | 0.2078 | 0.1969333 | 0.2153667 | 0.2170333 | 0.2313667 | 0.1974667 | 0.2004 | 0.2015333 | 0.1961333 | 0.1912333 | 0.2090333 | 0.2046667 | 0.1918 | 0.2165 | 0.2094 | 0.1983667 | 0.1826 | 0.188 | 0.1809 | 0.1852333 | 0.1831333 | 0.1827667 | 0.2017 | 0.1619333 | 0.2012333 | 0.1741667 | 0.1935333 | 0.1974667 | 0.1957667 | 0.2047 | 0.1977333 | 0.1958 | 0.2011 | 0.2062667 | 0.2006 | 0.196 | 0.1990333 | 0.1906 | 0.2027 | 0.2026 | 0.214 | 0.2121667 | 0.2058333 | 0.218 | 0.2187333 | 0.2128333 | 0.1765 | 0.1924 | 0.1965 | 0.1798667 | 0.1904 | 0.1966333 | 0.1970667 | 0.1964667 | 0.1973333 | 0.2037 | 0.1964333 | 0.2001333 | 0.1933667 | 0.2036333 | 0.1979333 | 0.2042 | 0.2041333 | 0.2027333 | 0.2011 | 0.2031667 | 0.2048333 | 0.2167 | 0.2191 | 0.2018 | 0.1996333 | 0.1955667 | 0.1951667 | 0.1955667 | 0.2043 | 0.1962333 | 0.2125 | 0.2023 | 0.2112333 | 0.2003667 | 0.214 | 0.2219 | 0.1931 | 0.2083667 | 0.2186667 | 0.2181667 | 0.2167667 | 0.2039667 | 0.1962333 | 0.206 | 0.1926333 | 0.2047 | 0.211 | 0.1907667 | 0.1803667 | 0.2034 | 0.2074667 | 0.2022333 | 0.2075667 | 0.2107 | 0.2083333 | 0.2131 | 0.2073667 | 0.2060333 | 0.2174333 | 0.2159333 | 0.2158 | 0.2253 | 0.2314333 | 0.2157667 | 0.2039 | 0.2131 | 0.2151 | 0.2099 | 0.1912 | 0.1968333 | 0.1906667 | 0.2174333 | 0.2158667 | 0.2077 | 0.2159333 | 0.2094667 | 0.2197667 | 0.2177 | 0.2104333 | 0.2021333 | 0.2119333 | 0.2231 | 0.2167333 | 0.2170667 | 0.2148667 | 0.2163333 | 0.2191333 | 0.2179667 | 0.2002 | 0.2037333 | 0.2075333 | 0.1977 | 0.2056667 | 0.2202 | 0.2102667 | 0.2099667 | 0.2104333 | 0.2104667 | 0.2232667 | 0.2259667 | 0.2297333 | 0.2188667 | 0.2310667 | 0.2316667 | 0.2252 | 0.2326333 | 0.2214667 | 0.2273 | 0.2267 | 0.2862 | 0.275 | 0.2822667 | 0.2930667
842 | 0.2011 | 0.183 | 0.1876 | 0.1942 | 0.1881 | 0.191 | 0.191 | 0.196 | 0.1935 | 0.1944 | 0.1966 | 0.1978 | 0.19 | 0.1938 | 0.1639 | 0.1904 | 0.1924 | 0.1655 | 0.209 | 0.1505 | 0.1611 | 0.2076 | 0.1759 | 0.1868 | 0.1492 | 0.1628 | 0.1991 | 0.1422 | 0.1601 | 0.1816 | 0.1265 | 0.1796 | 0.2197 | 0.1426 | 0.1687 | 0.1849 | 0.1979 | 0.2309 | 0.2263 | 0.188 | 0.1956 | 0.2281 | 0.1713 | 0.1836 | 0.201 | 0.1581 | 0.1509 | 0.1603 | 0.174 | 0.1767 | 0.18 | 0.1964 | 0.1393 | 0.1521 | 0.173 | 0.1691 | 0.1555 | 0.161 | 0.2648 | 0.1788 | 0.1641 | 0.2245 | 0.1872 | 0.1452 | 0.1765 | 0.1979 | 0.132 | 0.1625 | 0.1697 | 0.1774 | 0.155 | 0.1576 | 0.2752 | 0.2486 | 0.1494 | 0.1435 | 0.1746 | 0.1781 | 0.157 | 0.1647 | 0.1747 | 0.1824 | 0.1743 | 0.2073 | 0.2058 | 0.1992 | 0.2404 | 0.1728 | 0.2051 | 0.194 | 0.1701 | 0.2022 | 0.1969 | 0.1927 | 0.2061 | 0.1887 | 0.1846 | 0.1996 | 0.2281 | 0.2279 | 0.2351 | 0.2284 | 0.2291 | 0.2397 | 0.2341 | 0.1974 | 0.1801 | 0.2498 | 0.1837 | 0.201 | 0.2067 | 0.2095 | 0.2146 | 0.1905 | 0.2015 | 0.221 | 0.2287 | 0.2501 | 0.2142 | 0.199 | 0.2241 | 0.2126 | 0.2084 | 0.224 | 0.1975 | 0.1843 | 0.211 | 0.2541 | 0.257 | 0.1898 | 0.1662 | 0.1723 | 0.1802 | 0.2718 | 0.1548 | 0.1845 | 0.2678 | 0.1587 | 0.1926 | 0.1581 | 0.1868 | 0.2676 | 0.1569 | 0.1833 | 0.1675 | 0.1738 | 0.1792 | 0.1779 | 0.1782 | 0.2067 | 0.1873 | 0.1577 | 0.1833 | 0.2018 | 0.1436 | 0.1859 | 0.2223 | 0.1632 | 0.1997 | 0.2748 | 0.2495 | 0.1786 | 0.1747 | 0.1544 | 0.1764 | 0.1807 | 0.1647 | 0.1962 | 0.1748 | 0.189 | 0.2039 | 0.2003 | 0.1705 | 0.1827 | 0.1847 | 0.1828 | 0.1832 | 0.1813 | 0.1917 | 0.1863 | 0.1927 | 0.1856 | 0.1824 | 0.1864 | 0.1899 | 0.1893 | 0.1724 | 0.1727 | 0.1898 | 0.1703 | 0.1892 | 0.2123 | 0.2009 | 0.1894 | 0.1944 | 0.1898 | 0.1615 | 0.1899 | 0.1897 | 0.2209 | 0.2212 | 0.2248 | 0.227 | 0.2545 | 0.2302 | 0.2354 | 0.1868 | 0.1918 | 0.2071 | 0.1887 | 0.1883 | 0.1915 | 0.1822 | 0.1945 | 0.1775 | 0.1756 | 0.183 | 0.1729 | 0.168 | 0.1855 | 0.1874 | 0.1811 | 0.1825 | 0.2281 | 0.1837 | 0.1853 | 0.1849 | 0.1808 | 0.1874 | 0.1818 | 0.1854 | 0.1812 | 0.1825 | 0.1838 | 0.1814 | 0.2097 | 0.1809 | 0.2054 | 0.2197 | 0.2077 | 0.2158 | 0.2018 | 0.1959 | 0.211 | 0.2281 | 0.2149 | 0.2074 | 0.2225 | 0.2298 | 0.1832 | 0.1805 | 0.1758 | 0.1775 | 0.1823 | 0.1835 | 0.1776 | 0.1789 | 0.1855 | 0.164 | 0.1796 | 0.1797 | 0.1615 | 0.1768 | 0.1587 | 0.1806 | 0.1793 | 0.1832 | 0.1874 | 0.1512 | 0.1878 | 0.1874 | 0.1769 | 0.1797 | 0.1815 | 0.1785 | 0.1826 | 0.2451 | 0.163 | 0.1835 | 0.2168 | 0.2145 | 0.231 | 0.232 | 0.2368 | 0.18 | 0.1811 | 0.1777 | 0.1803 | 0.1588 | 0.1779 | 0.1832 | 0.1731 | 0.1762 | 0.1763 | 0.1777 | 0.1833 | 0.1597 | 0.1753 | 0.1744 | 0.156 | 0.177 | 0.1585 | 0.1712 | 0.167 | 0.1672 | 0.174 | 0.1684 | 0.1753 | 0.1799 | 0.1759 | 0.1766 | 0.1748 | 0.1922 | 0.1994 | 0.1691 | 0.1724 | 0.1764 | 0.1792 | 0.1826 | 0.3401 | 0.3201 | 0.3365 | 0.3371 | 0.28 | 0.2337 | 0.246 | 0.2359 | 0.2173 | 0.2416 | 0.2377 | 0.2325 | 0.2326 | 0.2295 | 0.2295 | 0.2394 | 0.2204 | 0.2468 | 0.266 | 0.2749 | 0.268 | 0.2188 | 0.2214 | 0.258 | 0.2323 | 0.2182 | 0.1914 | 0.2129 | 0.2492 | 0.2497 | 0.2411 | 0.2429 | 0.2478 | 0.2335 | 0.24 | 0.224 | 0.2452 | 0.2402 | 0.2344 | 0.1725 | 0.2239 | 0.2204 | 0.2011 | 0.2155 | 0.2197 | 0.2217 | 0.1893 | 0.1737 | 0.2286 | 0.2232 | 0.2246 | 0.2349 | 0.2224 | 0.2379 | 0.1947 | 0.2207 | 0.2264 | 0.2119 | 0.2323 | 0.2435 | 0.2296 | 0.2142 | 0.236 | 0.1666 | 0.2252 | 0.2334 | 0.2598 | 0.2207 | 0.2232 | 0.2273 | 0.1969 | 0.1795 | 0.2334 | 0.2424 | 0.1891 | 0.2171 | 0.2399 | 0.213 | 0.2311 | 0.2308 | 0.1898 | 0.2183 | 0.2314 | 0.2422 | 0.2308 | 0.1872 | 0.1952 | 0.1824 | 0.2231 | 0.2455 | 0.2324 | 0.2397 | 0.2386 | 0.2358 | 0.196 | 0.1993 | 0.1995 | 0.207 | 0.1968 | 0.2151 | 0.2167 | 0.2309 | 0.196 | 0.1994 | 0.2008 | 0.1946 | 0.1905 | 0.2089 | 0.2054 | 0.1928 | 0.2167 | 0.2094 | 0.1989 | 0.182 | 0.1878 | 0.1815 | 0.1847 | 0.1832 | 0.1811 | 0.2023 | 0.1624 | 0.2015 | 0.1731 | 0.1946 | 0.198 | 0.1963 | 0.2043 | 0.1986 | 0.1964 | 0.2005 | 0.2058 | 0.2004 | 0.1956 | 0.1997 | 0.1914 | 0.2025 | 0.203 | 0.2148 | 0.2127 | 0.2065 | 0.2182 | 0.2184 | 0.2125 | 0.1767 | 0.1928 | 0.1969 | 0.1802 | 0.1902 | 0.1967 | 0.197 | 0.1974 | 0.1976 | 0.2035 | 0.1971 | 0.2004 | 0.1935 | 0.2041 | 0.1986 | 0.2036 | 0.2046 | 0.2032 | 0.2011 | 0.2037 | 0.2047 | 0.2171 | 0.2193 | 0.2008 | 0.2001 | 0.1963 | 0.1947 | 0.1953 | 0.2039 | 0.1959 | 0.2123 | 0.2019 | 0.2109 | 0.2005 | 0.214 | 0.2223 | 0.1939 | 0.2089 | 0.2192 | 0.2179 | 0.2159 | 0.2053 | 0.1965 | 0.2072 | 0.1929 | 0.2051 | 0.212 | 0.1923 | 0.1805 | 0.2036 | 0.2076 | 0.2033 | 0.2085 | 0.2115 | 0.209 | 0.2135 | 0.2087 | 0.2065 | 0.2177 | 0.2168 | 0.2166 | 0.2265 | 0.2311 | 0.2161 | 0.2047 | 0.2141 | 0.2153 | 0.2105 | 0.1914 | 0.1977 | 0.1912 | 0.2183 | 0.2164 | 0.2087 | 0.2174 | 0.2102 | 0.2207 | 0.2179 | 0.2111 | 0.2022 | 0.2124 | 0.2239 | 0.2168 | 0.217 | 0.2154 | 0.2162 | 0.2198 | 0.2187 | 0.2008 | 0.204 | 0.208 | 0.1979 | 0.2068 | 0.221 | 0.2108 | 0.2105 | 0.2103 | 0.2118 | 0.2232 | 0.2251 | 0.229 | 0.2186 | 0.2306 | 0.2312 | 0.2256 | 0.2315 | 0.2222 | 0.2277 | 0.2267 | 0.286 | 0.2744 | 0.2822 | 0.2932
844 | 0.2015667 | 0.1830667 | 0.1878667 | 0.1939333 | 0.1883 | 0.191 | 0.1914 | 0.1965333 | 0.1936333 | 0.1935333 | 0.1966667 | 0.1976 | 0.1900667 | 0.1938 | 0.1641 | 0.189 | 0.1923333 | 0.1655 | 0.2092667 | 0.1517 | 0.1623667 | 0.2074 | 0.1755 | 0.1863333 | 0.1512667 | 0.1634667 | 0.1989667 | 0.1426667 | 0.1599 | 0.1824667 | 0.1277 | 0.1806 | 0.2193667 | 0.1457333 | 0.1689 | 0.1848333 | 0.1987 | 0.2299 | 0.2266333 | 0.1882 | 0.1956 | 0.2277667 | 0.1749667 | 0.1859333 | 0.2026 | 0.1613667 | 0.1538333 | 0.1627 | 0.1729333 | 0.1754333 | 0.1798 | 0.1954667 | 0.1415 | 0.1540333 | 0.1748667 | 0.1709 | 0.1582333 | 0.1637333 | 0.2646667 | 0.1789333 | 0.1640333 | 0.2239667 | 0.1876 | 0.1456667 | 0.1767667 | 0.1981667 | 0.1331333 | 0.1617667 | 0.1702333 | 0.177 | 0.1540667 | 0.1574667 | 0.2752 | 0.2478667 | 0.1511333 | 0.1450333 | 0.1759333 | 0.1786333 | 0.1578 | 0.1659 | 0.1752333 | 0.1840667 | 0.1763667 | 0.2069667 | 0.2056 | 0.1990667 | 0.2396667 | 0.1738667 | 0.2081 | 0.1942667 | 0.1705 | 0.2036 | 0.1963667 | 0.1956333 | 0.2093667 | 0.1885 | 0.1872 | 0.2026667 | 0.2306333 | 0.2301 | 0.2373 | 0.2297333 | 0.2309667 | 0.2409 | 0.2333 | 0.1985333 | 0.1839667 | 0.2492 | 0.1839 | 0.2038 | 0.2095 | 0.2126333 | 0.2175333 | 0.1948333 | 0.2049667 | 0.2222667 | 0.2293667 | 0.2505 | 0.216 | 0.2007333 | 0.2257667 | 0.2163333 | 0.2117333 | 0.2270667 | 0.1965 | 0.1884333 | 0.2144667 | 0.2542333 | 0.2573333 | 0.1906 | 0.1702 | 0.1766333 | 0.1851333 | 0.2720667 | 0.1592667 | 0.1873 | 0.2677333 | 0.1598333 | 0.1934667 | 0.1612333 | 0.1888667 | 0.2672 | 0.1602333 | 0.1859667 | 0.1709 | 0.176 | 0.1808 | 0.1815667 | 0.1808667 | 0.2097 | 0.1874333 | 0.1590333 | 0.1847 | 0.2011333 | 0.1456 | 0.1898333 | 0.2219667 | 0.1666667 | 0.2015 | 0.2734 | 0.2494333 | 0.1835333 | 0.1771 | 0.1575333 | 0.1794667 | 0.1809667 | 0.1668333 | 0.1988 | 0.1778667 | 0.1928667 | 0.2065667 | 0.2009 | 0.1721667 | 0.1866333 | 0.1851 | 0.1830667 | 0.1848667 | 0.1819667 | 0.1911667 | 0.1872333 | 0.1938333 | 0.1861333 | 0.1837333 | 0.1864 | 0.1903 | 0.1901 | 0.1726 | 0.1741 | 0.1906667 | 0.1711 | 0.19 | 0.2146333 | 0.2010333 | 0.1886 | 0.1944667 | 0.1900667 | 0.1623 | 0.1903667 | 0.1896333 | 0.2224333 | 0.2214667 | 0.2255333 | 0.2282 | 0.2551667 | 0.2305333 | 0.2352667 | 0.1873333 | 0.1898 | 0.2086333 | 0.1887 | 0.1887667 | 0.1935667 | 0.1851333 | 0.1939 | 0.1776333 | 0.1758667 | 0.1837333 | 0.1729 | 0.1682 | 0.1859667 | 0.1889333 | 0.1821 | 0.1835667 | 0.2309 | 0.1838333 | 0.1865 | 0.1848333 | 0.1811333 | 0.1906 | 0.1818 | 0.1858 | 0.1810667 | 0.1833667 | 0.1845333 | 0.1813333 | 0.2105667 | 0.1813 | 0.2084 | 0.2213 | 0.2074333 | 0.2159333 | 0.2013333 | 0.1950333 | 0.2119333 | 0.2275667 | 0.2151 | 0.2082667 | 0.2223 | 0.2288 | 0.1836667 | 0.1812333 | 0.1762 | 0.1776333 | 0.1824333 | 0.1831667 | 0.1778 | 0.1791 | 0.1854333 | 0.1628667 | 0.1799333 | 0.1801 | 0.1621667 | 0.1767333 | 0.1588333 | 0.1809333 | 0.1795 | 0.1829333 | 0.1875333 | 0.1520667 | 0.1876667 | 0.1867333 | 0.1769667 | 0.1789667 | 0.1812333 | 0.1788333 | 0.1820667 | 0.2447667 | 0.164 | 0.1844333 | 0.2165333 | 0.2156333 | 0.2302667 | 0.2322667 | 0.2357333 | 0.1814667 | 0.1813 | 0.1779 | 0.1811 | 0.1599333 | 0.1783 | 0.1830667 | 0.1727 | 0.1755333 | 0.1782333 | 0.1782333 | 0.1838333 | 0.1607667 | 0.1766333 | 0.1758667 | 0.1559333 | 0.1773333 | 0.1589 | 0.1708 | 0.1674667 | 0.1680667 | 0.1740667 | 0.1685333 | 0.1744333 | 0.1794333 | 0.1763667 | 0.1772 | 0.1752667 | 0.1919333 | 0.2023333 | 0.1699667 | 0.1724667 | 0.1764 | 0.1778667 | 0.1825333 | 0.3397667 | 0.3194333 | 0.3355667 | 0.3349667 | 0.2796667 | 0.2342333 | 0.2464667 | 0.2359667 | 0.2177667 | 0.242 | 0.2375667 | 0.2334333 | 0.2328667 | 0.2295 | 0.2299 | 0.2394 | 0.2202 | 0.2472667 | 0.267 | 0.2747 | 0.2682 | 0.2187333 | 0.2217333 | 0.2579333 | 0.2320333 | 0.2181333 | 0.1924 | 0.2130333 | 0.2499333 | 0.2502333 | 0.2405 | 0.2429 | 0.2484 | 0.2333 | 0.24 | 0.2231333 | 0.2451333 | 0.2404 | 0.2347333 | 0.1722333 | 0.2235667 | 0.2204 | 0.2017 | 0.2152333 | 0.2201667 | 0.2225 | 0.1904333 | 0.1708333 | 0.2288667 | 0.2235333 | 0.2246667 | 0.2349 | 0.2224667 | 0.2381667 | 0.1929667 | 0.2211667 | 0.2266 | 0.2121667 | 0.2327667 | 0.2427667 | 0.2292667 | 0.2144667 | 0.2358667 | 0.1666 | 0.2248667 | 0.2328667 | 0.2608667 | 0.2208333 | 0.2234 | 0.2277 | 0.1957 | 0.1769667 | 0.2329333 | 0.2418667 | 0.1884333 | 0.2175667 | 0.2391667 | 0.213 | 0.2304333 | 0.2311333 | 0.19 | 0.2175 | 0.2321333 | 0.2422 | 0.2312 | 0.1862 | 0.1947333 | 0.1827333 | 0.2239667 | 0.2452333 | 0.2325333 | 0.2397667 | 0.2376 | 0.2362667 | 0.1952 | 0.1993 | 0.1991667 | 0.2065333 | 0.1964667 | 0.2148333 | 0.2158333 | 0.2308333 | 0.1953333 | 0.1976667 | 0.1986 | 0.1935333 | 0.1899 | 0.2095 | 0.2054667 | 0.1928667 | 0.2157667 | 0.2094667 | 0.1995 | 0.1813333 | 0.1877333 | 0.1803 | 0.1832333 | 0.1822 | 0.1797 | 0.2024333 | 0.1622667 | 0.2026333 | 0.1719667 | 0.1947333 | 0.1983333 | 0.1965667 | 0.2044333 | 0.1978667 | 0.1967333 | 0.2003667 | 0.2059333 | 0.2006 | 0.1965333 | 0.1996333 | 0.1910667 | 0.2019667 | 0.203 | 0.2146667 | 0.2127667 | 0.2066333 | 0.2174 | 0.2188 | 0.2127 | 0.1767 | 0.1937333 | 0.1969 | 0.1806667 | 0.1904 | 0.1958333 | 0.1967333 | 0.1968 | 0.1972 | 0.2033667 | 0.1959 | 0.2003333 | 0.1949667 | 0.2043667 | 0.1982 | 0.2036667 | 0.2032 | 0.2028 | 0.2027667 | 0.2035667 | 0.2047 | 0.2163667 | 0.2184333 | 0.2012 | 0.1991 | 0.1967667 | 0.1941667 | 0.1947 | 0.2037667 | 0.1969667 | 0.2120333 | 0.2015 | 0.2105667 | 0.2005667 | 0.216 | 0.2211 | 0.1941667 | 0.2089667 | 0.2179333 | 0.2179 | 0.2163 | 0.2047 | 0.1958333 | 0.2074667 | 0.1929 | 0.2053667 | 0.2123333 | 0.1929667 | 0.1805 | 0.2042667 | 0.2080667 | 0.2033667 | 0.2087667 | 0.2112333 | 0.2092667 | 0.2133667 | 0.2083 | 0.2063667 | 0.2176333 | 0.2164 | 0.2163333 | 0.2263667 | 0.2317 | 0.2155667 | 0.2058333 | 0.2141 | 0.2156333 | 0.2109 | 0.1915333 | 0.1982333 | 0.1922 | 0.2188333 | 0.2158 | 0.2094333 | 0.2178 | 0.2111333 | 0.2203667 | 0.2179 | 0.2119667 | 0.2010667 | 0.2138 | 0.2240333 | 0.2173333 | 0.2162667 | 0.2155333 | 0.2157333 | 0.2186 | 0.2173667 | 0.2009333 | 0.2042667 | 0.2082 | 0.1972333 | 0.2071333 | 0.2210667 | 0.2112 | 0.2107 | 0.2096333 | 0.212 | 0.2231333 | 0.2251667 | 0.2279333 | 0.2184 | 0.2298 | 0.2313333 | 0.2250667 | 0.2311 | 0.2206 | 0.2267667 | 0.2251 | 0.2857333 | 0.2738 | 0.2816667 | 0.2925333
846 | 0.2023667 | 0.1832 | 0.188 | 0.1944333 | 0.1885667 | 0.1909 | 0.1919333 | 0.1969 | 0.1938333 | 0.1938 | 0.1966 | 0.1976667 | 0.1904667 | 0.1938667 | 0.1645333 | 0.1889 | 0.1921 | 0.1661 | 0.2096333 | 0.1534667 | 0.1633333 | 0.2074333 | 0.1754667 | 0.1863667 | 0.1537667 | 0.1647 | 0.1992 | 0.1438667 | 0.1606333 | 0.1838 | 0.1289 | 0.1820333 | 0.2198333 | 0.1492 | 0.17 | 0.1855 | 0.1997667 | 0.2296 | 0.2265333 | 0.1890333 | 0.1961 | 0.2280667 | 0.1781333 | 0.1888333 | 0.2043 | 0.1650333 | 0.157 | 0.1656 | 0.1718333 | 0.1743 | 0.1798333 | 0.1945667 | 0.1444333 | 0.1560333 | 0.1766333 | 0.1724333 | 0.1614 | 0.1663333 | 0.2645 | 0.1784667 | 0.1642333 | 0.2236 | 0.1882667 | 0.1463333 | 0.1773667 | 0.1985667 | 0.1343667 | 0.1622 | 0.1705 | 0.1771 | 0.1533333 | 0.1574 | 0.2754 | 0.2480333 | 0.1531 | 0.1469667 | 0.1772667 | 0.1796667 | 0.1589333 | 0.1672 | 0.1760667 | 0.1856 | 0.1785 | 0.2068333 | 0.2053667 | 0.1991333 | 0.2395333 | 0.1752 | 0.2106667 | 0.1948333 | 0.1711333 | 0.2051 | 0.1969333 | 0.1988667 | 0.2122333 | 0.1888333 | 0.1903667 | 0.2061 | 0.2335 | 0.2321333 | 0.2394 | 0.2314667 | 0.2333 | 0.2423 | 0.2334333 | 0.1990333 | 0.1873333 | 0.249 | 0.1846333 | 0.2071667 | 0.213 | 0.2154667 | 0.2201 | 0.1986 | 0.2086333 | 0.2241333 | 0.2306 | 0.2509667 | 0.2179 | 0.2024333 | 0.2275667 | 0.2198 | 0.2149 | 0.2295667 | 0.1962333 | 0.1920667 | 0.2176667 | 0.2543333 | 0.2576 | 0.1912333 | 0.1744667 | 0.1805 | 0.1890667 | 0.2725 | 0.1631333 | 0.1899333 | 0.2681667 | 0.1608 | 0.1941333 | 0.1642667 | 0.1907333 | 0.2673667 | 0.1637 | 0.1884333 | 0.1747 | 0.1787333 | 0.1829667 | 0.1851333 | 0.1832667 | 0.2125 | 0.1879333 | 0.1604333 | 0.1861333 | 0.2011333 | 0.1473 | 0.1928333 | 0.2214333 | 0.1697333 | 0.2030667 | 0.2731333 | 0.2492667 | 0.1872667 | 0.1793 | 0.1605667 | 0.1820333 | 0.1817667 | 0.1682333 | 0.2010667 | 0.1813667 | 0.1958667 | 0.209 | 0.2013667 | 0.1735333 | 0.1899667 | 0.1853333 | 0.1833667 | 0.1849 | 0.1826 | 0.1907333 | 0.1882333 | 0.1944 | 0.1864 | 0.1842667 | 0.1863 | 0.1907667 | 0.1906 | 0.173 | 0.1758 | 0.1906 | 0.1722667 | 0.1901 | 0.2169 | 0.2011 | 0.1884 | 0.1945 | 0.1905333 | 0.1634667 | 0.1908667 | 0.1896 | 0.2233667 | 0.2218333 | 0.2261667 | 0.2291667 | 0.2557667 | 0.2310333 | 0.2351667 | 0.1879 | 0.1887333 | 0.2097333 | 0.1887 | 0.1892333 | 0.1955667 | 0.1879667 | 0.1935667 | 0.1780333 | 0.1761667 | 0.1842333 | 0.1729667 | 0.1691 | 0.1863 | 0.1899 | 0.183 | 0.1858667 | 0.2336667 | 0.184 | 0.1868 | 0.1851667 | 0.1820333 | 0.1936667 | 0.1824667 | 0.1862333 | 0.1813667 | 0.1837333 | 0.1854667 | 0.1815667 | 0.2117667 | 0.1819667 | 0.2106333 | 0.223 | 0.2069667 | 0.2161667 | 0.2008667 | 0.1945667 | 0.2136 | 0.2274333 | 0.2153667 | 0.2081 | 0.2217333 | 0.2274667 | 0.1843667 | 0.1815 | 0.1767333 | 0.1781 | 0.1824 | 0.1833 | 0.1780333 | 0.1798667 | 0.1861667 | 0.1622667 | 0.1802333 | 0.1801333 | 0.1636333 | 0.1773667 | 0.159 | 0.1813667 | 0.1795 | 0.1832 | 0.1881 | 0.1529333 | 0.1876 | 0.1871 | 0.1774333 | 0.1787 | 0.1811333 | 0.1791667 | 0.1818667 | 0.2449333 | 0.1656333 | 0.1851 | 0.2168 | 0.2166 | 0.2304 | 0.2321333 | 0.2351333 | 0.1824667 | 0.1816667 | 0.1788333 | 0.1816667 | 0.1610667 | 0.1787 | 0.183 | 0.1731 | 0.1758333 | 0.1804667 | 0.1783667 | 0.1838 | 0.1618333 | 0.1796 | 0.1781667 | 0.1562 | 0.1776333 | 0.1596333 | 0.1719 | 0.1684 | 0.1685333 | 0.1743 | 0.1688333 | 0.1747667 | 0.1797667 | 0.1767333 | 0.1775 | 0.176 | 0.1927667 | 0.2060333 | 0.17 | 0.1723333 | 0.177 | 0.1778667 | 0.1828333 | 0.3396667 | 0.3189 | 0.3351667 | 0.3345333 | 0.2797667 | 0.2344667 | 0.2472333 | 0.2359333 | 0.2182333 | 0.2422667 | 0.2377333 | 0.2338 | 0.2337667 | 0.2295 | 0.2299333 | 0.2396 | 0.2202333 | 0.2480333 | 0.2674 | 0.2744333 | 0.2682 | 0.2186667 | 0.2220667 | 0.2583667 | 0.2319333 | 0.2184 | 0.1929 | 0.2134667 | 0.2505667 | 0.2511333 | 0.2403333 | 0.2429667 | 0.2488333 | 0.2333333 | 0.2404667 | 0.2231 | 0.2454667 | 0.2405667 | 0.2350333 | 0.1718333 | 0.2240333 | 0.2206333 | 0.2025 | 0.2151 | 0.2200667 | 0.223 | 0.1912667 | 0.1683 | 0.2292 | 0.2243 | 0.2247333 | 0.2348667 | 0.2229 | 0.2382667 | 0.1914 | 0.2216667 | 0.2267667 | 0.2126333 | 0.2327333 | 0.2424667 | 0.2294667 | 0.2147 | 0.2357 | 0.1672 | 0.2255667 | 0.2329333 | 0.2618 | 0.2205 | 0.2231667 | 0.2280667 | 0.1948 | 0.1738667 | 0.2331333 | 0.2418 | 0.1883667 | 0.2177667 | 0.2389 | 0.2132 | 0.2306667 | 0.2313 | 0.1908667 | 0.2168 | 0.2321 | 0.2421333 | 0.2313 | 0.1853667 | 0.1948333 | 0.1831667 | 0.2239667 | 0.245 | 0.2324667 | 0.2398 | 0.2373 | 0.2366333 | 0.1947333 | 0.1987667 | 0.1991667 | 0.2060667 | 0.1962 | 0.2144667 | 0.2154 | 0.2307667 | 0.1943 | 0.1963333 | 0.1975 | 0.1929333 | 0.1891333 | 0.21 | 0.2053333 | 0.1930667 | 0.2154667 | 0.2099333 | 0.1997667 | 0.1806 | 0.1875 | 0.1798 | 0.1826 | 0.1817667 | 0.1785333 | 0.2021667 | 0.1625667 | 0.2039 | 0.1709 | 0.1949 | 0.1988 | 0.1973667 | 0.205 | 0.1972 | 0.1973333 | 0.2006667 | 0.2063333 | 0.2005 | 0.1973667 | 0.1995 | 0.1916333 | 0.2020667 | 0.2031333 | 0.2149 | 0.2126333 | 0.2069333 | 0.2171667 | 0.2187 | 0.2127333 | 0.1771 | 0.1946667 | 0.1971 | 0.1814 | 0.1913667 | 0.1958 | 0.1965333 | 0.1965 | 0.1968667 | 0.2032667 | 0.1956 | 0.2006667 | 0.1955667 | 0.2041333 | 0.1986 | 0.2040667 | 0.2027667 | 0.2027 | 0.2034 | 0.2036667 | 0.2048333 | 0.2161667 | 0.2179333 | 0.2011 | 0.1981667 | 0.1967667 | 0.1939667 | 0.1947 | 0.2035667 | 0.1973333 | 0.2114667 | 0.2010667 | 0.2106333 | 0.201 | 0.2166 | 0.2204667 | 0.1945667 | 0.2090667 | 0.2175667 | 0.2182 | 0.2167333 | 0.2048333 | 0.1961667 | 0.2077667 | 0.193 | 0.2055667 | 0.2128667 | 0.1933333 | 0.1810667 | 0.2050667 | 0.2085 | 0.2035667 | 0.2094 | 0.2115333 | 0.2097667 | 0.2137333 | 0.2083 | 0.2065333 | 0.2179667 | 0.2165667 | 0.2165 | 0.2267 | 0.2319333 | 0.2155667 | 0.2066 | 0.2146667 | 0.2165 | 0.2112333 | 0.1919333 | 0.1988333 | 0.1927333 | 0.2194667 | 0.2163 | 0.2101667 | 0.2183667 | 0.2120667 | 0.2204 | 0.2181 | 0.2128333 | 0.2002667 | 0.2144 | 0.2245 | 0.2174 | 0.2160667 | 0.2160333 | 0.2157667 | 0.2180333 | 0.2168333 | 0.2010667 | 0.2046333 | 0.2087667 | 0.197 | 0.2072667 | 0.2217333 | 0.2114667 | 0.2107667 | 0.2097667 | 0.2120667 | 0.223 | 0.2249 | 0.2279 | 0.2179667 | 0.2294 | 0.2311333 | 0.2247 | 0.2313 | 0.2201667 | 0.2263 | 0.2245667 | 0.2848667 | 0.2738333 | 0.2812 | 0.2915333
848 | 0.2035 | 0.1834 | 0.188 | 0.1957 | 0.1889 | 0.1907 | 0.1926 | 0.1971 | 0.1941 | 0.1952 | 0.1964 | 0.198 | 0.1912 | 0.194 | 0.1652 | 0.1901 | 0.1917 | 0.1673 | 0.2101 | 0.1558 | 0.164 | 0.2077 | 0.1758 | 0.1869 | 0.1567 | 0.1665 | 0.1998 | 0.1458 | 0.1623 | 0.1856 | 0.1301 | 0.1839 | 0.2211 | 0.153 | 0.172 | 0.1869 | 0.2011 | 0.23 | 0.226 | 0.1905 | 0.1971 | 0.229 | 0.1808 | 0.1923 | 0.2061 | 0.1691 | 0.1604 | 0.169 | 0.1707 | 0.1733 | 0.1801 | 0.1937 | 0.1481 | 0.1581 | 0.1783 | 0.1737 | 0.165 | 0.1688 | 0.2643 | 0.1774 | 0.1647 | 0.2234 | 0.1892 | 0.1472 | 0.1783 | 0.1991 | 0.1357 | 0.1638 | 0.1705 | 0.1777 | 0.1528 | 0.1574 | 0.2758 | 0.2491 | 0.1553 | 0.1493 | 0.1786 | 0.1812 | 0.1604 | 0.1686 | 0.1772 | 0.187 | 0.1807 | 0.2069 | 0.2051 | 0.1994 | 0.24 | 0.1768 | 0.2128 | 0.1957 | 0.172 | 0.2067 | 0.1986 | 0.2024 | 0.2147 | 0.1897 | 0.1941 | 0.2099 | 0.2367 | 0.234 | 0.2414 | 0.2336 | 0.2361 | 0.2439 | 0.2345 | 0.1989 | 0.1902 | 0.2492 | 0.1859 | 0.2111 | 0.2172 | 0.218 | 0.2223 | 0.2018 | 0.2125 | 0.2266 | 0.2324 | 0.2515 | 0.2199 | 0.2041 | 0.2295 | 0.223 | 0.2179 | 0.2315 | 0.1967 | 0.1952 | 0.2206 | 0.2544 | 0.2578 | 0.1917 | 0.179 | 0.1839 | 0.192 | 0.2731 | 0.1664 | 0.1924 | 0.2691 | 0.1616 | 0.1946 | 0.1672 | 0.1924 | 0.2681 | 0.1673 | 0.1907 | 0.1789 | 0.182 | 0.1857 | 0.1886 | 0.1854 | 0.2151 | 0.1888 | 0.1619 | 0.1876 | 0.2018 | 0.1487 | 0.1949 | 0.2207 | 0.1724 | 0.2044 | 0.274 | 0.249 | 0.1898 | 0.1813 | 0.1635 | 0.1841 | 0.1831 | 0.1689 | 0.203 | 0.1853 | 0.198 | 0.2112 | 0.2017 | 0.1746 | 0.1927 | 0.1854 | 0.1837 | 0.1833 | 0.1832 | 0.1904 | 0.1893 | 0.1944 | 0.1864 | 0.184 | 0.1861 | 0.1913 | 0.1908 | 0.1736 | 0.1778 | 0.1896 | 0.1738 | 0.1895 | 0.2191 | 0.2011 | 0.1888 | 0.1945 | 0.1912 | 0.165 | 0.1914 | 0.1896 | 0.2237 | 0.2223 | 0.2267 | 0.2299 | 0.2563 | 0.2317 | 0.2351 | 0.1885 | 0.1886 | 0.2104 | 0.1887 | 0.1897 | 0.1975 | 0.1907 | 0.1935 | 0.1787 | 0.1765 | 0.1845 | 0.1731 | 0.1707 | 0.1865 | 0.1903 | 0.1838 | 0.1894 | 0.2364 | 0.1842 | 0.1862 | 0.1859 | 0.1835 | 0.1966 | 0.1838 | 0.1867 | 0.1821 | 0.1836 | 0.1866 | 0.1821 | 0.2133 | 0.1829 | 0.2121 | 0.2248 | 0.2063 | 0.2165 | 0.2004 | 0.1945 | 0.216 | 0.2277 | 0.2157 | 0.2069 | 0.2208 | 0.2258 | 0.1853 | 0.1813 | 0.1774 | 0.1789 | 0.1822 | 0.1839 | 0.1783 | 0.1812 | 0.1877 | 0.1622 | 0.1805 | 0.1798 | 0.1659 | 0.1787 | 0.1592 | 0.1819 | 0.1793 | 0.184 | 0.1891 | 0.1538 | 0.1876 | 0.1885 | 0.1783 | 0.1789 | 0.1812 | 0.1795 | 0.182 | 0.2456 | 0.1679 | 0.1855 | 0.2176 | 0.2174 | 0.2314 | 0.2316 | 0.235 | 0.183 | 0.1822 | 0.1805 | 0.182 | 0.1622 | 0.1791 | 0.183 | 0.1743 | 0.1771 | 0.183 | 0.1781 | 0.1832 | 0.1629 | 0.1842 | 0.1813 | 0.1568 | 0.1779 | 0.1607 | 0.1745 | 0.1698 | 0.1686 | 0.1747 | 0.1693 | 0.1763 | 0.1809 | 0.177 | 0.1775 | 0.177 | 0.1947 | 0.2105 | 0.1692 | 0.172 | 0.1782 | 0.1792 | 0.1835 | 0.3398 | 0.3185 | 0.3353 | 0.3358 | 0.2803 | 0.2344 | 0.2483 | 0.2358 | 0.2187 | 0.2424 | 0.2382 | 0.2336 | 0.2353 | 0.2295 | 0.2296 | 0.24 | 0.2205 | 0.2491 | 0.2672 | 0.2741 | 0.268 | 0.2186 | 0.2224 | 0.2593 | 0.232 | 0.219 | 0.1929 | 0.2142 | 0.2511 | 0.2524 | 0.2406 | 0.2431 | 0.2491 | 0.2336 | 0.2414 | 0.2239 | 0.2462 | 0.2407 | 0.2353 | 0.1713 | 0.2253 | 0.2211 | 0.2035 | 0.2151 | 0.2194 | 0.2232 | 0.1918 | 0.1661 | 0.2296 | 0.2255 | 0.2248 | 0.2348 | 0.2237 | 0.2382 | 0.19 | 0.2222 | 0.2269 | 0.2133 | 0.2322 | 0.2426 | 0.2302 | 0.2149 | 0.2355 | 0.1684 | 0.2273 | 0.2336 | 0.2626 | 0.2197 | 0.2225 | 0.2284 | 0.1942 | 0.1702 | 0.234 | 0.2422 | 0.1889 | 0.2177 | 0.2391 | 0.2136 | 0.2318 | 0.2313 | 0.1924 | 0.2162 | 0.2313 | 0.242 | 0.2311 | 0.1847 | 0.1955 | 0.1837 | 0.2231 | 0.2448 | 0.2322 | 0.2398 | 0.2377 | 0.2369 | 0.1946 | 0.1977 | 0.1995 | 0.2056 | 0.196 | 0.214 | 0.2154 | 0.2307 | 0.1929 | 0.1954 | 0.1975 | 0.1928 | 0.1882 | 0.2104 | 0.205 | 0.1934 | 0.2158 | 0.2108 | 0.1997 | 0.1798 | 0.1871 | 0.18 | 0.1828 | 0.1819 | 0.1776 | 0.2015 | 0.1633 | 0.2053 | 0.1699 | 0.1951 | 0.1994 | 0.1987 | 0.206 | 0.1966 | 0.1982 | 0.2014 | 0.207 | 0.2001 | 0.1981 | 0.1993 | 0.1931 | 0.2028 | 0.2034 | 0.2155 | 0.2123 | 0.2074 | 0.2175 | 0.2181 | 0.2126 | 0.1779 | 0.1956 | 0.1975 | 0.1824 | 0.1931 | 0.1966 | 0.1964 | 0.1965 | 0.1966 | 0.2032 | 0.1962 | 0.2014 | 0.1953 | 0.2034 | 0.1998 | 0.2048 | 0.2033 | 0.2029 | 0.203 | 0.204 | 0.2051 | 0.2165 | 0.2178 | 0.2005 | 0.1973 | 0.1963 | 0.1941 | 0.1953 | 0.2033 | 0.197 | 0.2106 | 0.2006 | 0.2111 | 0.2018 | 0.2158 | 0.2204 | 0.1951 | 0.2092 | 0.2181 | 0.2188 | 0.2172 | 0.2057 | 0.1975 | 0.2081 | 0.1932 | 0.2057 | 0.2136 | 0.1934 | 0.1822 | 0.206 | 0.2089 | 0.2039 | 0.2104 | 0.2124 | 0.2105 | 0.2146 | 0.2087 | 0.207 | 0.2187 | 0.2173 | 0.2171 | 0.2275 | 0.2318 | 0.2161 | 0.207 | 0.2158 | 0.2179 | 0.2115 | 0.1926 | 0.1995 | 0.1928 | 0.2202 | 0.2179 | 0.2109 | 0.2191 | 0.213 | 0.2208 | 0.2185 | 0.2137 | 0.1998 | 0.2142 | 0.2253 | 0.217 | 0.2164 | 0.2169 | 0.2163 | 0.2181 | 0.2171 | 0.2012 | 0.2051 | 0.2097 | 0.1972 | 0.2072 | 0.223 | 0.2116 | 0.2107 | 0.2107 | 0.212 | 0.2228 | 0.2243 | 0.2289 | 0.2173 | 0.2294 | 0.2306 | 0.2245 | 0.2321 | 0.2209 | 0.2263 | 0.2251 | 0.2834 | 0.2745 | 0.2808 | 0.2902
850 | 0.2033 | 0.1837333 | 0.1888667 | 0.1961667 | 0.1891667 | 0.1921 | 0.1918 | 0.1966333 | 0.1941667 | 0.1943333 | 0.1973333 | 0.1982667 | 0.1903333 | 0.1929333 | 0.1658 | 0.1900333 | 0.1913667 | 0.1689 | 0.2093667 | 0.1573333 | 0.166 | 0.2083 | 0.1754667 | 0.1883667 | 0.1592333 | 0.1675667 | 0.2016667 | 0.1468667 | 0.1621667 | 0.1882667 | 0.1307 | 0.1859667 | 0.2225667 | 0.1567333 | 0.1722667 | 0.1886333 | 0.2020333 | 0.2294667 | 0.2269333 | 0.1915667 | 0.1981667 | 0.23 | 0.1826 | 0.1941667 | 0.2089 | 0.1733 | 0.1632 | 0.1727333 | 0.1705 | 0.1734333 | 0.1813 | 0.1936333 | 0.1512333 | 0.1607667 | 0.1809667 | 0.1759 | 0.1692 | 0.172 | 0.2644333 | 0.1788667 | 0.1663667 | 0.2238 | 0.1904667 | 0.1485333 | 0.1799667 | 0.2005 | 0.1379 | 0.1645333 | 0.1711 | 0.1786333 | 0.1532667 | 0.1588667 | 0.2763333 | 0.2495667 | 0.1574333 | 0.1521667 | 0.1815333 | 0.182 | 0.1622 | 0.17 | 0.1785333 | 0.1891333 | 0.1835 | 0.2067667 | 0.2050333 | 0.1987333 | 0.2399333 | 0.1786 | 0.2151333 | 0.1960333 | 0.1722 | 0.2085667 | 0.1988 | 0.2052667 | 0.2174333 | 0.1897667 | 0.1973 | 0.2129667 | 0.2385667 | 0.2358667 | 0.2432667 | 0.2350667 | 0.2381 | 0.2463667 | 0.2340333 | 0.1996333 | 0.1944 | 0.2498 | 0.1871667 | 0.2142333 | 0.2209333 | 0.223 | 0.2254333 | 0.2054667 | 0.2157 | 0.2280667 | 0.2337333 | 0.2519 | 0.2219 | 0.2063667 | 0.2312333 | 0.2265333 | 0.2215667 | 0.2349 | 0.1955667 | 0.1988 | 0.2233333 | 0.2538667 | 0.2579333 | 0.1934333 | 0.1830667 | 0.1891667 | 0.1972667 | 0.2725667 | 0.1708 | 0.1967333 | 0.2689 | 0.1648667 | 0.1955333 | 0.1707333 | 0.1966667 | 0.2682333 | 0.1724333 | 0.1947667 | 0.1813667 | 0.1850667 | 0.1901667 | 0.1924 | 0.1890667 | 0.2183667 | 0.1890667 | 0.1637667 | 0.1905333 | 0.2023333 | 0.1529667 | 0.1981667 | 0.2207 | 0.1758 | 0.2064 | 0.274 | 0.2492667 | 0.195 | 0.1844333 | 0.1676333 | 0.1874333 | 0.1837 | 0.1713667 | 0.2064 | 0.1888333 | 0.2018667 | 0.2154 | 0.2023667 | 0.177 | 0.1973667 | 0.186 | 0.1845667 | 0.1847 | 0.1836667 | 0.1904667 | 0.1897667 | 0.1944667 | 0.1878 | 0.1852667 | 0.1865667 | 0.1922333 | 0.191 | 0.1745333 | 0.18 | 0.1902667 | 0.1757333 | 0.1901667 | 0.2219667 | 0.2017 | 0.1889333 | 0.1944333 | 0.1907333 | 0.1668667 | 0.1928667 | 0.1904 | 0.2265667 | 0.2235667 | 0.2284333 | 0.2312333 | 0.2571667 | 0.2329 | 0.2353667 | 0.1899667 | 0.1883333 | 0.2122 | 0.1895667 | 0.1893667 | 0.2009667 | 0.1941 | 0.1938333 | 0.1787667 | 0.1769 | 0.1841 | 0.1743 | 0.1715667 | 0.1869667 | 0.1923667 | 0.1835333 | 0.1914 | 0.2383333 | 0.1842 | 0.1864 | 0.1849667 | 0.1843 | 0.1988 | 0.1841333 | 0.1873667 | 0.1811667 | 0.1846 | 0.1865333 | 0.1829 | 0.2141 | 0.1821 | 0.2149667 | 0.2259333 | 0.2066333 | 0.2157 | 0.2003333 | 0.1951 | 0.2166 | 0.2275667 | 0.2159667 | 0.2061667 | 0.2204 | 0.2234667 | 0.1862333 | 0.1811 | 0.1771333 | 0.1792333 | 0.182 | 0.1839 | 0.1794333 | 0.1814667 | 0.1875667 | 0.1616 | 0.1803 | 0.1807333 | 0.1669 | 0.1789667 | 0.1588667 | 0.1824333 | 0.1804333 | 0.1832667 | 0.1894333 | 0.1541333 | 0.1878667 | 0.1890333 | 0.1773 | 0.1791 | 0.1804 | 0.1792333 | 0.1826 | 0.246 | 0.1684333 | 0.1863 | 0.2176 | 0.218 | 0.231 | 0.2318 | 0.2356667 | 0.1841333 | 0.1835333 | 0.1806333 | 0.182 | 0.1628667 | 0.1792333 | 0.1839333 | 0.1741 | 0.1760333 | 0.1844 | 0.1780333 | 0.1832667 | 0.1637667 | 0.1858 | 0.1825667 | 0.1568667 | 0.1784333 | 0.1607667 | 0.1735667 | 0.1703333 | 0.1698 | 0.1753667 | 0.1691 | 0.1758333 | 0.1812333 | 0.1778 | 0.1779667 | 0.1776667 | 0.1943667 | 0.2131667 | 0.1694 | 0.1725333 | 0.178 | 0.1785333 | 0.1834333 | 0.3396 | 0.3185 | 0.3351 | 0.3349333 | 0.2792333 | 0.2338667 | 0.2491667 | 0.2369333 | 0.2187667 | 0.243 | 0.2392 | 0.2335333 | 0.2357667 | 0.2305667 | 0.2299333 | 0.2407333 | 0.2215 | 0.2489 | 0.2676667 | 0.2739 | 0.2692 | 0.2188667 | 0.2228667 | 0.2591667 | 0.2324667 | 0.2182667 | 0.1939 | 0.2143333 | 0.2515 | 0.2525333 | 0.2411333 | 0.2433 | 0.2499667 | 0.2330667 | 0.2419333 | 0.2243 | 0.2463333 | 0.2413667 | 0.2353667 | 0.1698333 | 0.2251 | 0.2213667 | 0.2035 | 0.2161 | 0.2197333 | 0.2232667 | 0.1931333 | 0.1649 | 0.2295333 | 0.2253 | 0.2252667 | 0.2346667 | 0.2239 | 0.2387333 | 0.1896 | 0.2228 | 0.2285667 | 0.2133667 | 0.2329333 | 0.2433333 | 0.2296667 | 0.2146333 | 0.2353 | 0.17 | 0.2263 | 0.2337333 | 0.2632667 | 0.2203 | 0.2223667 | 0.2286667 | 0.1930667 | 0.1690667 | 0.2338 | 0.2431333 | 0.1888333 | 0.2173667 | 0.2380333 | 0.2130667 | 0.2316 | 0.2315 | 0.1928667 | 0.2170667 | 0.2319 | 0.2422 | 0.2316333 | 0.1845667 | 0.1966333 | 0.1840333 | 0.2235667 | 0.2452667 | 0.2318 | 0.239 | 0.2371 | 0.2371667 | 0.1942667 | 0.1979667 | 0.1985 | 0.2054667 | 0.1954667 | 0.2132 | 0.2148 | 0.2311 | 0.1923 | 0.1942 | 0.1961 | 0.1917333 | 0.1878667 | 0.2106 | 0.2063333 | 0.1936667 | 0.2162 | 0.2116667 | 0.2004333 | 0.1807333 | 0.1882333 | 0.1796 | 0.1818667 | 0.1817667 | 0.177 | 0.2021667 | 0.1642333 | 0.2053 | 0.1690333 | 0.1963667 | 0.1995333 | 0.1989667 | 0.2055333 | 0.1977333 | 0.1973333 | 0.2012 | 0.2072667 | 0.2001667 | 0.1991667 | 0.2003 | 0.1934333 | 0.2032667 | 0.2048 | 0.2156333 | 0.2133667 | 0.2083333 | 0.2178333 | 0.2187667 | 0.213 | 0.1791667 | 0.1959333 | 0.1984333 | 0.1827333 | 0.1928333 | 0.1972 | 0.1967333 | 0.1977 | 0.1970667 | 0.2028 | 0.1968 | 0.202 | 0.1965667 | 0.2044667 | 0.2004667 | 0.2048667 | 0.2035 | 0.2044333 | 0.2037333 | 0.2049333 | 0.2054333 | 0.2169 | 0.2184 | 0.2002333 | 0.1981 | 0.1970333 | 0.1940333 | 0.1953 | 0.2039 | 0.1982667 | 0.2104667 | 0.2014 | 0.2107667 | 0.2033333 | 0.2160667 | 0.2211333 | 0.1964333 | 0.2094 | 0.2173 | 0.2182 | 0.2166 | 0.2063 | 0.1985667 | 0.2091 | 0.1937333 | 0.2076333 | 0.2137333 | 0.1948 | 0.1824667 | 0.2072 | 0.2099667 | 0.2043667 | 0.2112 | 0.2132 | 0.2108333 | 0.2148 | 0.2087667 | 0.2072667 | 0.2190333 | 0.2178333 | 0.2173667 | 0.2282333 | 0.2336667 | 0.2172333 | 0.2075333 | 0.2154667 | 0.2182333 | 0.2119 | 0.1936667 | 0.2011667 | 0.1936 | 0.2207333 | 0.2182333 | 0.2116333 | 0.2190333 | 0.2136 | 0.2218 | 0.2199 | 0.2136333 | 0.1999333 | 0.2154667 | 0.2261667 | 0.2175333 | 0.2164667 | 0.2175667 | 0.2166333 | 0.2187667 | 0.2177667 | 0.2026667 | 0.2055 | 0.2104333 | 0.1968667 | 0.2084667 | 0.2234667 | 0.2116 | 0.2109667 | 0.2102333 | 0.2135333 | 0.2229333 | 0.2242333 | 0.2281667 | 0.2171667 | 0.2293333 | 0.2308 | 0.2240333 | 0.2313 | 0.2208333 | 0.2269667 | 0.2248333 | 0.2845333 | 0.2741 | 0.2805333 | 0.2911333
852 | 0.2036667 | 0.1843 | 0.1894 | 0.1966667 | 0.1895667 | 0.1929333 | 0.1916667 | 0.1967333 | 0.1946667 | 0.1937333 | 0.1978667 | 0.1985 | 0.1903 | 0.1927333 | 0.1661667 | 0.1896667 | 0.1913667 | 0.1698 | 0.2090333 | 0.1594333 | 0.1678667 | 0.2080333 | 0.1756333 | 0.1893 | 0.1621 | 0.1689333 | 0.2031667 | 0.1477667 | 0.1629667 | 0.1907 | 0.1321333 | 0.1881667 | 0.2240667 | 0.1604 | 0.1737667 | 0.1897667 | 0.2033333 | 0.2296333 | 0.2281 | 0.1925333 | 0.1996333 | 0.2307 | 0.1855667 | 0.1965667 | 0.2118667 | 0.1771333 | 0.1666333 | 0.1761 | 0.1698 | 0.1732 | 0.1818333 | 0.1928333 | 0.1548667 | 0.1635333 | 0.1832667 | 0.1779333 | 0.1727 | 0.1753 | 0.2645667 | 0.1796 | 0.1676333 | 0.2237 | 0.1913 | 0.1503 | 0.1819 | 0.2017 | 0.1406667 | 0.1654 | 0.1722667 | 0.1794 | 0.1533667 | 0.1597667 | 0.2764 | 0.2497 | 0.1597 | 0.1548667 | 0.1841 | 0.1831667 | 0.1638 | 0.1717 | 0.1800333 | 0.1911667 | 0.1859333 | 0.2068667 | 0.2048333 | 0.1981667 | 0.2401667 | 0.1801 | 0.2177667 | 0.1965333 | 0.1726333 | 0.2101333 | 0.1992 | 0.2086 | 0.2205333 | 0.1902333 | 0.2004667 | 0.2158667 | 0.2403333 | 0.2383 | 0.2450333 | 0.2369333 | 0.2397667 | 0.248 | 0.234 | 0.2004667 | 0.1986333 | 0.2504333 | 0.1884667 | 0.2174333 | 0.2245333 | 0.2266333 | 0.2286333 | 0.2091667 | 0.2187667 | 0.2296333 | 0.2355333 | 0.2530333 | 0.224 | 0.2084667 | 0.2332333 | 0.2294667 | 0.2250333 | 0.2376333 | 0.1952667 | 0.2021333 | 0.2263333 | 0.2542667 | 0.2580333 | 0.1946 | 0.1869333 | 0.1941 | 0.2020667 | 0.2726 | 0.1753 | 0.1998333 | 0.2688667 | 0.1674333 | 0.1966 | 0.1741 | 0.1996 | 0.2680333 | 0.1768333 | 0.1983 | 0.1848 | 0.1881667 | 0.1937333 | 0.1963 | 0.1928333 | 0.2217 | 0.1900667 | 0.1656667 | 0.1931667 | 0.2024 | 0.1565 | 0.2011667 | 0.2209667 | 0.1788667 | 0.2087 | 0.2741333 | 0.2495333 | 0.1994333 | 0.1876 | 0.1714 | 0.1907667 | 0.1846667 | 0.1735667 | 0.2095333 | 0.1927 | 0.2055333 | 0.2186 | 0.2027333 | 0.1791333 | 0.2016 | 0.1865667 | 0.1852667 | 0.1858667 | 0.1844667 | 0.1909 | 0.1904 | 0.195 | 0.1888667 | 0.1862667 | 0.1872333 | 0.1929667 | 0.1916 | 0.1753333 | 0.1823667 | 0.1911 | 0.1778333 | 0.1911667 | 0.2247 | 0.2023333 | 0.1893333 | 0.1947333 | 0.1911333 | 0.1691 | 0.1939667 | 0.1910333 | 0.2287 | 0.2254 | 0.2299667 | 0.2324333 | 0.2584333 | 0.2339 | 0.2356333 | 0.1913 | 0.1883333 | 0.2140333 | 0.1899333 | 0.1895667 | 0.2035 | 0.1972333 | 0.1943 | 0.1789 | 0.1772667 | 0.1843333 | 0.1752333 | 0.1730667 | 0.1874333 | 0.1940667 | 0.1841333 | 0.1936 | 0.2403 | 0.1843333 | 0.1864 | 0.1850667 | 0.1849 | 0.2010333 | 0.1844667 | 0.188 | 0.1815333 | 0.1858333 | 0.187 | 0.1836667 | 0.2153667 | 0.1826 | 0.2174667 | 0.2270667 | 0.2066 | 0.2152667 | 0.2006 | 0.1952 | 0.2178667 | 0.2274667 | 0.2165333 | 0.2062333 | 0.2198667 | 0.2217 | 0.1870667 | 0.1809667 | 0.1771333 | 0.1794667 | 0.1825 | 0.1840333 | 0.1796 | 0.1819667 | 0.1881333 | 0.1616 | 0.1803333 | 0.1810667 | 0.1685 | 0.1793333 | 0.1597 | 0.1823333 | 0.1806333 | 0.1829333 | 0.1901 | 0.1553667 | 0.1879 | 0.1887 | 0.1769333 | 0.1794667 | 0.1801333 | 0.1792333 | 0.1827333 | 0.2463667 | 0.17 | 0.1868 | 0.2178 | 0.2186333 | 0.2309333 | 0.2318333 | 0.2350333 | 0.1848 | 0.1844667 | 0.1810667 | 0.1822 | 0.1635667 | 0.1793 | 0.1846 | 0.1741667 | 0.1757333 | 0.1858667 | 0.1777667 | 0.1835 | 0.1649333 | 0.1883333 | 0.1839667 | 0.1570333 | 0.1791667 | 0.1610667 | 0.1735 | 0.1708667 | 0.1707333 | 0.1762667 | 0.1696 | 0.1757333 | 0.1815667 | 0.178 | 0.1787667 | 0.1784 | 0.1944 | 0.2154667 | 0.1693 | 0.1726667 | 0.1783 | 0.1780667 | 0.1832 | 0.3389333 | 0.3184 | 0.3347667 | 0.3346333 | 0.2788 | 0.2336667 | 0.2498667 | 0.2377 | 0.2190667 | 0.2437333 | 0.2402 | 0.2337333 | 0.2360333 | 0.2311333 | 0.2303 | 0.2412667 | 0.2217667 | 0.2488667 | 0.2685 | 0.2741 | 0.2701667 | 0.2192667 | 0.2230333 | 0.2594667 | 0.2329 | 0.2181 | 0.1951 | 0.2149 | 0.2518 | 0.2529333 | 0.2419667 | 0.2438333 | 0.2508333 | 0.2329333 | 0.2423 | 0.2248333 | 0.2469 | 0.2420333 | 0.2358667 | 0.1694 | 0.2252333 | 0.2220333 | 0.2041667 | 0.2164 | 0.2199333 | 0.2236333 | 0.1941 | 0.163 | 0.2297 | 0.2253333 | 0.2253 | 0.2348 | 0.2241 | 0.2389 | 0.1885333 | 0.2235 | 0.229 | 0.2139 | 0.233 | 0.2433333 | 0.2295333 | 0.2144667 | 0.2356 | 0.1710333 | 0.2258333 | 0.2340333 | 0.2641667 | 0.2208 | 0.2222667 | 0.2292667 | 0.1923333 | 0.1668667 | 0.2340333 | 0.2437 | 0.1888333 | 0.2172333 | 0.2377 | 0.2131 | 0.2315667 | 0.2316 | 0.1938 | 0.2176667 | 0.2323333 | 0.2429 | 0.2319667 | 0.1846333 | 0.1974333 | 0.1844667 | 0.2241333 | 0.2456 | 0.2322333 | 0.2392333 | 0.237 | 0.2381 | 0.1941 | 0.1983 | 0.1983333 | 0.2054667 | 0.1958667 | 0.2127667 | 0.2144 | 0.2311667 | 0.1916667 | 0.1933 | 0.1948667 | 0.1907667 | 0.1877333 | 0.2113333 | 0.2074333 | 0.1941333 | 0.2162 | 0.2122333 | 0.2013333 | 0.1807667 | 0.1887667 | 0.1795667 | 0.1811 | 0.1817333 | 0.1762333 | 0.2029 | 0.1654 | 0.2058 | 0.1690667 | 0.1973333 | 0.1997667 | 0.1992667 | 0.2055 | 0.1982 | 0.1971667 | 0.2012 | 0.2076333 | 0.2 | 0.2000333 | 0.2016667 | 0.1939333 | 0.2035667 | 0.2056 | 0.2161 | 0.2144667 | 0.2089667 | 0.2180333 | 0.2193333 | 0.2135667 | 0.1797333 | 0.1963333 | 0.1989333 | 0.1834 | 0.1931667 | 0.1976 | 0.1966333 | 0.1978667 | 0.1971 | 0.2026333 | 0.1972 | 0.2021333 | 0.1972 | 0.2047 | 0.2007 | 0.2047333 | 0.2035333 | 0.2052 | 0.2041 | 0.205 | 0.2056667 | 0.2170667 | 0.2188667 | 0.1999 | 0.1978667 | 0.1976 | 0.1942333 | 0.1950667 | 0.2038 | 0.1987333 | 0.2099333 | 0.2014333 | 0.2103667 | 0.2041333 | 0.2163667 | 0.2212667 | 0.1974667 | 0.2098 | 0.2171667 | 0.2178 | 0.2168333 | 0.2070333 | 0.1990333 | 0.2094667 | 0.1941333 | 0.2089333 | 0.2142667 | 0.1955667 | 0.1832 | 0.2080333 | 0.2106333 | 0.205 | 0.2115333 | 0.2138333 | 0.2108667 | 0.2152667 | 0.2092 | 0.2075667 | 0.2193667 | 0.2183 | 0.2179667 | 0.2286667 | 0.2343 | 0.2181 | 0.2079333 | 0.2157 | 0.2190667 | 0.2125667 | 0.1943667 | 0.2015333 | 0.1944667 | 0.2210333 | 0.2186333 | 0.2124667 | 0.2189333 | 0.2143333 | 0.2224 | 0.2204333 | 0.2142333 | 0.1998333 | 0.2160333 | 0.2266333 | 0.2174667 | 0.2161667 | 0.218 | 0.2165 | 0.2186333 | 0.2175333 | 0.2031 | 0.2062667 | 0.2108333 | 0.1968667 | 0.2092333 | 0.2238667 | 0.2117333 | 0.2111333 | 0.2103333 | 0.2140333 | 0.2229 | 0.2242 | 0.2277667 | 0.2169 | 0.2288333 | 0.2305333 | 0.2236667 | 0.2308 | 0.2206667 | 0.2267 | 0.2242333 | 0.2849333 | 0.2738 | 0.2804333 | 0.2913667
854 | 0.2046 | 0.1851 | 0.1896 | 0.1972 | 0.1901 | 0.1932 | 0.1922 | 0.1974 | 0.1956 | 0.1934 | 0.198 | 0.1987 | 0.1911 | 0.1934 | 0.1663 | 0.189 | 0.1917 | 0.17 | 0.2091 | 0.1621 | 0.1696 | 0.2069 | 0.1763 | 0.1897 | 0.1653 | 0.1706 | 0.2043 | 0.1485 | 0.1647 | 0.1929 | 0.1344 | 0.1905 | 0.2256 | 0.164 | 0.1765 | 0.1903 | 0.205 | 0.2305 | 0.2295 | 0.1934 | 0.2015 | 0.2311 | 0.1897 | 0.1995 | 0.215 | 0.1806 | 0.1707 | 0.1791 | 0.1686 | 0.1726 | 0.1817 | 0.1913 | 0.159 | 0.1664 | 0.1852 | 0.1798 | 0.1755 | 0.1787 | 0.2647 | 0.1796 | 0.1685 | 0.2231 | 0.1917 | 0.1525 | 0.1841 | 0.2027 | 0.144 | 0.1664 | 0.174 | 0.18 | 0.1531 | 0.1601 | 0.276 | 0.2495 | 0.1621 | 0.1574 | 0.1863 | 0.1847 | 0.1652 | 0.1737 | 0.1817 | 0.1931 | 0.188 | 0.2072 | 0.2045 | 0.1977 | 0.2407 | 0.1813 | 0.2207 | 0.1972 | 0.1733 | 0.2114 | 0.1998 | 0.2124 | 0.224 | 0.1911 | 0.2036 | 0.2186 | 0.242 | 0.2413 | 0.2467 | 0.2392 | 0.2411 | 0.2488 | 0.2344 | 0.2014 | 0.2029 | 0.2511 | 0.1898 | 0.2207 | 0.228 | 0.2289 | 0.2319 | 0.2129 | 0.2217 | 0.2313 | 0.2378 | 0.2549 | 0.2262 | 0.2104 | 0.2355 | 0.2318 | 0.2283 | 0.2397 | 0.1958 | 0.2052 | 0.2296 | 0.2556 | 0.2581 | 0.1952 | 0.1906 | 0.1987 | 0.2064 | 0.2732 | 0.1799 | 0.2017 | 0.269 | 0.1693 | 0.1978 | 0.1773 | 0.2012 | 0.2675 | 0.1805 | 0.2013 | 0.1892 | 0.1913 | 0.1964 | 0.2003 | 0.1967 | 0.2251 | 0.1918 | 0.1676 | 0.1955 | 0.202 | 0.1593 | 0.2039 | 0.2215 | 0.1816 | 0.2113 | 0.2744 | 0.2498 | 0.2031 | 0.1908 | 0.1748 | 0.1941 | 0.186 | 0.1755 | 0.2124 | 0.1969 | 0.209 | 0.2208 | 0.2028 | 0.181 | 0.2054 | 0.1871 | 0.1858 | 0.1868 | 0.1856 | 0.1917 | 0.1912 | 0.196 | 0.1896 | 0.187 | 0.1881 | 0.1935 | 0.1926 | 0.176 | 0.1849 | 0.1921 | 0.1801 | 0.1925 | 0.2273 | 0.203 | 0.19 | 0.1954 | 0.1924 | 0.1717 | 0.1947 | 0.1915 | 0.2301 | 0.2278 | 0.2313 | 0.2335 | 0.2601 | 0.2347 | 0.2359 | 0.1925 | 0.1886 | 0.2159 | 0.1898 | 0.1903 | 0.2051 | 0.2001 | 0.1949 | 0.1791 | 0.1776 | 0.1852 | 0.1759 | 0.1752 | 0.1879 | 0.1954 | 0.1856 | 0.196 | 0.2423 | 0.1846 | 0.1862 | 0.1862 | 0.1853 | 0.2033 | 0.1848 | 0.1886 | 0.1832 | 0.1873 | 0.188 | 0.1844 | 0.2171 | 0.1844 | 0.2196 | 0.2282 | 0.2062 | 0.2152 | 0.2012 | 0.1948 | 0.2198 | 0.2274 | 0.2174 | 0.2071 | 0.2192 | 0.2205 | 0.1878 | 0.1809 | 0.1774 | 0.1796 | 0.1837 | 0.1843 | 0.1788 | 0.1827 | 0.1894 | 0.1622 | 0.1806 | 0.1808 | 0.1707 | 0.1798 | 0.1617 | 0.1816 | 0.1799 | 0.183 | 0.1911 | 0.1575 | 0.1877 | 0.1875 | 0.1772 | 0.18 | 0.1804 | 0.1795 | 0.1824 | 0.2467 | 0.1726 | 0.187 | 0.2182 | 0.2193 | 0.2312 | 0.2317 | 0.2331 | 0.185 | 0.185 | 0.1818 | 0.1826 | 0.1643 | 0.1793 | 0.185 | 0.1745 | 0.1762 | 0.1874 | 0.1773 | 0.1839 | 0.1664 | 0.1918 | 0.1855 | 0.1573 | 0.1801 | 0.1616 | 0.1743 | 0.1714 | 0.1714 | 0.1774 | 0.1708 | 0.176 | 0.1819 | 0.1776 | 0.1799 | 0.1792 | 0.1948 | 0.2174 | 0.1689 | 0.1724 | 0.1791 | 0.1778 | 0.1828 | 0.3378 | 0.3182 | 0.3343 | 0.3349 | 0.279 | 0.2338 | 0.2504 | 0.2381 | 0.2196 | 0.2446 | 0.2412 | 0.2342 | 0.2361 | 0.2312 | 0.2307 | 0.2416 | 0.2213 | 0.249 | 0.2697 | 0.2747 | 0.2709 | 0.2198 | 0.2229 | 0.2602 | 0.2333 | 0.2185 | 0.1965 | 0.2159 | 0.252 | 0.2536 | 0.2431 | 0.2447 | 0.2517 | 0.2332 | 0.2425 | 0.2255 | 0.2479 | 0.2427 | 0.2368 | 0.17 | 0.2257 | 0.2231 | 0.2055 | 0.216 | 0.22 | 0.2243 | 0.1947 | 0.1604 | 0.2301 | 0.2256 | 0.2249 | 0.2352 | 0.2243 | 0.2387 | 0.1868 | 0.2243 | 0.2282 | 0.2149 | 0.2324 | 0.2426 | 0.2298 | 0.2144 | 0.2364 | 0.1715 | 0.2259 | 0.2345 | 0.2653 | 0.2212 | 0.2222 | 0.2302 | 0.192 | 0.1636 | 0.2347 | 0.2439 | 0.1889 | 0.2173 | 0.2381 | 0.2137 | 0.2317 | 0.2316 | 0.1952 | 0.218 | 0.2326 | 0.2441 | 0.2321 | 0.1849 | 0.1979 | 0.185 | 0.2248 | 0.2458 | 0.2335 | 0.2405 | 0.2374 | 0.2397 | 0.1941 | 0.1987 | 0.199 | 0.2056 | 0.1972 | 0.2127 | 0.2142 | 0.2309 | 0.191 | 0.1927 | 0.1938 | 0.1899 | 0.1878 | 0.2126 | 0.2083 | 0.1948 | 0.2158 | 0.2125 | 0.2024 | 0.1799 | 0.1887 | 0.1799 | 0.1805 | 0.1818 | 0.1753 | 0.2037 | 0.1668 | 0.2068 | 0.17 | 0.198 | 0.2001 | 0.1996 | 0.2059 | 0.198 | 0.1977 | 0.2014 | 0.2081 | 0.1996 | 0.2007 | 0.2034 | 0.1946 | 0.2037 | 0.2058 | 0.2169 | 0.2156 | 0.2093 | 0.2181 | 0.2198 | 0.2143 | 0.1796 | 0.1968 | 0.199 | 0.1844 | 0.1941 | 0.1978 | 0.1961 | 0.197 | 0.1967 | 0.2027 | 0.1974 | 0.2018 | 0.1972 | 0.2041 | 0.2005 | 0.2044 | 0.2034 | 0.2052 | 0.2041 | 0.2042 | 0.2058 | 0.217 | 0.2192 | 0.1995 | 0.1966 | 0.198 | 0.1947 | 0.1946 | 0.203 | 0.1984 | 0.209 | 0.2007 | 0.2099 | 0.2042 | 0.2167 | 0.2208 | 0.1982 | 0.2104 | 0.2177 | 0.2176 | 0.2179 | 0.2079 | 0.1989 | 0.2092 | 0.1944 | 0.2096 | 0.2152 | 0.1957 | 0.1844 | 0.2085 | 0.2109 | 0.2058 | 0.2114 | 0.2143 | 0.2106 | 0.216 | 0.21 | 0.2079 | 0.2197 | 0.2187 | 0.2189 | 0.2288 | 0.2337 | 0.2187 | 0.2082 | 0.2165 | 0.2204 | 0.2135 | 0.1947 | 0.2006 | 0.1954 | 0.2211 | 0.2191 | 0.2134 | 0.2188 | 0.2152 | 0.2226 | 0.2201 | 0.2155 | 0.1995 | 0.2159 | 0.2267 | 0.2168 | 0.2155 | 0.2182 | 0.2159 | 0.2177 | 0.2164 | 0.2025 | 0.2074 | 0.2109 | 0.1972 | 0.2095 | 0.2242 | 0.212 | 0.2112 | 0.211 | 0.2135 | 0.2227 | 0.2242 | 0.2277 | 0.2165 | 0.2279 | 0.2298 | 0.2234 | 0.2306 | 0.2204 | 0.2255 | 0.2233 | 0.2846 | 0.2736 | 0.2805 | 0.2909
856 | 0.2052667 | 0.1859 | 0.1906 | 0.1971333 | 0.1903 | 0.1936 | 0.1923333 | 0.1985333 | 0.1956 | 0.1930667 | 0.1981333 | 0.1989 | 0.1911 | 0.1944667 | 0.1677 | 0.1884667 | 0.1919 | 0.1713333 | 0.2097667 | 0.1655667 | 0.1713333 | 0.2075 | 0.1761667 | 0.1913667 | 0.1691667 | 0.1735333 | 0.2056333 | 0.1499 | 0.1657667 | 0.1951 | 0.1368667 | 0.1933 | 0.2268 | 0.1685333 | 0.1772333 | 0.1923667 | 0.2068 | 0.2317667 | 0.2296333 | 0.1953333 | 0.2026333 | 0.2323 | 0.1930333 | 0.2035 | 0.2171333 | 0.1844667 | 0.1744333 | 0.1831 | 0.1687333 | 0.1739333 | 0.1835 | 0.1906333 | 0.1629333 | 0.1697333 | 0.1871333 | 0.1818667 | 0.1797667 | 0.1820333 | 0.2657667 | 0.1807333 | 0.1702333 | 0.2238333 | 0.1931667 | 0.1547667 | 0.1863 | 0.2037667 | 0.1465333 | 0.1674667 | 0.1748 | 0.1810667 | 0.1539667 | 0.1624333 | 0.2761333 | 0.2498333 | 0.1648333 | 0.1614667 | 0.1895 | 0.1862333 | 0.1680667 | 0.1764333 | 0.1834333 | 0.1951667 | 0.1908 | 0.2068667 | 0.2047667 | 0.1981 | 0.2412333 | 0.1835667 | 0.2224333 | 0.1965333 | 0.1747667 | 0.2133333 | 0.2008 | 0.2158 | 0.2259333 | 0.1917 | 0.2078667 | 0.2217333 | 0.2444667 | 0.2435 | 0.2478333 | 0.2402667 | 0.2427667 | 0.2505333 | 0.2350667 | 0.2016667 | 0.2063 | 0.2507 | 0.1904 | 0.2240333 | 0.2312667 | 0.2323 | 0.2333667 | 0.2162333 | 0.2247 | 0.2335667 | 0.2386 | 0.2558333 | 0.2278667 | 0.2134 | 0.2373667 | 0.2339333 | 0.2308333 | 0.2412333 | 0.1949333 | 0.2092 | 0.2324667 | 0.2544667 | 0.2575667 | 0.1963333 | 0.1956667 | 0.2029 | 0.2114 | 0.2731333 | 0.1831 | 0.2047667 | 0.2692667 | 0.1721667 | 0.1982667 | 0.1803 | 0.2044 | 0.2689 | 0.1855 | 0.2055667 | 0.1928 | 0.1940333 | 0.1995333 | 0.2054333 | 0.2005667 | 0.2290333 | 0.1922 | 0.1697333 | 0.1982333 | 0.2034 | 0.1631 | 0.2083 | 0.2205667 | 0.1848 | 0.2145667 | 0.2746667 | 0.2508667 | 0.2078333 | 0.1934 | 0.1780667 | 0.1973667 | 0.188 | 0.1785667 | 0.2148667 | 0.2004333 | 0.2115333 | 0.224 | 0.2033333 | 0.1828667 | 0.2105333 | 0.1866333 | 0.1873333 | 0.187 | 0.1861333 | 0.1907667 | 0.1912 | 0.1968667 | 0.1894667 | 0.1876667 | 0.1876333 | 0.1935667 | 0.1938667 | 0.1774 | 0.1871 | 0.1915 | 0.1820333 | 0.1930333 | 0.2293667 | 0.2044 | 0.1893333 | 0.1952667 | 0.1933333 | 0.1735667 | 0.1954333 | 0.1918333 | 0.2313667 | 0.2289333 | 0.2321667 | 0.2350333 | 0.2601667 | 0.2343 | 0.2373 | 0.1942333 | 0.1887333 | 0.2175667 | 0.1896667 | 0.1915 | 0.2077667 | 0.2033 | 0.1942333 | 0.1785667 | 0.1792667 | 0.1854 | 0.1765667 | 0.1762 | 0.1880333 | 0.1978667 | 0.1866 | 0.1984667 | 0.2449 | 0.1840667 | 0.1871333 | 0.1862667 | 0.1868333 | 0.2063 | 0.1848667 | 0.1894667 | 0.1830667 | 0.1878333 | 0.1888667 | 0.1837333 | 0.2187667 | 0.1849333 | 0.2214667 | 0.2286667 | 0.2053333 | 0.2162667 | 0.2018667 | 0.195 | 0.2216 | 0.2268 | 0.2185333 | 0.2058333 | 0.2186 | 0.2187 | 0.1884 | 0.1817667 | 0.1777333 | 0.1808 | 0.1835667 | 0.1841667 | 0.1793333 | 0.1835 | 0.1903333 | 0.1619333 | 0.1810667 | 0.1811333 | 0.1732333 | 0.1801333 | 0.1623 | 0.183 | 0.1812333 | 0.1834 | 0.1917667 | 0.1597667 | 0.1881667 | 0.1881 | 0.1778667 | 0.1806 | 0.181 | 0.1792333 | 0.1826 | 0.2477 | 0.1745333 | 0.1880667 | 0.2192 | 0.2203667 | 0.2317333 | 0.2324333 | 0.2331667 | 0.1869333 | 0.1852 | 0.1825333 | 0.1844 | 0.1666333 | 0.1810333 | 0.1845333 | 0.1757 | 0.1770667 | 0.1904667 | 0.1784333 | 0.1838333 | 0.168 | 0.1948667 | 0.1880333 | 0.1582333 | 0.1799 | 0.1619333 | 0.1759 | 0.1726 | 0.1720667 | 0.1776 | 0.1709333 | 0.1763333 | 0.1825 | 0.1791333 | 0.1791667 | 0.18 | 0.1959333 | 0.2208667 | 0.1700333 | 0.1731333 | 0.1799667 | 0.1791333 | 0.1845333 | 0.3384 | 0.3184 | 0.3360333 | 0.3351667 | 0.2796 | 0.2344 | 0.2504 | 0.2393667 | 0.2197333 | 0.2452 | 0.2413333 | 0.2348 | 0.2358333 | 0.2318667 | 0.2312333 | 0.2427333 | 0.2216333 | 0.2506667 | 0.2701 | 0.2743 | 0.2716333 | 0.2208 | 0.2231 | 0.2598667 | 0.2333667 | 0.2190333 | 0.1975667 | 0.2155 | 0.2524 | 0.2540667 | 0.2433 | 0.2448333 | 0.2520333 | 0.234 | 0.2429 | 0.2259667 | 0.2478333 | 0.2435667 | 0.2373333 | 0.17 | 0.2253 | 0.2228333 | 0.2060333 | 0.2170667 | 0.2204667 | 0.2255667 | 0.1967667 | 0.1596 | 0.2309 | 0.2271333 | 0.2249667 | 0.2350667 | 0.2255 | 0.2393667 | 0.1867333 | 0.2248333 | 0.2293333 | 0.2149667 | 0.233 | 0.2432667 | 0.2301333 | 0.2151333 | 0.2366667 | 0.1735 | 0.2267 | 0.2353667 | 0.2658333 | 0.2213333 | 0.2226 | 0.2310667 | 0.1920667 | 0.1628667 | 0.2355667 | 0.2447667 | 0.1907667 | 0.2167667 | 0.2383667 | 0.2139 | 0.2326333 | 0.2312 | 0.1960667 | 0.2177333 | 0.2328667 | 0.2441667 | 0.2319 | 0.1847667 | 0.1990333 | 0.1855333 | 0.2244 | 0.2466 | 0.2323667 | 0.2409 | 0.2378667 | 0.2394333 | 0.1940333 | 0.1978333 | 0.1993333 | 0.2060667 | 0.1968 | 0.2130333 | 0.2144667 | 0.2317 | 0.1897333 | 0.1917 | 0.1930667 | 0.1903 | 0.1873333 | 0.2119333 | 0.2091 | 0.1963333 | 0.2152667 | 0.2130333 | 0.2030667 | 0.1799667 | 0.1890333 | 0.1803 | 0.1802333 | 0.182 | 0.1743 | 0.2037 | 0.1678667 | 0.2078667 | 0.1687333 | 0.1988667 | 0.2009 | 0.2006 | 0.2055667 | 0.1986 | 0.1986333 | 0.2014667 | 0.2083 | 0.1999333 | 0.2011 | 0.2034 | 0.1952 | 0.2049 | 0.2052 | 0.2171667 | 0.2161333 | 0.2100333 | 0.2183 | 0.2206667 | 0.2143667 | 0.1805333 | 0.1978667 | 0.2003333 | 0.1845333 | 0.1946333 | 0.1979333 | 0.1965 | 0.1979333 | 0.1959667 | 0.2025 | 0.1986667 | 0.2026667 | 0.1982667 | 0.2047 | 0.2016333 | 0.2045333 | 0.2029333 | 0.2057333 | 0.2055 | 0.2056667 | 0.2060667 | 0.2173333 | 0.2189333 | 0.1993667 | 0.1965333 | 0.1984667 | 0.1935667 | 0.1941333 | 0.2034667 | 0.1993333 | 0.2081333 | 0.2002333 | 0.2105667 | 0.2050667 | 0.2172333 | 0.2207333 | 0.1985333 | 0.2106667 | 0.2171 | 0.2176667 | 0.2180333 | 0.2084333 | 0.2008333 | 0.2113333 | 0.1958 | 0.2105333 | 0.2158667 | 0.1974333 | 0.185 | 0.2098333 | 0.2124333 | 0.2061333 | 0.2127333 | 0.2149 | 0.2118667 | 0.2172 | 0.211 | 0.2087 | 0.2211667 | 0.2208333 | 0.2197 | 0.2302 | 0.2350333 | 0.2194333 | 0.2095333 | 0.2169 | 0.2206 | 0.2150333 | 0.1960333 | 0.2022667 | 0.1963333 | 0.2231 | 0.2199 | 0.2146667 | 0.2202 | 0.2162667 | 0.2230667 | 0.2216333 | 0.2167 | 0.2002333 | 0.2173 | 0.2279 | 0.2175333 | 0.2157 | 0.2187333 | 0.2173667 | 0.2189 | 0.2170667 | 0.2031 | 0.2078667 | 0.2123667 | 0.1978 | 0.2109 | 0.2252 | 0.2129333 | 0.2122 | 0.2108 | 0.2145667 | 0.2225 | 0.2248667 | 0.2281667 | 0.2168333 | 0.2280333 | 0.2296 | 0.2237333 | 0.2302 | 0.2204667 | 0.2257 | 0.2235 | 0.2840667 | 0.274 | 0.2811667 | 0.2912333
858 | 0.2061667 | 0.1862333 | 0.1912333 | 0.1977667 | 0.1909333 | 0.1937667 | 0.1924333 | 0.1988667 | 0.1961667 | 0.1932333 | 0.1986333 | 0.1988667 | 0.1914 | 0.1947333 | 0.1694 | 0.1888667 | 0.1925 | 0.1724333 | 0.2105333 | 0.1681667 | 0.1734333 | 0.2080333 | 0.1769333 | 0.1922 | 0.1731333 | 0.1759667 | 0.2077 | 0.1521667 | 0.1674667 | 0.1975333 | 0.1395667 | 0.1958333 | 0.2284333 | 0.1729667 | 0.1790667 | 0.1944667 | 0.2089 | 0.2325 | 0.2303333 | 0.1973333 | 0.2045667 | 0.2337 | 0.1966333 | 0.2068 | 0.2196667 | 0.1888333 | 0.1789 | 0.1866667 | 0.1686667 | 0.1744 | 0.1849 | 0.1901333 | 0.1673 | 0.1731667 | 0.1899667 | 0.1837333 | 0.1840333 | 0.1857 | 0.2664 | 0.1813 | 0.1724667 | 0.2242667 | 0.1945 | 0.1578333 | 0.1885667 | 0.2052333 | 0.1496333 | 0.1693 | 0.1765333 | 0.1823333 | 0.1546333 | 0.1644 | 0.2764 | 0.2501333 | 0.1680667 | 0.1653667 | 0.1925333 | 0.1874667 | 0.1706333 | 0.1794 | 0.1852 | 0.1971667 | 0.1936667 | 0.2071333 | 0.2051333 | 0.1984 | 0.2417 | 0.1857 | 0.2247667 | 0.1971333 | 0.1757667 | 0.2155333 | 0.202 | 0.2189333 | 0.2289667 | 0.1928333 | 0.2117 | 0.2248333 | 0.2461667 | 0.2455 | 0.2495 | 0.2417 | 0.2446333 | 0.2521667 | 0.2355 | 0.202 | 0.2103333 | 0.2510333 | 0.1915667 | 0.2272333 | 0.2342667 | 0.2354 | 0.236 | 0.2196667 | 0.228 | 0.2357333 | 0.2398 | 0.2571667 | 0.2302333 | 0.2159667 | 0.2393 | 0.2369667 | 0.2338 | 0.2438 | 0.1944 | 0.2131333 | 0.2356333 | 0.2546333 | 0.2577667 | 0.1973 | 0.2004667 | 0.2073333 | 0.2154667 | 0.2736333 | 0.1874 | 0.2081333 | 0.2698 | 0.1750333 | 0.1994 | 0.1839333 | 0.2075667 | 0.2700667 | 0.1898 | 0.2091333 | 0.1970667 | 0.1973 | 0.2028667 | 0.2098 | 0.2044667 | 0.2320333 | 0.1931 | 0.1723333 | 0.2008667 | 0.2044333 | 0.1671333 | 0.2118667 | 0.2203667 | 0.1887333 | 0.2173667 | 0.2753667 | 0.2515667 | 0.2118 | 0.1965333 | 0.1821333 | 0.2011 | 0.1894333 | 0.1815 | 0.2176 | 0.2045 | 0.2149 | 0.2274 | 0.2039667 | 0.1854 | 0.2145333 | 0.1870667 | 0.1883333 | 0.1879667 | 0.1867667 | 0.1905667 | 0.1921 | 0.1978667 | 0.1896667 | 0.1883333 | 0.1877333 | 0.1940333 | 0.1949 | 0.1786667 | 0.1890333 | 0.1918 | 0.1843667 | 0.1936333 | 0.2312667 | 0.2048667 | 0.1891667 | 0.1957 | 0.1942 | 0.1757 | 0.1962667 | 0.1928 | 0.2334667 | 0.2300667 | 0.2331333 | 0.2364333 | 0.2607667 | 0.2349333 | 0.2378333 | 0.1958 | 0.1890667 | 0.2193333 | 0.1899 | 0.1923 | 0.2100667 | 0.2065 | 0.1943333 | 0.1783 | 0.1803333 | 0.1857333 | 0.1770667 | 0.1777333 | 0.1886667 | 0.2 | 0.1873 | 0.2007667 | 0.2472667 | 0.1842667 | 0.1880333 | 0.1863333 | 0.1879333 | 0.2093667 | 0.1852667 | 0.1904667 | 0.1831 | 0.1883333 | 0.1898 | 0.1840333 | 0.2203333 | 0.1851333 | 0.2235 | 0.2298333 | 0.2049333 | 0.217 | 0.2019333 | 0.1949 | 0.2233 | 0.2265 | 0.2191667 | 0.2052333 | 0.2180667 | 0.2169333 | 0.1889333 | 0.1824333 | 0.1791 | 0.1814 | 0.1839667 | 0.1844667 | 0.1801333 | 0.1851 | 0.1906667 | 0.1621333 | 0.1816 | 0.1818667 | 0.1758 | 0.1804 | 0.1629667 | 0.1838333 | 0.1819 | 0.1839333 | 0.1924333 | 0.1618333 | 0.1886667 | 0.1886667 | 0.1787 | 0.1801667 | 0.1811667 | 0.1794333 | 0.1828 | 0.248 | 0.1766667 | 0.1891667 | 0.2201333 | 0.2208667 | 0.2321 | 0.2328667 | 0.2328 | 0.1886667 | 0.1860667 | 0.1835667 | 0.1850333 | 0.1684333 | 0.1820667 | 0.1846333 | 0.1765333 | 0.1776667 | 0.1928333 | 0.1791333 | 0.1836333 | 0.1698667 | 0.198 | 0.1904333 | 0.1594 | 0.1797333 | 0.1628667 | 0.1772667 | 0.1734333 | 0.1733 | 0.178 | 0.1711667 | 0.1769333 | 0.1830333 | 0.1802333 | 0.1794 | 0.1808333 | 0.1969667 | 0.2239667 | 0.1709333 | 0.1734 | 0.1806667 | 0.1796 | 0.1854 | 0.3390667 | 0.3184 | 0.3368333 | 0.3353333 | 0.2796667 | 0.2349333 | 0.2511667 | 0.2402333 | 0.2201667 | 0.2461333 | 0.2422667 | 0.2358 | 0.2364 | 0.2327333 | 0.2314333 | 0.2436333 | 0.2223 | 0.2517 | 0.2712333 | 0.274 | 0.2725667 | 0.2218333 | 0.2236 | 0.26 | 0.2339667 | 0.2193667 | 0.1987667 | 0.2162333 | 0.2532 | 0.2550667 | 0.2434 | 0.2451 | 0.2527 | 0.2349 | 0.2438 | 0.2266333 | 0.2479333 | 0.2444667 | 0.2382 | 0.1703 | 0.2257 | 0.2234 | 0.2067667 | 0.2179333 | 0.2213667 | 0.2262333 | 0.1979667 | 0.1586 | 0.2317667 | 0.2281667 | 0.2251 | 0.2355 | 0.2261667 | 0.2401 | 0.1859667 | 0.2254333 | 0.2301667 | 0.2151333 | 0.2333333 | 0.2438667 | 0.2303 | 0.2154 | 0.2367 | 0.1754333 | 0.2272667 | 0.2360667 | 0.2667333 | 0.2217 | 0.223 | 0.2316333 | 0.1916667 | 0.161 | 0.2362667 | 0.2456333 | 0.1914333 | 0.2168667 | 0.2386667 | 0.2140667 | 0.2332333 | 0.2315 | 0.1971333 | 0.2180667 | 0.2333 | 0.2446333 | 0.2321667 | 0.185 | 0.2002667 | 0.1864 | 0.2248 | 0.2469667 | 0.2323 | 0.2415 | 0.2387333 | 0.2395667 | 0.1938667 | 0.1979667 | 0.1995333 | 0.2063333 | 0.1969667 | 0.2135 | 0.2142667 | 0.2323667 | 0.1886667 | 0.1908667 | 0.1926667 | 0.1901667 | 0.1873 | 0.2119667 | 0.2096 | 0.1974 | 0.2156 | 0.2133667 | 0.2037333 | 0.1795667 | 0.1895667 | 0.1808333 | 0.1800667 | 0.1822 | 0.1733333 | 0.2037333 | 0.1690333 | 0.2086333 | 0.1682 | 0.1996667 | 0.2014333 | 0.2017333 | 0.2058 | 0.1987333 | 0.1993 | 0.2016333 | 0.2087 | 0.2001 | 0.2015667 | 0.2038333 | 0.196 | 0.2055 | 0.2054333 | 0.2173667 | 0.2166 | 0.2111333 | 0.2184 | 0.2216333 | 0.2148667 | 0.1816333 | 0.1986667 | 0.2013667 | 0.1855667 | 0.1956333 | 0.1980667 | 0.1968333 | 0.1987333 | 0.1960667 | 0.2027333 | 0.1992 | 0.2031667 | 0.1992 | 0.2055333 | 0.2026333 | 0.2049667 | 0.2029667 | 0.2064667 | 0.2063333 | 0.2069 | 0.2064 | 0.2179 | 0.2194 | 0.1996667 | 0.1966333 | 0.1990667 | 0.1933 | 0.1941333 | 0.2037333 | 0.2001667 | 0.2077667 | 0.2001667 | 0.2109 | 0.2057333 | 0.2179 | 0.2211667 | 0.1993 | 0.2108333 | 0.2169 | 0.2180333 | 0.2180667 | 0.2093 | 0.2023 | 0.2127 | 0.1968 | 0.2114 | 0.2166333 | 0.1991667 | 0.1862 | 0.2112 | 0.2141333 | 0.2073 | 0.2140333 | 0.2157 | 0.2128 | 0.218 | 0.2123 | 0.2094333 | 0.2223333 | 0.2217333 | 0.2205 | 0.2315333 | 0.2360333 | 0.2204333 | 0.2108667 | 0.2174667 | 0.2214333 | 0.2158667 | 0.1976 | 0.2037333 | 0.1975 | 0.224 | 0.2208333 | 0.2155 | 0.2211667 | 0.2176333 | 0.2235667 | 0.2224667 | 0.2177667 | 0.2009667 | 0.2186667 | 0.2292 | 0.2179 | 0.2157333 | 0.2196333 | 0.2179667 | 0.2199333 | 0.2174667 | 0.204 | 0.2083333 | 0.2135667 | 0.1984333 | 0.2121667 | 0.2261667 | 0.2135667 | 0.2125667 | 0.2107 | 0.2157 | 0.2223333 | 0.2244667 | 0.2284 | 0.2172 | 0.2284667 | 0.2296667 | 0.2238 | 0.2299 | 0.2209667 | 0.2262333 | 0.2237667 | 0.2840333 | 0.2740667 | 0.2819333 | 0.2918
860 | 0.2073 | 0.1861 | 0.1915 | 0.1991 | 0.192 | 0.1937 | 0.1925 | 0.1984 | 0.1973 | 0.1939 | 0.1995 | 0.1986 | 0.192 | 0.1942 | 0.1714 | 0.1902 | 0.1935 | 0.1733 | 0.2114 | 0.1699 | 0.1759 | 0.2085 | 0.1786 | 0.1922 | 0.1772 | 0.1779 | 0.2105 | 0.1553 | 0.1698 | 0.2002 | 0.1425 | 0.1981 | 0.2305 | 0.1773 | 0.182 | 0.1966 | 0.2113 | 0.2327 | 0.2316 | 0.1994 | 0.2073 | 0.2353 | 0.2005 | 0.2094 | 0.2226 | 0.1937 | 0.1841 | 0.1898 | 0.1684 | 0.174 | 0.1859 | 0.1898 | 0.1721 | 0.1767 | 0.1937 | 0.1854 | 0.1883 | 0.1897 | 0.2666 | 0.1813 | 0.1752 | 0.2244 | 0.1957 | 0.1617 | 0.1909 | 0.2071 | 0.1533 | 0.1719 | 0.1792 | 0.1838 | 0.1551 | 0.166 | 0.2768 | 0.2504 | 0.1718 | 0.1691 | 0.1954 | 0.1884 | 0.1729 | 0.1826 | 0.187 | 0.1991 | 0.1966 | 0.208 | 0.2056 | 0.1986 | 0.2421 | 0.1877 | 0.2277 | 0.199 | 0.1763 | 0.218 | 0.2034 | 0.2218 | 0.2331 | 0.1945 | 0.2151 | 0.2279 | 0.2471 | 0.2473 | 0.2517 | 0.2435 | 0.2467 | 0.2537 | 0.2357 | 0.2024 | 0.215 | 0.2521 | 0.1933 | 0.2303 | 0.237 | 0.2382 | 0.2398 | 0.2232 | 0.2316 | 0.2378 | 0.2414 | 0.2589 | 0.2333 | 0.2181 | 0.2413 | 0.2409 | 0.2372 | 0.2474 | 0.1942 | 0.217 | 0.2391 | 0.2561 | 0.2587 | 0.1981 | 0.205 | 0.212 | 0.2186 | 0.2747 | 0.1928 | 0.2118 | 0.2706 | 0.1779 | 0.2012 | 0.1882 | 0.2107 | 0.271 | 0.1934 | 0.212 | 0.202 | 0.2011 | 0.2064 | 0.2134 | 0.2084 | 0.2341 | 0.1945 | 0.1754 | 0.2034 | 0.2051 | 0.1714 | 0.2146 | 0.2209 | 0.1934 | 0.2197 | 0.2765 | 0.2519 | 0.215 | 0.2002 | 0.187 | 0.2053 | 0.1903 | 0.1843 | 0.2206 | 0.2091 | 0.2191 | 0.231 | 0.2047 | 0.1886 | 0.2174 | 0.1884 | 0.1888 | 0.1897 | 0.1875 | 0.1911 | 0.1939 | 0.199 | 0.1902 | 0.189 | 0.1884 | 0.1949 | 0.1957 | 0.1798 | 0.1907 | 0.193 | 0.1871 | 0.1943 | 0.233 | 0.2044 | 0.1895 | 0.1967 | 0.195 | 0.1781 | 0.1972 | 0.1944 | 0.2364 | 0.2312 | 0.2342 | 0.2377 | 0.2619 | 0.2366 | 0.2375 | 0.1972 | 0.1896 | 0.2212 | 0.1905 | 0.1927 | 0.212 | 0.2097 | 0.1952 | 0.1783 | 0.1808 | 0.1862 | 0.1774 | 0.1798 | 0.1898 | 0.2018 | 0.1877 | 0.2029 | 0.2494 | 0.1852 | 0.1889 | 0.1864 | 0.1886 | 0.2125 | 0.186 | 0.1916 | 0.1833 | 0.1888 | 0.1908 | 0.1853 | 0.2218 | 0.185 | 0.2257 | 0.2317 | 0.205 | 0.2174 | 0.2014 | 0.1945 | 0.2249 | 0.2265 | 0.2193 | 0.2053 | 0.2176 | 0.2152 | 0.1894 | 0.1829 | 0.1815 | 0.1814 | 0.1849 | 0.1852 | 0.1812 | 0.1875 | 0.1904 | 0.1628 | 0.1822 | 0.183 | 0.1784 | 0.1806 | 0.1637 | 0.1841 | 0.1819 | 0.1846 | 0.1931 | 0.1637 | 0.1892 | 0.1892 | 0.1797 | 0.1787 | 0.1809 | 0.1801 | 0.183 | 0.2476 | 0.179 | 0.1903 | 0.221 | 0.2208 | 0.2323 | 0.233 | 0.232 | 0.1902 | 0.1876 | 0.1849 | 0.1845 | 0.1697 | 0.1824 | 0.1853 | 0.177 | 0.178 | 0.1945 | 0.1794 | 0.1833 | 0.172 | 0.2012 | 0.1927 | 0.1608 | 0.1796 | 0.1644 | 0.1784 | 0.1739 | 0.1751 | 0.1786 | 0.1715 | 0.1778 | 0.1835 | 0.1809 | 0.1806 | 0.1817 | 0.1979 | 0.2267 | 0.1716 | 0.1732 | 0.1812 | 0.1792 | 0.1854 | 0.3398 | 0.3182 | 0.3367 | 0.3354 | 0.2792 | 0.2354 | 0.2527 | 0.2407 | 0.2209 | 0.2474 | 0.244 | 0.2372 | 0.2378 | 0.2338 | 0.2313 | 0.2443 | 0.2233 | 0.2521 | 0.2731 | 0.2738 | 0.2737 | 0.2229 | 0.2244 | 0.2606 | 0.2351 | 0.2195 | 0.2001 | 0.2181 | 0.2544 | 0.2566 | 0.2434 | 0.2455 | 0.2537 | 0.2359 | 0.2452 | 0.2275 | 0.2482 | 0.2454 | 0.2394 | 0.1709 | 0.2269 | 0.2248 | 0.2077 | 0.2186 | 0.2227 | 0.2263 | 0.1983 | 0.1574 | 0.2327 | 0.2287 | 0.2253 | 0.2365 | 0.2263 | 0.2409 | 0.1845 | 0.2261 | 0.2307 | 0.2154 | 0.2334 | 0.2444 | 0.2303 | 0.2152 | 0.2365 | 0.1773 | 0.2276 | 0.2366 | 0.268 | 0.2223 | 0.2234 | 0.2319 | 0.1908 | 0.158 | 0.2368 | 0.2465 | 0.1909 | 0.2176 | 0.239 | 0.2142 | 0.2335 | 0.2325 | 0.1984 | 0.219 | 0.2339 | 0.2455 | 0.2329 | 0.1856 | 0.2016 | 0.1876 | 0.226 | 0.2469 | 0.2333 | 0.2423 | 0.24 | 0.2401 | 0.1936 | 0.1991 | 0.1996 | 0.2064 | 0.1977 | 0.2141 | 0.2136 | 0.2329 | 0.1878 | 0.1902 | 0.1926 | 0.1895 | 0.1877 | 0.2127 | 0.2098 | 0.198 | 0.2168 | 0.2135 | 0.2044 | 0.1787 | 0.1903 | 0.1815 | 0.18 | 0.1824 | 0.1724 | 0.2038 | 0.1703 | 0.2091 | 0.1684 | 0.2004 | 0.2017 | 0.203 | 0.2066 | 0.1984 | 0.1997 | 0.2019 | 0.2093 | 0.2001 | 0.2021 | 0.2047 | 0.197 | 0.2055 | 0.2065 | 0.2175 | 0.217 | 0.2126 | 0.2184 | 0.2227 | 0.2158 | 0.1829 | 0.1992 | 0.2021 | 0.1875 | 0.1971 | 0.1982 | 0.1971 | 0.1994 | 0.197 | 0.2034 | 0.199 | 0.2033 | 0.2 | 0.2066 | 0.2035 | 0.2057 | 0.2035 | 0.2074 | 0.2066 | 0.2079 | 0.2068 | 0.2187 | 0.2206 | 0.2004 | 0.1969 | 0.1998 | 0.1939 | 0.1946 | 0.2038 | 0.2009 | 0.2079 | 0.2005 | 0.2109 | 0.2062 | 0.2187 | 0.2221 | 0.2005 | 0.2109 | 0.2171 | 0.2187 | 0.218 | 0.2105 | 0.2033 | 0.2133 | 0.1974 | 0.2122 | 0.2175 | 0.2009 | 0.188 | 0.2126 | 0.216 | 0.2093 | 0.2153 | 0.2167 | 0.2134 | 0.2184 | 0.2139 | 0.2101 | 0.2232 | 0.2214 | 0.2213 | 0.2328 | 0.2367 | 0.2217 | 0.2122 | 0.2182 | 0.2229 | 0.216 | 0.1994 | 0.205 | 0.1989 | 0.2238 | 0.2219 | 0.2159 | 0.2217 | 0.2193 | 0.2241 | 0.2226 | 0.2187 | 0.2017 | 0.22 | 0.2306 | 0.2179 | 0.2156 | 0.2209 | 0.2177 | 0.2208 | 0.2176 | 0.2052 | 0.2088 | 0.2145 | 0.1991 | 0.2133 | 0.2271 | 0.2139 | 0.2123 | 0.2107 | 0.2169 | 0.2222 | 0.223 | 0.2284 | 0.2176 | 0.2292 | 0.23 | 0.2236 | 0.2297 | 0.2219 | 0.2271 | 0.2241 | 0.2845 | 0.2738 | 0.2828 | 0.2926
862 | 0.2077667 | 0.1869667 | 0.1917 | 0.1987 | 0.1925333 | 0.1951 | 0.1929667 | 0.1998 | 0.1971 | 0.1936333 | 0.2001667 | 0.1988 | 0.1924 | 0.1945333 | 0.1719333 | 0.1904667 | 0.1935667 | 0.1756333 | 0.2119333 | 0.1739667 | 0.1781 | 0.2087 | 0.1785333 | 0.1937333 | 0.1810667 | 0.1809667 | 0.2121667 | 0.1574333 | 0.1718667 | 0.2028 | 0.1459667 | 0.2017 | 0.2325 | 0.1819 | 0.1842667 | 0.1998 | 0.2135 | 0.2342333 | 0.2325333 | 0.2014 | 0.2089 | 0.2369 | 0.2045 | 0.2133333 | 0.2252667 | 0.1983 | 0.1872333 | 0.1944667 | 0.1683333 | 0.1743333 | 0.1875 | 0.1897333 | 0.1760333 | 0.1803 | 0.1957 | 0.1878667 | 0.1927667 | 0.1936333 | 0.2674 | 0.1823667 | 0.1766667 | 0.2242 | 0.1963667 | 0.1643667 | 0.1929 | 0.2089667 | 0.1571667 | 0.1741667 | 0.1808 | 0.1848667 | 0.1560333 | 0.1672667 | 0.278 | 0.2508667 | 0.1750667 | 0.1734333 | 0.1986667 | 0.19 | 0.1759 | 0.1850667 | 0.1888 | 0.2009 | 0.1999333 | 0.2078 | 0.206 | 0.1979333 | 0.2424333 | 0.1897 | 0.2305667 | 0.1984 | 0.1777 | 0.2207333 | 0.2041333 | 0.2248 | 0.2354333 | 0.1945667 | 0.2187667 | 0.2314333 | 0.2487667 | 0.2487667 | 0.2535667 | 0.2433667 | 0.2477667 | 0.2549 | 0.2359667 | 0.2036667 | 0.2194 | 0.2519 | 0.1942333 | 0.2339667 | 0.2400667 | 0.2415333 | 0.2428 | 0.2267333 | 0.2346 | 0.2398667 | 0.2430667 | 0.2606333 | 0.2352333 | 0.2211667 | 0.2430333 | 0.2427667 | 0.2396667 | 0.2497333 | 0.1933333 | 0.2201333 | 0.2415667 | 0.2565667 | 0.2595 | 0.1999667 | 0.2091333 | 0.2164667 | 0.2231333 | 0.2755 | 0.1976667 | 0.2163333 | 0.2706 | 0.1805667 | 0.2020667 | 0.1929333 | 0.2152333 | 0.2706 | 0.1981333 | 0.216 | 0.2054667 | 0.2057667 | 0.2099333 | 0.2166667 | 0.2112667 | 0.2373667 | 0.1953667 | 0.1787333 | 0.2075333 | 0.2048333 | 0.1756 | 0.2183333 | 0.2205 | 0.1974 | 0.2243 | 0.2761 | 0.2521667 | 0.2194667 | 0.2031333 | 0.1918 | 0.2089 | 0.1910333 | 0.1876333 | 0.224 | 0.2127667 | 0.2232333 | 0.234 | 0.2048333 | 0.1906667 | 0.2220667 | 0.1878 | 0.1894 | 0.1905 | 0.1886333 | 0.1912333 | 0.1939 | 0.1992667 | 0.1907333 | 0.1896 | 0.1878667 | 0.1953667 | 0.1959667 | 0.1814 | 0.1936333 | 0.1928 | 0.1885667 | 0.1946333 | 0.2355333 | 0.2041333 | 0.1893 | 0.1964333 | 0.1952 | 0.1813667 | 0.1974 | 0.1938667 | 0.2369333 | 0.2322 | 0.2358667 | 0.2391 | 0.2623667 | 0.2363333 | 0.2376333 | 0.1992 | 0.1906 | 0.2223333 | 0.1904333 | 0.1932333 | 0.2146 | 0.2123 | 0.1948667 | 0.1787667 | 0.1809333 | 0.1865333 | 0.1785333 | 0.1808 | 0.1906 | 0.204 | 0.1890333 | 0.2057667 | 0.2508667 | 0.1855333 | 0.1895 | 0.1870667 | 0.1896667 | 0.2143667 | 0.187 | 0.1922667 | 0.1837 | 0.1899333 | 0.1913333 | 0.1859667 | 0.2229333 | 0.1860667 | 0.2278333 | 0.2319667 | 0.2054 | 0.2172 | 0.2018 | 0.1953 | 0.2257667 | 0.2267 | 0.2197667 | 0.2043 | 0.2168667 | 0.2120667 | 0.1903333 | 0.1831667 | 0.1808333 | 0.1828667 | 0.1855667 | 0.1862667 | 0.1818667 | 0.1876333 | 0.1922667 | 0.1632667 | 0.1832 | 0.1829333 | 0.1804667 | 0.1811333 | 0.1649 | 0.1845 | 0.1818333 | 0.1848 | 0.1941667 | 0.1659 | 0.1901333 | 0.1888667 | 0.1802333 | 0.1797 | 0.1805667 | 0.1802333 | 0.1833333 | 0.2480667 | 0.1814 | 0.1914333 | 0.2212667 | 0.2229333 | 0.2322333 | 0.2328667 | 0.2312 | 0.1916 | 0.1890667 | 0.1852333 | 0.1845 | 0.1719667 | 0.1826 | 0.1866333 | 0.176 | 0.1778667 | 0.1969667 | 0.1794 | 0.1843667 | 0.1730667 | 0.2032 | 0.1949667 | 0.1614 | 0.1816 | 0.1646 | 0.1780667 | 0.1753667 | 0.1757667 | 0.1794667 | 0.1721667 | 0.1766667 | 0.1839667 | 0.1813 | 0.1816667 | 0.1820333 | 0.1976333 | 0.2298333 | 0.1715333 | 0.1739333 | 0.1809333 | 0.1792667 | 0.1862667 | 0.3398 | 0.3190667 | 0.3361667 | 0.3351333 | 0.2797333 | 0.2364 | 0.2532333 | 0.2420333 | 0.2217 | 0.2489333 | 0.2447333 | 0.2377333 | 0.2388 | 0.2341333 | 0.2320333 | 0.2453667 | 0.2233 | 0.2524333 | 0.2737667 | 0.2754 | 0.2748333 | 0.2237667 | 0.2256667 | 0.262 | 0.2363667 | 0.2197667 | 0.2017667 | 0.2181667 | 0.2555333 | 0.2574667 | 0.2457333 | 0.2463 | 0.2548333 | 0.2363 | 0.2464 | 0.2285 | 0.2494 | 0.2465333 | 0.2406667 | 0.1715 | 0.2267667 | 0.2254 | 0.2087667 | 0.2190667 | 0.2222333 | 0.2269667 | 0.1997 | 0.1562667 | 0.2331 | 0.2285667 | 0.2257 | 0.2363667 | 0.2272333 | 0.2411 | 0.1841 | 0.2267667 | 0.2316333 | 0.2168667 | 0.2336 | 0.2450667 | 0.2306333 | 0.2161333 | 0.2372333 | 0.1794333 | 0.2280667 | 0.2372 | 0.2690667 | 0.2228333 | 0.2244 | 0.2319667 | 0.1911333 | 0.1566 | 0.2382 | 0.2478333 | 0.1921 | 0.2177333 | 0.2388 | 0.2149333 | 0.2340333 | 0.2326333 | 0.1994 | 0.2188667 | 0.2344333 | 0.2466333 | 0.2337667 | 0.1854667 | 0.203 | 0.188 | 0.2262667 | 0.2489 | 0.2339667 | 0.2418333 | 0.2405333 | 0.2413667 | 0.1950667 | 0.1996333 | 0.1993333 | 0.2075333 | 0.1975667 | 0.2132333 | 0.2148667 | 0.2338333 | 0.1878667 | 0.1897333 | 0.191 | 0.1890333 | 0.1879667 | 0.2135 | 0.2106 | 0.1992667 | 0.2168667 | 0.2143 | 0.2063333 | 0.1796333 | 0.1901667 | 0.1821 | 0.1799333 | 0.1839333 | 0.1726667 | 0.2033333 | 0.1724333 | 0.2106333 | 0.1694 | 0.2014 | 0.2027 | 0.2032667 | 0.2064 | 0.1987333 | 0.2003 | 0.2022333 | 0.2100333 | 0.2001667 | 0.2030333 | 0.2051667 | 0.198 | 0.2061 | 0.2072333 | 0.2186333 | 0.2179333 | 0.2136 | 0.2183333 | 0.2220333 | 0.2168667 | 0.1843 | 0.1996667 | 0.2023667 | 0.1885 | 0.1975 | 0.1984667 | 0.1965667 | 0.1990667 | 0.1967333 | 0.2033333 | 0.1992667 | 0.2037 | 0.2008 | 0.2069333 | 0.2045 | 0.2053667 | 0.2031667 | 0.2077333 | 0.2065333 | 0.2075 | 0.2079333 | 0.2187 | 0.2211333 | 0.1996667 | 0.1966333 | 0.202 | 0.1940333 | 0.1944667 | 0.2036 | 0.2017 | 0.2063 | 0.2004333 | 0.2112333 | 0.2071333 | 0.2183667 | 0.2214333 | 0.2021 | 0.2117667 | 0.2167667 | 0.2186333 | 0.2182667 | 0.2116333 | 0.2051 | 0.2143 | 0.1982 | 0.2132667 | 0.2180333 | 0.2017 | 0.1892667 | 0.2139333 | 0.2154667 | 0.2098333 | 0.2160333 | 0.2174333 | 0.2138667 | 0.2191333 | 0.2142333 | 0.2112333 | 0.2242 | 0.2227333 | 0.2219 | 0.2335333 | 0.2364333 | 0.2219 | 0.2131333 | 0.2186667 | 0.2237 | 0.2174 | 0.1998667 | 0.2061333 | 0.2003667 | 0.2254 | 0.2225 | 0.2175 | 0.2228333 | 0.2209667 | 0.2253667 | 0.2236 | 0.2199667 | 0.2011667 | 0.2204 | 0.2309333 | 0.2192333 | 0.2160667 | 0.2213 | 0.2173667 | 0.2204667 | 0.2170667 | 0.2062667 | 0.2109333 | 0.2150333 | 0.1990333 | 0.2144333 | 0.2282333 | 0.2150333 | 0.2132333 | 0.2103667 | 0.2168333 | 0.2228 | 0.223 | 0.2282667 | 0.2164667 | 0.2288 | 0.2303333 | 0.2243333 | 0.2301667 | 0.2219667 | 0.2266333 | 0.2237 | 0.2850333 | 0.2735333 | 0.2816 | 0.2928
864 | 0.2078333 | 0.1877333 | 0.1922 | 0.1989333 | 0.1929 | 0.1959667 | 0.1929333 | 0.2007667 | 0.1972667 | 0.1935667 | 0.2013667 | 0.1995333 | 0.1926667 | 0.1950667 | 0.1731667 | 0.1905333 | 0.1935 | 0.1776333 | 0.2122667 | 0.1773 | 0.1804 | 0.209 | 0.1791 | 0.195 | 0.1846 | 0.1839333 | 0.2143667 | 0.1600667 | 0.1744 | 0.2060333 | 0.1493333 | 0.2053 | 0.2348667 | 0.1865667 | 0.1872 | 0.2024333 | 0.2153 | 0.2357 | 0.2338 | 0.2033 | 0.2108667 | 0.2382333 | 0.2078333 | 0.2169667 | 0.2280333 | 0.2026333 | 0.1912333 | 0.1987333 | 0.1686333 | 0.1754333 | 0.1896667 | 0.1887333 | 0.1805667 | 0.1839 | 0.1985 | 0.1901333 | 0.197 | 0.1977 | 0.2681 | 0.1832667 | 0.1792333 | 0.2238 | 0.1970333 | 0.1676 | 0.1954667 | 0.2113667 | 0.1613667 | 0.1767333 | 0.1831333 | 0.1860333 | 0.1572667 | 0.1694667 | 0.2783667 | 0.2512333 | 0.1787 | 0.1778 | 0.2015667 | 0.1913667 | 0.1789 | 0.1879333 | 0.1904667 | 0.2030667 | 0.2026667 | 0.2075333 | 0.2060667 | 0.1977333 | 0.2427667 | 0.192 | 0.2331 | 0.1983667 | 0.1792 | 0.2231 | 0.2051 | 0.228 | 0.2379333 | 0.1950333 | 0.2219667 | 0.2347667 | 0.2500333 | 0.2502 | 0.2546333 | 0.2435333 | 0.2489333 | 0.2559333 | 0.2365 | 0.2044333 | 0.2231 | 0.2519 | 0.1957 | 0.2371333 | 0.2428 | 0.2444667 | 0.2452333 | 0.2303333 | 0.2377 | 0.2423 | 0.2448 | 0.262 | 0.2372667 | 0.2240667 | 0.2452333 | 0.2447667 | 0.2426333 | 0.2518 | 0.1925667 | 0.2232 | 0.2439 | 0.2569667 | 0.2600333 | 0.2015 | 0.2133 | 0.2209667 | 0.2276 | 0.2763333 | 0.2027 | 0.2204 | 0.2707667 | 0.1835 | 0.203 | 0.1972 | 0.2190333 | 0.2704333 | 0.203 | 0.2198333 | 0.2097667 | 0.2101667 | 0.2138667 | 0.2204667 | 0.2149 | 0.2403333 | 0.1965 | 0.1820667 | 0.2113 | 0.2046 | 0.18 | 0.2221 | 0.2206333 | 0.2012 | 0.2277667 | 0.2762333 | 0.2528 | 0.2240667 | 0.2063 | 0.1961667 | 0.2128 | 0.1920333 | 0.1911333 | 0.2274667 | 0.2164667 | 0.2269333 | 0.2373333 | 0.2052333 | 0.1929333 | 0.2264667 | 0.1878333 | 0.1907333 | 0.1910667 | 0.1894667 | 0.1915 | 0.1941 | 0.2 | 0.1914333 | 0.1903333 | 0.188 | 0.1959333 | 0.1971 | 0.1835333 | 0.1965333 | 0.1933 | 0.1908333 | 0.1957 | 0.2380333 | 0.2047333 | 0.1897 | 0.1962333 | 0.1960667 | 0.1848 | 0.1980667 | 0.1944667 | 0.2378667 | 0.2337333 | 0.2374667 | 0.2403333 | 0.2630333 | 0.2362667 | 0.2382333 | 0.2012333 | 0.1915333 | 0.2239333 | 0.1904667 | 0.1942 | 0.2171667 | 0.2151667 | 0.1948333 | 0.1788333 | 0.1815 | 0.1865667 | 0.1792333 | 0.1824 | 0.1912 | 0.2061 | 0.1899667 | 0.2085 | 0.2522667 | 0.1857667 | 0.1900667 | 0.1874 | 0.1909 | 0.2166 | 0.1874 | 0.1933 | 0.1844 | 0.1914333 | 0.1918333 | 0.1862333 | 0.2243333 | 0.1867667 | 0.2299 | 0.2325 | 0.2048667 | 0.2173 | 0.2019 | 0.1959333 | 0.2274333 | 0.2262 | 0.2201667 | 0.2033333 | 0.2161667 | 0.2099 | 0.1912667 | 0.1835 | 0.1811667 | 0.1839333 | 0.1861667 | 0.1868333 | 0.1824667 | 0.1882333 | 0.1937333 | 0.1638667 | 0.1836 | 0.183 | 0.1828 | 0.1821667 | 0.1666 | 0.1851333 | 0.1824 | 0.1851667 | 0.1950667 | 0.1678333 | 0.1901667 | 0.1888667 | 0.1807667 | 0.1805667 | 0.1807333 | 0.1806333 | 0.1833333 | 0.2487 | 0.1837667 | 0.1922667 | 0.2217667 | 0.2241 | 0.2320667 | 0.2330333 | 0.2304333 | 0.1930667 | 0.1901667 | 0.1857333 | 0.1851333 | 0.1739 | 0.1831333 | 0.1873333 | 0.1758 | 0.1781333 | 0.1992667 | 0.1798 | 0.1850667 | 0.1748333 | 0.2064 | 0.1973 | 0.1622 | 0.1831 | 0.1652 | 0.1787333 | 0.1765 | 0.1765667 | 0.1804333 | 0.1723333 | 0.1768333 | 0.1846333 | 0.1816333 | 0.1824667 | 0.1827333 | 0.1984333 | 0.2324667 | 0.1721 | 0.1745333 | 0.1811 | 0.1795667 | 0.1873333 | 0.3405333 | 0.3196333 | 0.3362667 | 0.3358 | 0.2800333 | 0.2367 | 0.2536667 | 0.2428333 | 0.2221667 | 0.2497667 | 0.2453333 | 0.2384333 | 0.2397333 | 0.2347333 | 0.2324333 | 0.2462333 | 0.2233 | 0.2529333 | 0.2745 | 0.2762 | 0.2757667 | 0.2246333 | 0.2263333 | 0.2627667 | 0.2370667 | 0.2203667 | 0.2029 | 0.2184 | 0.2567667 | 0.2583667 | 0.2473 | 0.2472 | 0.2556 | 0.2370667 | 0.2472 | 0.2295333 | 0.2505 | 0.2477333 | 0.2415 | 0.1722667 | 0.2272 | 0.2264333 | 0.2098 | 0.2199 | 0.2223 | 0.2280667 | 0.2010667 | 0.1554333 | 0.2341 | 0.2289667 | 0.2259333 | 0.2368 | 0.2282667 | 0.2416667 | 0.1834333 | 0.2275667 | 0.2326667 | 0.2174667 | 0.234 | 0.2453667 | 0.2311 | 0.2169333 | 0.2375 | 0.1817333 | 0.2286 | 0.2378333 | 0.2699333 | 0.2237 | 0.2250667 | 0.2327333 | 0.1913333 | 0.1549667 | 0.2393667 | 0.2489333 | 0.1928667 | 0.2177333 | 0.2392 | 0.2152 | 0.2346333 | 0.2332333 | 0.2006333 | 0.2196 | 0.2348667 | 0.2474333 | 0.2344 | 0.1862 | 0.2039667 | 0.189 | 0.2271 | 0.2499333 | 0.2343667 | 0.2423333 | 0.2408333 | 0.2424 | 0.1957667 | 0.1996667 | 0.1993333 | 0.2079333 | 0.1981667 | 0.2129 | 0.2149667 | 0.2345 | 0.1878 | 0.1892333 | 0.1896667 | 0.1888 | 0.1881333 | 0.2143333 | 0.2112 | 0.2001667 | 0.2165 | 0.2151667 | 0.2071 | 0.1806 | 0.1906 | 0.1827667 | 0.1797 | 0.1845333 | 0.1728667 | 0.2031 | 0.1744 | 0.2118667 | 0.1699333 | 0.2018333 | 0.2032667 | 0.2036333 | 0.2065333 | 0.1990333 | 0.2008 | 0.2020667 | 0.2106333 | 0.2006 | 0.2042 | 0.2056667 | 0.1985667 | 0.2066333 | 0.2078333 | 0.2197 | 0.2187 | 0.2142 | 0.2182667 | 0.2224667 | 0.2176333 | 0.1854 | 0.2006 | 0.2028667 | 0.1895667 | 0.1978667 | 0.1987333 | 0.1964667 | 0.1989667 | 0.1966667 | 0.2030333 | 0.1998 | 0.2042667 | 0.2014 | 0.2068667 | 0.2051 | 0.2052667 | 0.2031667 | 0.2082667 | 0.2070667 | 0.2078 | 0.2086 | 0.2184333 | 0.2213333 | 0.1994 | 0.1965 | 0.2027333 | 0.1938333 | 0.1946333 | 0.2034 | 0.2023333 | 0.2053 | 0.2005667 | 0.2107333 | 0.2080333 | 0.2185333 | 0.2211 | 0.2033333 | 0.2123 | 0.2166333 | 0.2187 | 0.2183667 | 0.2123667 | 0.2062667 | 0.2155667 | 0.1992333 | 0.214 | 0.2190667 | 0.2031667 | 0.1908667 | 0.2150667 | 0.216 | 0.2108 | 0.2169333 | 0.2181 | 0.2149667 | 0.2202667 | 0.2153667 | 0.2123 | 0.2249667 | 0.2235333 | 0.2230333 | 0.2344 | 0.2361667 | 0.2226667 | 0.2143333 | 0.2193333 | 0.2243333 | 0.2188333 | 0.2011 | 0.2079 | 0.2017 | 0.2266667 | 0.2231667 | 0.2188667 | 0.2240333 | 0.2221333 | 0.2261333 | 0.2242667 | 0.2214 | 0.2014667 | 0.2216 | 0.2316333 | 0.2197333 | 0.2160667 | 0.2220667 | 0.2178667 | 0.2208667 | 0.2172 | 0.2071667 | 0.2122 | 0.2164 | 0.1996667 | 0.2154333 | 0.2294333 | 0.2155667 | 0.2136333 | 0.2106 | 0.2174333 | 0.2231667 | 0.223 | 0.2286667 | 0.2166333 | 0.2288 | 0.2303 | 0.2246333 | 0.2305333 | 0.2220667 | 0.2266667 | 0.2236667 | 0.2853667 | 0.2741333 | 0.2811667 | 0.2929333
866 | 0.2075 | 0.1884 | 0.193 | 0.1998 | 0.1931 | 0.1963 | 0.1924 | 0.2013 | 0.1978 | 0.1937 | 0.2031 | 0.2008 | 0.1928 | 0.1958 | 0.1751 | 0.1904 | 0.1933 | 0.1793 | 0.2124 | 0.1799 | 0.1828 | 0.2094 | 0.1803 | 0.196 | 0.1878 | 0.1868 | 0.2171 | 0.1632 | 0.1774 | 0.2099 | 0.1526 | 0.2089 | 0.2376 | 0.1913 | 0.1908 | 0.2045 | 0.2167 | 0.2371 | 0.2354 | 0.2051 | 0.2132 | 0.2393 | 0.2105 | 0.2203 | 0.2309 | 0.2067 | 0.1961 | 0.2026 | 0.1693 | 0.1773 | 0.1924 | 0.1868 | 0.1857 | 0.1875 | 0.2021 | 0.1922 | 0.201 | 0.2019 | 0.2687 | 0.184 | 0.1829 | 0.2232 | 0.1977 | 0.1714 | 0.1986 | 0.2143 | 0.1659 | 0.1796 | 0.1862 | 0.1873 | 0.1588 | 0.1726 | 0.2779 | 0.2515 | 0.1827 | 0.1822 | 0.2041 | 0.1925 | 0.1819 | 0.1912 | 0.192 | 0.2056 | 0.2048 | 0.2072 | 0.2058 | 0.198 | 0.2431 | 0.1946 | 0.2353 | 0.1989 | 0.1808 | 0.2251 | 0.2063 | 0.2314 | 0.2406 | 0.1959 | 0.2247 | 0.2379 | 0.2509 | 0.2516 | 0.2549 | 0.244 | 0.2502 | 0.2568 | 0.2373 | 0.2047 | 0.2261 | 0.2521 | 0.1977 | 0.2398 | 0.2452 | 0.247 | 0.2471 | 0.234 | 0.2409 | 0.2451 | 0.2466 | 0.263 | 0.2394 | 0.2268 | 0.2479 | 0.2469 | 0.2461 | 0.2536 | 0.1919 | 0.2262 | 0.2461 | 0.2573 | 0.2603 | 0.2027 | 0.2175 | 0.2255 | 0.232 | 0.2772 | 0.2079 | 0.224 | 0.2711 | 0.1867 | 0.204 | 0.201 | 0.2221 | 0.2705 | 0.208 | 0.2235 | 0.2149 | 0.2143 | 0.2182 | 0.2248 | 0.2193 | 0.243 | 0.1979 | 0.1854 | 0.2147 | 0.2044 | 0.1846 | 0.2259 | 0.2213 | 0.2048 | 0.2301 | 0.2769 | 0.2538 | 0.2288 | 0.2097 | 0.2001 | 0.217 | 0.1933 | 0.1948 | 0.231 | 0.2202 | 0.2302 | 0.241 | 0.2059 | 0.1954 | 0.2306 | 0.1885 | 0.1928 | 0.1914 | 0.19 | 0.1919 | 0.1945 | 0.2012 | 0.1923 | 0.1912 | 0.1888 | 0.1966 | 0.1991 | 0.1862 | 0.1994 | 0.1945 | 0.1939 | 0.1975 | 0.2405 | 0.2062 | 0.1907 | 0.1961 | 0.1976 | 0.1884 | 0.1992 | 0.1962 | 0.2392 | 0.2358 | 0.239 | 0.2414 | 0.2639 | 0.2364 | 0.2393 | 0.2033 | 0.1924 | 0.226 | 0.1906 | 0.1956 | 0.2197 | 0.2183 | 0.1951 | 0.1785 | 0.1825 | 0.1863 | 0.1795 | 0.1846 | 0.1916 | 0.2081 | 0.1905 | 0.2111 | 0.2536 | 0.1859 | 0.1906 | 0.1874 | 0.1923 | 0.2192 | 0.1872 | 0.1947 | 0.1854 | 0.1933 | 0.1923 | 0.1861 | 0.226 | 0.1871 | 0.2319 | 0.2333 | 0.2034 | 0.2177 | 0.2017 | 0.1964 | 0.2299 | 0.225 | 0.2205 | 0.2024 | 0.2155 | 0.2087 | 0.1922 | 0.1839 | 0.1825 | 0.1846 | 0.1867 | 0.1869 | 0.183 | 0.1893 | 0.1948 | 0.1646 | 0.1834 | 0.1832 | 0.1854 | 0.1837 | 0.1688 | 0.186 | 0.1836 | 0.1857 | 0.1958 | 0.1695 | 0.1893 | 0.1892 | 0.1813 | 0.1813 | 0.1814 | 0.1813 | 0.183 | 0.2495 | 0.1861 | 0.1928 | 0.2225 | 0.2243 | 0.2318 | 0.2335 | 0.2297 | 0.1946 | 0.1909 | 0.1864 | 0.1864 | 0.1755 | 0.184 | 0.1874 | 0.1764 | 0.1788 | 0.2014 | 0.1806 | 0.1854 | 0.1773 | 0.2108 | 0.1997 | 0.1632 | 0.1841 | 0.1662 | 0.1804 | 0.1773 | 0.1775 | 0.1815 | 0.172 | 0.1783 | 0.1855 | 0.1819 | 0.183 | 0.1838 | 0.2003 | 0.2346 | 0.1733 | 0.175 | 0.1817 | 0.1801 | 0.1886 | 0.342 | 0.3199 | 0.337 | 0.3374 | 0.2801 | 0.2363 | 0.254 | 0.2431 | 0.2223 | 0.2499 | 0.2458 | 0.2393 | 0.2406 | 0.2356 | 0.2325 | 0.2469 | 0.2233 | 0.2536 | 0.2753 | 0.2762 | 0.2765 | 0.2255 | 0.2264 | 0.2629 | 0.2372 | 0.2213 | 0.2035 | 0.2188 | 0.2581 | 0.2593 | 0.2481 | 0.2482 | 0.256 | 0.2382 | 0.2476 | 0.2306 | 0.2515 | 0.249 | 0.2419 | 0.1732 | 0.2282 | 0.2279 | 0.2108 | 0.2211 | 0.2229 | 0.2296 | 0.2024 | 0.1549 | 0.2357 | 0.2299 | 0.226 | 0.2378 | 0.2294 | 0.2426 | 0.1825 | 0.2285 | 0.2338 | 0.2172 | 0.2346 | 0.2453 | 0.2317 | 0.2176 | 0.2373 | 0.1842 | 0.2292 | 0.2385 | 0.2706 | 0.2249 | 0.2254 | 0.2342 | 0.1914 | 0.1531 | 0.2403 | 0.2498 | 0.1932 | 0.2176 | 0.2402 | 0.215 | 0.2353 | 0.2343 | 0.2021 | 0.2212 | 0.2352 | 0.2479 | 0.2348 | 0.1878 | 0.2045 | 0.1906 | 0.2285 | 0.25 | 0.2345 | 0.2438 | 0.2409 | 0.2432 | 0.1957 | 0.1992 | 0.1996 | 0.2076 | 0.1995 | 0.2131 | 0.2139 | 0.2349 | 0.1876 | 0.1887 | 0.1886 | 0.1888 | 0.1882 | 0.2152 | 0.2116 | 0.2007 | 0.2157 | 0.2161 | 0.2067 | 0.1816 | 0.1916 | 0.1835 | 0.1793 | 0.1842 | 0.173 | 0.2031 | 0.1762 | 0.2128 | 0.17 | 0.2017 | 0.2034 | 0.2041 | 0.207 | 0.1993 | 0.2012 | 0.2014 | 0.2111 | 0.2014 | 0.2056 | 0.2062 | 0.1987 | 0.2071 | 0.2083 | 0.2207 | 0.2193 | 0.2144 | 0.2182 | 0.224 | 0.2181 | 0.1862 | 0.202 | 0.2036 | 0.1907 | 0.1982 | 0.199 | 0.1968 | 0.1991 | 0.1968 | 0.2025 | 0.2006 | 0.205 | 0.2018 | 0.2064 | 0.2053 | 0.2054 | 0.2035 | 0.209 | 0.2082 | 0.2088 | 0.2088 | 0.2179 | 0.2212 | 0.1996 | 0.1965 | 0.202 | 0.1933 | 0.1951 | 0.2032 | 0.2028 | 0.2049 | 0.2009 | 0.2094 | 0.2089 | 0.2192 | 0.2211 | 0.2042 | 0.2125 | 0.2167 | 0.2189 | 0.2183 | 0.2127 | 0.2068 | 0.2171 | 0.2005 | 0.2144 | 0.2206 | 0.2053 | 0.1928 | 0.216 | 0.2176 | 0.2122 | 0.218 | 0.2187 | 0.2167 | 0.2218 | 0.2173 | 0.2133 | 0.2255 | 0.2238 | 0.2247 | 0.2354 | 0.2359 | 0.224 | 0.2158 | 0.2202 | 0.2248 | 0.2203 | 0.2031 | 0.2103 | 0.2029 | 0.2276 | 0.2239 | 0.22 | 0.2253 | 0.2228 | 0.2264 | 0.2246 | 0.223 | 0.2026 | 0.2236 | 0.2327 | 0.2194 | 0.2156 | 0.2232 | 0.2192 | 0.222 | 0.218 | 0.2079 | 0.2126 | 0.2186 | 0.201 | 0.2163 | 0.2307 | 0.2155 | 0.2135 | 0.2114 | 0.2187 | 0.2233 | 0.223 | 0.2296 | 0.2181 | 0.2292 | 0.2299 | 0.2245 | 0.2308 | 0.2222 | 0.2272 | 0.224 | 0.2855 | 0.2756 | 0.2815 | 0.293
868 | 0.2081667 | 0.1889333 | 0.1945333 | 0.2004667 | 0.1940333 | 0.1965667 | 0.1927333 | 0.2018333 | 0.1988667 | 0.1949 | 0.2028333 | 0.2012667 | 0.1928 | 0.1954667 | 0.1775 | 0.1911333 | 0.1932333 | 0.1815 | 0.2126667 | 0.1822333 | 0.186 | 0.2101333 | 0.1812333 | 0.1967333 | 0.1916 | 0.1894 | 0.2200333 | 0.1666 | 0.18 | 0.2127 | 0.1562667 | 0.2111667 | 0.2402667 | 0.1962333 | 0.1941333 | 0.2077 | 0.2195667 | 0.2375 | 0.2372 | 0.2075667 | 0.2156667 | 0.2415667 | 0.2147667 | 0.2227 | 0.2345 | 0.2107 | 0.1999 | 0.2064 | 0.1690333 | 0.1783667 | 0.1942667 | 0.1868667 | 0.1896333 | 0.1913667 | 0.2056333 | 0.1946667 | 0.2060667 | 0.2054333 | 0.2689 | 0.185 | 0.1855 | 0.2235333 | 0.1987 | 0.1750667 | 0.2018667 | 0.2162333 | 0.1702333 | 0.1820667 | 0.1887333 | 0.1883667 | 0.1606 | 0.1747333 | 0.2784333 | 0.2524333 | 0.1867 | 0.186 | 0.2076333 | 0.1943 | 0.1851 | 0.1946667 | 0.1942667 | 0.2076667 | 0.2084 | 0.207 | 0.2060667 | 0.1977333 | 0.2432333 | 0.1966667 | 0.2376333 | 0.2003 | 0.1821333 | 0.2268333 | 0.2061667 | 0.2344667 | 0.244 | 0.1977667 | 0.2281667 | 0.2401667 | 0.2517 | 0.2527333 | 0.2566333 | 0.2459333 | 0.2509333 | 0.2574667 | 0.2383667 | 0.2051 | 0.2309 | 0.2533 | 0.1991 | 0.2426 | 0.2478667 | 0.2501333 | 0.2502333 | 0.2364 | 0.2431 | 0.2465667 | 0.249 | 0.2654667 | 0.2421333 | 0.2287333 | 0.2486333 | 0.2488333 | 0.2477 | 0.2562 | 0.1927667 | 0.2294 | 0.2481667 | 0.2581 | 0.2609 | 0.2032333 | 0.2217 | 0.2295 | 0.2371333 | 0.2774 | 0.2128333 | 0.2270667 | 0.2735667 | 0.1897667 | 0.2052 | 0.2055333 | 0.2251667 | 0.2716333 | 0.2122 | 0.2279667 | 0.2188333 | 0.2177667 | 0.2216 | 0.2288667 | 0.2227667 | 0.2459333 | 0.1992333 | 0.1888667 | 0.2175667 | 0.2051333 | 0.1888 | 0.2297 | 0.2216333 | 0.2096 | 0.2333 | 0.2780333 | 0.2542 | 0.2326667 | 0.2133 | 0.2043667 | 0.2198667 | 0.1961 | 0.1978 | 0.2351333 | 0.2244667 | 0.2335333 | 0.2434667 | 0.2071 | 0.1982 | 0.2348 | 0.1890333 | 0.1932667 | 0.1933333 | 0.1904667 | 0.1921667 | 0.1961 | 0.2021333 | 0.1931667 | 0.1917333 | 0.1905333 | 0.1974 | 0.1995667 | 0.1885333 | 0.2016 | 0.1957 | 0.1963 | 0.1977 | 0.2419 | 0.2064 | 0.1915667 | 0.1969667 | 0.1982667 | 0.1914667 | 0.2000667 | 0.1972667 | 0.2409333 | 0.2370667 | 0.2411333 | 0.2426667 | 0.2653 | 0.2373333 | 0.2391 | 0.2056333 | 0.1932667 | 0.2288667 | 0.1911333 | 0.1957333 | 0.2229667 | 0.2206333 | 0.1958333 | 0.1792333 | 0.1835667 | 0.1868333 | 0.1812333 | 0.1858667 | 0.1921333 | 0.2093667 | 0.1915667 | 0.2135667 | 0.2551333 | 0.1865 | 0.1909333 | 0.188 | 0.1930333 | 0.2210667 | 0.1879333 | 0.1953667 | 0.1854667 | 0.1933667 | 0.1935667 | 0.1875 | 0.2268667 | 0.1881 | 0.2337 | 0.2333667 | 0.2038 | 0.2175 | 0.2019667 | 0.1968 | 0.2311667 | 0.2251333 | 0.2211667 | 0.2025333 | 0.2149667 | 0.2069667 | 0.1935333 | 0.1842333 | 0.1827667 | 0.1848 | 0.1872333 | 0.1885667 | 0.1844 | 0.1902333 | 0.1946667 | 0.1658 | 0.1844667 | 0.1846 | 0.1875333 | 0.1843 | 0.1706 | 0.1873333 | 0.1842 | 0.1859 | 0.1964667 | 0.1726333 | 0.1899667 | 0.1894667 | 0.1809667 | 0.1819667 | 0.1808667 | 0.1817667 | 0.1835333 | 0.2501667 | 0.1886333 | 0.1940667 | 0.2229667 | 0.2249667 | 0.2322 | 0.2337 | 0.2296333 | 0.1951333 | 0.1918333 | 0.1876667 | 0.1863333 | 0.1775 | 0.1846667 | 0.1884 | 0.1770667 | 0.179 | 0.2028667 | 0.1809333 | 0.1848667 | 0.1797667 | 0.2134 | 0.2017 | 0.1644667 | 0.1843667 | 0.1669333 | 0.1809333 | 0.1780333 | 0.1785667 | 0.1831667 | 0.1729333 | 0.1781 | 0.1854333 | 0.1821667 | 0.1841333 | 0.185 | 0.2001667 | 0.2364 | 0.1736333 | 0.1750667 | 0.1836333 | 0.1804333 | 0.1884667 | 0.3412 | 0.3197667 | 0.3376 | 0.337 | 0.2802333 | 0.2365 | 0.2556667 | 0.2447667 | 0.2235 | 0.2508333 | 0.2475333 | 0.2388333 | 0.2414 | 0.2362667 | 0.2339667 | 0.2475 | 0.2241 | 0.2540667 | 0.2761667 | 0.2763333 | 0.2767 | 0.2278333 | 0.2270667 | 0.2632333 | 0.2379333 | 0.2217667 | 0.2046333 | 0.2190667 | 0.2576333 | 0.2603 | 0.2491667 | 0.249 | 0.2562 | 0.2377333 | 0.2488667 | 0.2313333 | 0.2533 | 0.2494 | 0.2427 | 0.1734 | 0.2291333 | 0.2283 | 0.2114 | 0.2206333 | 0.2241 | 0.2299333 | 0.2040667 | 0.1549 | 0.2359667 | 0.2306333 | 0.2267333 | 0.2372 | 0.229 | 0.2435333 | 0.1821 | 0.2287667 | 0.2344 | 0.2184667 | 0.2343333 | 0.2464333 | 0.2311667 | 0.2171333 | 0.2373667 | 0.1859333 | 0.2292 | 0.2392333 | 0.2717333 | 0.2247667 | 0.2254667 | 0.235 | 0.1916 | 0.1528333 | 0.2409 | 0.2506667 | 0.1942 | 0.2181333 | 0.2410667 | 0.2154 | 0.2361667 | 0.2338333 | 0.2039667 | 0.2208 | 0.2359333 | 0.2487 | 0.2351333 | 0.188 | 0.2057 | 0.1918667 | 0.2289667 | 0.2513333 | 0.2356333 | 0.2445333 | 0.2416333 | 0.2442 | 0.1962333 | 0.1998 | 0.1998667 | 0.2082 | 0.1997667 | 0.2139667 | 0.2147 | 0.2367 | 0.1867333 | 0.1885667 | 0.1882667 | 0.1888 | 0.1883333 | 0.2156 | 0.2131333 | 0.2022333 | 0.2159 | 0.2168333 | 0.2077 | 0.1813333 | 0.1923333 | 0.1839667 | 0.1799 | 0.1848667 | 0.1726 | 0.2035667 | 0.1783333 | 0.2136 | 0.1707333 | 0.2032333 | 0.2046 | 0.2051 | 0.2077333 | 0.1997 | 0.2019333 | 0.2020667 | 0.2117667 | 0.201 | 0.2066667 | 0.2072667 | 0.2002333 | 0.2085667 | 0.2079667 | 0.2209 | 0.2197 | 0.2154667 | 0.2184667 | 0.2246 | 0.2175667 | 0.1873333 | 0.2034667 | 0.2049333 | 0.1914333 | 0.1995333 | 0.1996 | 0.1976667 | 0.2008333 | 0.1972667 | 0.2029667 | 0.201 | 0.2054667 | 0.2045333 | 0.2075333 | 0.2059 | 0.2062 | 0.2032333 | 0.2094667 | 0.2094667 | 0.2102667 | 0.2092 | 0.2188333 | 0.2214667 | 0.2000667 | 0.1965667 | 0.2018667 | 0.1940333 | 0.1948333 | 0.2039333 | 0.2048667 | 0.2043 | 0.2014333 | 0.2108 | 0.2097667 | 0.2204667 | 0.2218333 | 0.2054 | 0.2129667 | 0.2172333 | 0.2195 | 0.2190333 | 0.2138333 | 0.2084 | 0.2183667 | 0.2016333 | 0.2165333 | 0.2212667 | 0.2061667 | 0.1938667 | 0.2178667 | 0.2189333 | 0.2118667 | 0.2188 | 0.2203 | 0.2171 | 0.2234 | 0.2174333 | 0.2141 | 0.2265667 | 0.2256667 | 0.2248333 | 0.2359333 | 0.2379 | 0.2251333 | 0.2166 | 0.2206 | 0.2256667 | 0.2207 | 0.2045667 | 0.2102333 | 0.2038333 | 0.2287333 | 0.2258333 | 0.2209333 | 0.2259 | 0.2235333 | 0.2273333 | 0.2261333 | 0.2236 | 0.2030667 | 0.2244 | 0.2335 | 0.2201333 | 0.2167333 | 0.2234 | 0.2189333 | 0.2216 | 0.218 | 0.2093667 | 0.2137333 | 0.2187333 | 0.2012667 | 0.2175667 | 0.2310333 | 0.2163 | 0.2143667 | 0.2113333 | 0.2192333 | 0.2234333 | 0.2231333 | 0.2296 | 0.2183667 | 0.2292667 | 0.2305 | 0.2253667 | 0.231 | 0.2216667 | 0.2272667 | 0.224 | 0.2861 | 0.2754667 | 0.2823667 | 0.2938667
870 | 0.2089667 | 0.1893333 | 0.1957667 | 0.2008667 | 0.1947667 | 0.1969667 | 0.193 | 0.2024 | 0.1998 | 0.1951333 | 0.2028667 | 0.2012333 | 0.1936667 | 0.1956333 | 0.1796667 | 0.1914 | 0.1936667 | 0.1834333 | 0.2130667 | 0.1855 | 0.1891333 | 0.2103333 | 0.1826 | 0.1977 | 0.1956667 | 0.1928333 | 0.2231333 | 0.1699 | 0.1827 | 0.2157 | 0.1603333 | 0.2144 | 0.2425667 | 0.2010333 | 0.1973333 | 0.2105333 | 0.2220667 | 0.2387 | 0.2390333 | 0.2098667 | 0.218 | 0.2433333 | 0.2187667 | 0.226 | 0.2375333 | 0.2146 | 0.2043333 | 0.2102 | 0.1697 | 0.1799667 | 0.1963333 | 0.1866667 | 0.1945 | 0.1955667 | 0.2092 | 0.1972333 | 0.2107 | 0.209 | 0.2695333 | 0.1862333 | 0.1885 | 0.2239333 | 0.1999667 | 0.1785667 | 0.2049333 | 0.2185333 | 0.1747333 | 0.1850333 | 0.1914 | 0.1897667 | 0.1622333 | 0.1774667 | 0.2792 | 0.2533 | 0.1906333 | 0.1902 | 0.2111667 | 0.1960667 | 0.1889 | 0.1982667 | 0.1960333 | 0.2097667 | 0.2115667 | 0.2071667 | 0.2058667 | 0.1979667 | 0.2436 | 0.1989 | 0.2400667 | 0.2010667 | 0.1839333 | 0.2293 | 0.2068333 | 0.2374 | 0.2469 | 0.1989 | 0.2313 | 0.2426 | 0.2524333 | 0.2541 | 0.2580333 | 0.2467333 | 0.2513667 | 0.2583333 | 0.2390667 | 0.2058667 | 0.2349333 | 0.2540667 | 0.2003667 | 0.2455 | 0.2503667 | 0.2528667 | 0.2529667 | 0.2389 | 0.2459333 | 0.2483333 | 0.2513333 | 0.2672333 | 0.2443333 | 0.2313333 | 0.2501333 | 0.2506 | 0.2497667 | 0.2584 | 0.1929667 | 0.2321333 | 0.2505333 | 0.2585 | 0.2616333 | 0.2039 | 0.2261 | 0.2336 | 0.2409667 | 0.2777667 | 0.2178667 | 0.2303 | 0.2751333 | 0.1932 | 0.2061667 | 0.2099 | 0.2283667 | 0.2727 | 0.2167667 | 0.2319 | 0.2226333 | 0.2217667 | 0.2248 | 0.2328667 | 0.2266667 | 0.2484 | 0.2003 | 0.1926667 | 0.2206 | 0.2059333 | 0.1932333 | 0.233 | 0.2211667 | 0.2137333 | 0.2361667 | 0.2788 | 0.2550333 | 0.2362 | 0.2161667 | 0.2091 | 0.2231 | 0.1981667 | 0.2011 | 0.2383 | 0.2281333 | 0.2368 | 0.2459333 | 0.2081 | 0.2007 | 0.2384333 | 0.1897 | 0.1937 | 0.1941333 | 0.1917333 | 0.1923 | 0.1975333 | 0.2027667 | 0.1938333 | 0.1928333 | 0.1908667 | 0.1983667 | 0.2002 | 0.1901 | 0.2043667 | 0.1964 | 0.1990333 | 0.1981333 | 0.2432333 | 0.2067667 | 0.192 | 0.1978333 | 0.1987 | 0.1945 | 0.2012 | 0.1978333 | 0.2430333 | 0.2382333 | 0.2426333 | 0.2444333 | 0.2659 | 0.2382667 | 0.2384667 | 0.2077333 | 0.1947667 | 0.2309333 | 0.1917 | 0.1961667 | 0.2246333 | 0.224 | 0.1965 | 0.1795 | 0.1846333 | 0.1871667 | 0.1821667 | 0.1873 | 0.1923667 | 0.2108333 | 0.1924 | 0.2158 | 0.2561 | 0.1869333 | 0.1912333 | 0.1886333 | 0.1936667 | 0.2228333 | 0.1886333 | 0.196 | 0.1857 | 0.1937 | 0.1944 | 0.1882667 | 0.2273667 | 0.1888667 | 0.2348 | 0.2336667 | 0.2037333 | 0.2172333 | 0.2020333 | 0.1968667 | 0.2321 | 0.2242333 | 0.2213333 | 0.2024 | 0.2140333 | 0.2048333 | 0.1941333 | 0.1845 | 0.1833333 | 0.1851333 | 0.1873 | 0.1897 | 0.1850333 | 0.1911333 | 0.1947333 | 0.1663 | 0.1846667 | 0.1848667 | 0.1900667 | 0.1852 | 0.1725667 | 0.1879333 | 0.1840667 | 0.1862333 | 0.1968333 | 0.1751 | 0.1902667 | 0.1891333 | 0.1808333 | 0.1826667 | 0.1803667 | 0.1822333 | 0.1840333 | 0.2506 | 0.1911 | 0.1951333 | 0.2234333 | 0.2258333 | 0.2321 | 0.2337333 | 0.2286333 | 0.196 | 0.193 | 0.1887667 | 0.1869 | 0.1790333 | 0.1853 | 0.1890333 | 0.1778 | 0.1796333 | 0.2043 | 0.1811667 | 0.1850333 | 0.1824 | 0.2158667 | 0.2036333 | 0.1652667 | 0.1849 | 0.1681333 | 0.1819333 | 0.1788333 | 0.1794 | 0.1841667 | 0.1737 | 0.1782333 | 0.1854333 | 0.1830667 | 0.185 | 0.1865333 | 0.2006 | 0.2379333 | 0.1739333 | 0.1754 | 0.1847 | 0.1808333 | 0.1884333 | 0.3409667 | 0.32 | 0.3382 | 0.3371 | 0.2801333 | 0.2372 | 0.2568667 | 0.2457667 | 0.2245 | 0.2519333 | 0.2489333 | 0.2392667 | 0.2420333 | 0.2365667 | 0.2350333 | 0.2481 | 0.225 | 0.2552333 | 0.2770333 | 0.2762667 | 0.2771333 | 0.2289333 | 0.2277333 | 0.2638667 | 0.2382333 | 0.2223 | 0.2059333 | 0.2198333 | 0.2583667 | 0.2613 | 0.2494667 | 0.2497333 | 0.257 | 0.2382 | 0.2503333 | 0.2320333 | 0.2545 | 0.25 | 0.2437 | 0.1747 | 0.2296 | 0.2283333 | 0.2123 | 0.2206 | 0.2252 | 0.2304 | 0.2051333 | 0.1547 | 0.2366333 | 0.2312667 | 0.2268 | 0.2372333 | 0.2293333 | 0.2445667 | 0.1817333 | 0.2295333 | 0.2352 | 0.2195 | 0.2346333 | 0.2469 | 0.2310333 | 0.2173 | 0.2376 | 0.1883 | 0.2295333 | 0.2398667 | 0.2727333 | 0.2252 | 0.2260667 | 0.2355667 | 0.1917667 | 0.1523333 | 0.2415 | 0.2515667 | 0.1954333 | 0.2183 | 0.2416333 | 0.2162 | 0.2364 | 0.2339 | 0.2051 | 0.2206 | 0.2369667 | 0.2496333 | 0.2356333 | 0.1881667 | 0.2072 | 0.1929 | 0.2294667 | 0.2522667 | 0.2367333 | 0.2454 | 0.2422333 | 0.2451 | 0.1963 | 0.2004333 | 0.2002333 | 0.2089667 | 0.2001 | 0.2149 | 0.2153667 | 0.2377 | 0.1863 | 0.1882333 | 0.1885 | 0.1887333 | 0.1889 | 0.216 | 0.2140667 | 0.2036667 | 0.2165333 | 0.2176667 | 0.2086667 | 0.1816333 | 0.1932667 | 0.1849 | 0.1807 | 0.1856333 | 0.1727333 | 0.2039 | 0.1808333 | 0.214 | 0.1718667 | 0.2047333 | 0.2054333 | 0.2063333 | 0.2081 | 0.2002333 | 0.2026667 | 0.2026667 | 0.2123 | 0.201 | 0.2076 | 0.2083333 | 0.2016 | 0.2093667 | 0.2088333 | 0.2215 | 0.2206 | 0.2165667 | 0.2187667 | 0.2250333 | 0.2175333 | 0.1884667 | 0.2046333 | 0.2052667 | 0.1926333 | 0.2005 | 0.2000333 | 0.1982333 | 0.2013333 | 0.1974667 | 0.2033333 | 0.2013 | 0.2060667 | 0.2059667 | 0.2078 | 0.2067 | 0.2068 | 0.2033667 | 0.21 | 0.2105667 | 0.211 | 0.2097333 | 0.2198667 | 0.2217667 | 0.2004 | 0.1967333 | 0.2023 | 0.1946667 | 0.1949667 | 0.2043333 | 0.2063667 | 0.2034667 | 0.2016333 | 0.2115333 | 0.2106333 | 0.2216 | 0.2221667 | 0.2064 | 0.2137667 | 0.2176333 | 0.2204333 | 0.2197333 | 0.2146 | 0.2096667 | 0.2193667 | 0.2028333 | 0.2178333 | 0.2222333 | 0.2074 | 0.1953 | 0.2191333 | 0.2201333 | 0.2126667 | 0.22 | 0.2211333 | 0.2177 | 0.2247 | 0.2181333 | 0.2151667 | 0.2278333 | 0.2268667 | 0.2255667 | 0.2367333 | 0.2388333 | 0.2259 | 0.2176333 | 0.2217 | 0.2266333 | 0.2217 | 0.2061333 | 0.2107333 | 0.2053333 | 0.2295667 | 0.2269333 | 0.2222333 | 0.2265333 | 0.2250667 | 0.2280333 | 0.2271 | 0.2247333 | 0.204 | 0.225 | 0.2344667 | 0.2205667 | 0.2169 | 0.2239667 | 0.2191667 | 0.2214333 | 0.2182667 | 0.2105 | 0.2146 | 0.2195 | 0.2021667 | 0.2183333 | 0.2316333 | 0.2170667 | 0.2148667 | 0.2114333 | 0.2193667 | 0.2234 | 0.2231667 | 0.2298667 | 0.2181 | 0.2297333 | 0.2306 | 0.2257667 | 0.2311 | 0.2217333 | 0.227 | 0.2243 | 0.2864 | 0.2757667 | 0.2830667 | 0.2937667
872 | 0.2099 | 0.1896 | 0.1967 | 0.201 | 0.1953 | 0.1975 | 0.1932 | 0.203 | 0.2006 | 0.1944 | 0.2032 | 0.2007 | 0.1954 | 0.1963 | 0.1816 | 0.1912 | 0.1946 | 0.1851 | 0.2136 | 0.1897 | 0.1922 | 0.21 | 0.1844 | 0.1989 | 0.2 | 0.1971 | 0.2264 | 0.1731 | 0.1855 | 0.2189 | 0.1648 | 0.2186 | 0.2445 | 0.2057 | 0.2004 | 0.213 | 0.2242 | 0.2407 | 0.2409 | 0.212 | 0.2202 | 0.2446 | 0.2225 | 0.2302 | 0.24 | 0.2184 | 0.2094 | 0.214 | 0.1713 | 0.1821 | 0.1986 | 0.1862 | 0.2003 | 0.2001 | 0.2128 | 0.1999 | 0.2149 | 0.2126 | 0.2706 | 0.1877 | 0.1919 | 0.2244 | 0.2015 | 0.1819 | 0.2078 | 0.2212 | 0.1794 | 0.1885 | 0.1942 | 0.1915 | 0.1637 | 0.1808 | 0.2802 | 0.2541 | 0.1945 | 0.1948 | 0.2147 | 0.1978 | 0.1933 | 0.202 | 0.1973 | 0.2119 | 0.2143 | 0.2077 | 0.2052 | 0.1987 | 0.2442 | 0.2013 | 0.2426 | 0.2012 | 0.1862 | 0.2325 | 0.2083 | 0.2402 | 0.2493 | 0.1993 | 0.2341 | 0.2452 | 0.2531 | 0.2557 | 0.2591 | 0.2464 | 0.2515 | 0.2594 | 0.2394 | 0.207 | 0.2382 | 0.2544 | 0.2015 | 0.2485 | 0.2527 | 0.2552 | 0.2553 | 0.2415 | 0.2494 | 0.2504 | 0.2536 | 0.2683 | 0.246 | 0.2346 | 0.2524 | 0.2522 | 0.2523 | 0.2602 | 0.1925 | 0.2344 | 0.2532 | 0.2585 | 0.2625 | 0.2047 | 0.2307 | 0.2378 | 0.2435 | 0.2783 | 0.223 | 0.2337 | 0.2758 | 0.197 | 0.2069 | 0.2141 | 0.2317 | 0.2737 | 0.2217 | 0.2353 | 0.2263 | 0.2263 | 0.2278 | 0.2368 | 0.231 | 0.2504 | 0.2011 | 0.1968 | 0.2238 | 0.2068 | 0.1979 | 0.2358 | 0.2199 | 0.2172 | 0.2387 | 0.2792 | 0.2563 | 0.2394 | 0.2183 | 0.2143 | 0.2267 | 0.1995 | 0.2047 | 0.2405 | 0.2312 | 0.24 | 0.2484 | 0.2089 | 0.2029 | 0.2415 | 0.1905 | 0.1941 | 0.1938 | 0.1938 | 0.1923 | 0.1988 | 0.2031 | 0.1943 | 0.1945 | 0.1898 | 0.1995 | 0.201 | 0.1909 | 0.2077 | 0.1966 | 0.2021 | 0.1988 | 0.2445 | 0.2073 | 0.192 | 0.1987 | 0.1989 | 0.1975 | 0.2026 | 0.1979 | 0.2455 | 0.2393 | 0.2435 | 0.2467 | 0.2657 | 0.2392 | 0.2374 | 0.2096 | 0.1969 | 0.2322 | 0.1923 | 0.1969 | 0.2247 | 0.2284 | 0.1971 | 0.1793 | 0.1857 | 0.1873 | 0.1823 | 0.1889 | 0.1923 | 0.2125 | 0.193 | 0.2178 | 0.2565 | 0.1872 | 0.1915 | 0.1893 | 0.1942 | 0.2245 | 0.1893 | 0.1966 | 0.1861 | 0.1943 | 0.1948 | 0.1884 | 0.2275 | 0.1894 | 0.2352 | 0.2342 | 0.2032 | 0.2169 | 0.2019 | 0.1966 | 0.2327 | 0.2223 | 0.221 | 0.202 | 0.2127 | 0.2023 | 0.194 | 0.1847 | 0.1842 | 0.1856 | 0.1869 | 0.1903 | 0.1849 | 0.192 | 0.195 | 0.1661 | 0.184 | 0.184 | 0.193 | 0.1864 | 0.1747 | 0.1878 | 0.1832 | 0.1867 | 0.1969 | 0.1769 | 0.1902 | 0.1882 | 0.1809 | 0.1834 | 0.1799 | 0.1827 | 0.1845 | 0.2508 | 0.1935 | 0.196 | 0.2239 | 0.2269 | 0.2315 | 0.2336 | 0.2267 | 0.1972 | 0.1944 | 0.1897 | 0.1881 | 0.1801 | 0.1859 | 0.1893 | 0.1786 | 0.1807 | 0.2057 | 0.1813 | 0.1859 | 0.1852 | 0.2182 | 0.2055 | 0.1656 | 0.1857 | 0.1698 | 0.1834 | 0.1797 | 0.18 | 0.1845 | 0.1743 | 0.1787 | 0.1855 | 0.1846 | 0.1856 | 0.1884 | 0.2016 | 0.2392 | 0.1742 | 0.176 | 0.1849 | 0.1813 | 0.1885 | 0.3413 | 0.3206 | 0.3388 | 0.3377 | 0.2798 | 0.2384 | 0.2576 | 0.2461 | 0.2253 | 0.2532 | 0.25 | 0.2406 | 0.2425 | 0.2365 | 0.2357 | 0.2487 | 0.226 | 0.2571 | 0.2779 | 0.276 | 0.2778 | 0.2288 | 0.2284 | 0.2648 | 0.2381 | 0.2229 | 0.2074 | 0.2211 | 0.2603 | 0.2623 | 0.249 | 0.2504 | 0.2584 | 0.2396 | 0.252 | 0.2327 | 0.2551 | 0.2508 | 0.2449 | 0.1771 | 0.2296 | 0.228 | 0.2135 | 0.221 | 0.2262 | 0.231 | 0.2056 | 0.1543 | 0.2377 | 0.2318 | 0.2262 | 0.2379 | 0.2304 | 0.2457 | 0.1814 | 0.2308 | 0.2362 | 0.2203 | 0.2355 | 0.2467 | 0.2313 | 0.2181 | 0.238 | 0.1913 | 0.2302 | 0.2404 | 0.2736 | 0.2262 | 0.2272 | 0.2359 | 0.1919 | 0.1516 | 0.2421 | 0.2525 | 0.1969 | 0.2181 | 0.2419 | 0.2174 | 0.236 | 0.2345 | 0.2055 | 0.2206 | 0.2383 | 0.2507 | 0.2363 | 0.1883 | 0.209 | 0.1937 | 0.23 | 0.2528 | 0.2378 | 0.2464 | 0.2427 | 0.2459 | 0.1959 | 0.2011 | 0.2007 | 0.2099 | 0.2005 | 0.2159 | 0.2159 | 0.2379 | 0.1863 | 0.1877 | 0.1893 | 0.1886 | 0.1899 | 0.2164 | 0.2144 | 0.205 | 0.2176 | 0.2186 | 0.2096 | 0.1825 | 0.1944 | 0.1863 | 0.1817 | 0.1865 | 0.1734 | 0.2041 | 0.1837 | 0.214 | 0.1734 | 0.2062 | 0.2059 | 0.2078 | 0.2081 | 0.2009 | 0.2034 | 0.2032 | 0.2127 | 0.2014 | 0.2084 | 0.2094 | 0.2028 | 0.2095 | 0.2109 | 0.2225 | 0.222 | 0.2177 | 0.2191 | 0.2253 | 0.218 | 0.1896 | 0.2055 | 0.2046 | 0.1943 | 0.2011 | 0.2003 | 0.1985 | 0.2006 | 0.1974 | 0.2036 | 0.2015 | 0.2068 | 0.2061 | 0.2072 | 0.2077 | 0.2072 | 0.2039 | 0.2106 | 0.2115 | 0.211 | 0.2104 | 0.221 | 0.2221 | 0.2006 | 0.197 | 0.2033 | 0.1952 | 0.1955 | 0.2044 | 0.2073 | 0.2024 | 0.2015 | 0.2116 | 0.2115 | 0.2226 | 0.2221 | 0.2072 | 0.2149 | 0.2179 | 0.2217 | 0.2204 | 0.215 | 0.2106 | 0.2201 | 0.2041 | 0.2183 | 0.2235 | 0.209 | 0.1971 | 0.2198 | 0.2212 | 0.2146 | 0.2216 | 0.2212 | 0.2185 | 0.2257 | 0.2194 | 0.2165 | 0.2293 | 0.2274 | 0.2269 | 0.2378 | 0.2387 | 0.2263 | 0.2189 | 0.2235 | 0.2277 | 0.2233 | 0.2078 | 0.2118 | 0.2074 | 0.2301 | 0.2272 | 0.2239 | 0.2272 | 0.2274 | 0.2285 | 0.2275 | 0.2264 | 0.2054 | 0.2254 | 0.2356 | 0.2207 | 0.2161 | 0.2249 | 0.2199 | 0.2215 | 0.2188 | 0.2113 | 0.2152 | 0.2209 | 0.2037 | 0.2186 | 0.2325 | 0.2178 | 0.215 | 0.2117 | 0.2191 | 0.2232 | 0.2231 | 0.2304 | 0.2173 | 0.2306 | 0.2302 | 0.2257 | 0.2311 | 0.2224 | 0.2264 | 0.2249 | 0.2864 | 0.2765 | 0.2836 | 0.2927
874 | 0.2103667 | 0.1901333 | 0.1970333 | 0.2018 | 0.1965667 | 0.1988333 | 0.1936 | 0.2033333 | 0.2002 | 0.1949333 | 0.2049333 | 0.2016333 | 0.1951333 | 0.1963667 | 0.184 | 0.1915333 | 0.1953333 | 0.1878333 | 0.2145333 | 0.1929 | 0.1948667 | 0.2103333 | 0.1850667 | 0.2005 | 0.2045333 | 0.2008333 | 0.2288 | 0.1765667 | 0.1889667 | 0.2231667 | 0.1693333 | 0.2213333 | 0.2461667 | 0.2109 | 0.2040667 | 0.2165333 | 0.2265333 | 0.2421667 | 0.2417 | 0.2148 | 0.2235333 | 0.2472667 | 0.2263 | 0.2326667 | 0.2420667 | 0.2230667 | 0.2136667 | 0.219 | 0.1712333 | 0.1845 | 0.2022 | 0.1860667 | 0.2042333 | 0.2042333 | 0.2159333 | 0.2018333 | 0.2183 | 0.2172 | 0.271 | 0.1889667 | 0.1954333 | 0.2237333 | 0.2027 | 0.1868333 | 0.2116 | 0.2239333 | 0.1834 | 0.1912333 | 0.1976 | 0.1923667 | 0.1658333 | 0.1840667 | 0.2808 | 0.2546333 | 0.1991667 | 0.1993333 | 0.2178333 | 0.1995333 | 0.1968333 | 0.2052 | 0.1993667 | 0.2137667 | 0.2169667 | 0.2071 | 0.2056667 | 0.1983667 | 0.2453333 | 0.2032333 | 0.2448667 | 0.2016667 | 0.1881333 | 0.2343667 | 0.2092333 | 0.2425333 | 0.2515667 | 0.2002333 | 0.2377667 | 0.2474 | 0.2536333 | 0.2559667 | 0.2596333 | 0.2454667 | 0.2530333 | 0.2603333 | 0.2404 | 0.207 | 0.2415333 | 0.2549333 | 0.2035667 | 0.2507667 | 0.2545667 | 0.2564667 | 0.2571667 | 0.2449667 | 0.251 | 0.2521333 | 0.2548667 | 0.2693667 | 0.2479333 | 0.2374 | 0.2538667 | 0.2538 | 0.2538333 | 0.2614 | 0.1925667 | 0.2388 | 0.2549333 | 0.2595 | 0.2633 | 0.2060333 | 0.2349 | 0.2416667 | 0.2472333 | 0.2792333 | 0.2263333 | 0.2377 | 0.2762 | 0.1996667 | 0.2082333 | 0.2185667 | 0.2353667 | 0.2743667 | 0.2261667 | 0.2381667 | 0.2309 | 0.2305 | 0.2317333 | 0.24 | 0.2344 | 0.2526667 | 0.2024333 | 0.2000667 | 0.2282 | 0.2072 | 0.2023 | 0.2389333 | 0.2217 | 0.2217333 | 0.2419 | 0.2796667 | 0.2567 | 0.2428667 | 0.2222333 | 0.2185 | 0.2304333 | 0.2008333 | 0.2073667 | 0.2435 | 0.2351333 | 0.2432 | 0.2516 | 0.2085667 | 0.2055667 | 0.2445 | 0.1913667 | 0.1952333 | 0.1948667 | 0.1937333 | 0.1927667 | 0.1998 | 0.2045 | 0.1957 | 0.1950333 | 0.1912667 | 0.2005 | 0.2022 | 0.1933667 | 0.2105667 | 0.1974667 | 0.2051667 | 0.1996 | 0.2461 | 0.2081667 | 0.1924 | 0.1993667 | 0.2003667 | 0.2014333 | 0.2028667 | 0.1999 | 0.2471667 | 0.2412333 | 0.2447 | 0.2479 | 0.2654333 | 0.2392 | 0.2378667 | 0.2124667 | 0.1987 | 0.2341333 | 0.1931 | 0.1975667 | 0.2277667 | 0.2296667 | 0.1972333 | 0.1799 | 0.1867667 | 0.1875 | 0.1831 | 0.1913667 | 0.1936333 | 0.2136333 | 0.1938667 | 0.2199333 | 0.2584333 | 0.1881333 | 0.1919667 | 0.1894333 | 0.1964 | 0.2269667 | 0.1902333 | 0.1975333 | 0.1869667 | 0.1955 | 0.1966667 | 0.1898667 | 0.2283667 | 0.19 | 0.2369333 | 0.2351333 | 0.204 | 0.2171667 | 0.2021667 | 0.1974667 | 0.2342333 | 0.2219667 | 0.2212667 | 0.2012667 | 0.2125667 | 0.2006333 | 0.1942 | 0.1857 | 0.1845333 | 0.1863333 | 0.1885 | 0.1906333 | 0.1859 | 0.1930667 | 0.1957333 | 0.1683667 | 0.1852667 | 0.1850667 | 0.1947333 | 0.1861333 | 0.1760333 | 0.1896667 | 0.1844667 | 0.1865 | 0.1974333 | 0.1802333 | 0.1907333 | 0.1892 | 0.1818333 | 0.1827333 | 0.1807 | 0.1831 | 0.1853667 | 0.251 | 0.1963667 | 0.197 | 0.2234333 | 0.2273 | 0.2323 | 0.2335333 | 0.2268333 | 0.1984667 | 0.1953333 | 0.1904333 | 0.1877667 | 0.1830333 | 0.1863667 | 0.1901 | 0.1786 | 0.1806333 | 0.2087 | 0.1823 | 0.1860333 | 0.1868 | 0.2207333 | 0.2079667 | 0.1670667 | 0.1865667 | 0.1703333 | 0.1840667 | 0.1813667 | 0.1813333 | 0.1847667 | 0.1755 | 0.1793 | 0.1866333 | 0.1840667 | 0.1861333 | 0.1872667 | 0.2016667 | 0.2418667 | 0.1749333 | 0.176 | 0.1851667 | 0.1814333 | 0.1897667 | 0.3416333 | 0.3208667 | 0.3388667 | 0.3379 | 0.2820667 | 0.239 | 0.2589333 | 0.2476333 | 0.2255667 | 0.253 | 0.2511333 | 0.2413333 | 0.2438333 | 0.2378333 | 0.2357667 | 0.2493667 | 0.2264667 | 0.2577667 | 0.2795 | 0.2772 | 0.2794 | 0.2305333 | 0.2295333 | 0.2664 | 0.2391667 | 0.2237667 | 0.2082667 | 0.2216333 | 0.2613 | 0.2635667 | 0.2504667 | 0.2512667 | 0.2594 | 0.2405333 | 0.2536667 | 0.2339 | 0.2561 | 0.2516667 | 0.2459 | 0.1785667 | 0.2310667 | 0.23 | 0.2147 | 0.2220667 | 0.2267333 | 0.2327333 | 0.2074 | 0.1546333 | 0.2389 | 0.2332667 | 0.2263333 | 0.2382333 | 0.2314 | 0.2458333 | 0.181 | 0.2316667 | 0.2370667 | 0.2215 | 0.2361 | 0.2471667 | 0.2334333 | 0.2190333 | 0.2381333 | 0.1941667 | 0.2308667 | 0.241 | 0.2752 | 0.2273333 | 0.2275333 | 0.2374333 | 0.1918333 | 0.1509333 | 0.2435667 | 0.2536333 | 0.1983 | 0.2186333 | 0.2421 | 0.2171333 | 0.2376 | 0.2353 | 0.2070333 | 0.2214 | 0.2384333 | 0.2521 | 0.2377667 | 0.1893667 | 0.2102 | 0.1950333 | 0.2312 | 0.2542 | 0.2383333 | 0.2469333 | 0.2438333 | 0.2469667 | 0.1975 | 0.2015 | 0.2010333 | 0.2097 | 0.2021667 | 0.2153 | 0.2162333 | 0.2387 | 0.1863 | 0.1876333 | 0.1883667 | 0.1896667 | 0.1900333 | 0.2174 | 0.2151333 | 0.206 | 0.2174 | 0.2190667 | 0.2105333 | 0.1838333 | 0.1951333 | 0.1874333 | 0.1821 | 0.1882333 | 0.1728 | 0.2039667 | 0.1857667 | 0.215 | 0.1737333 | 0.2070667 | 0.2064333 | 0.2083333 | 0.2089 | 0.2005667 | 0.2035333 | 0.2034667 | 0.2133667 | 0.2011333 | 0.2096 | 0.21 | 0.2039333 | 0.2099 | 0.2110333 | 0.2230333 | 0.2223333 | 0.2185667 | 0.2193 | 0.2257667 | 0.2188667 | 0.191 | 0.2065 | 0.2050667 | 0.1956333 | 0.2014333 | 0.2011667 | 0.1981 | 0.2008 | 0.1982667 | 0.2036 | 0.2023667 | 0.2074667 | 0.2073 | 0.2071333 | 0.2086333 | 0.2074667 | 0.2039 | 0.2117333 | 0.2117667 | 0.2116667 | 0.2115333 | 0.2208667 | 0.2236333 | 0.2008 | 0.1966 | 0.2043667 | 0.1948 | 0.1958333 | 0.2049333 | 0.2081667 | 0.2006667 | 0.2020333 | 0.2117333 | 0.2127 | 0.2227333 | 0.2215667 | 0.2096 | 0.2148333 | 0.2178333 | 0.2215 | 0.2206667 | 0.2165333 | 0.2122667 | 0.2211667 | 0.2057 | 0.2193667 | 0.2241667 | 0.2114 | 0.1990333 | 0.2215333 | 0.2221333 | 0.2155333 | 0.2230667 | 0.2224 | 0.2195 | 0.2267 | 0.2209333 | 0.2177 | 0.2313 | 0.2287333 | 0.2280333 | 0.2399333 | 0.2400333 | 0.2273667 | 0.2205 | 0.2235 | 0.2291 | 0.2239 | 0.2087333 | 0.2143333 | 0.2086667 | 0.2314333 | 0.2274667 | 0.2247 | 0.228 | 0.2282 | 0.2299 | 0.2281 | 0.2274667 | 0.2054 | 0.2276 | 0.2358 | 0.2203667 | 0.2163667 | 0.2257667 | 0.2197 | 0.2215 | 0.2184 | 0.2122333 | 0.2167333 | 0.2219667 | 0.2039667 | 0.2203333 | 0.2331667 | 0.2173333 | 0.2152667 | 0.2121 | 0.2205667 | 0.2228667 | 0.2237667 | 0.2308 | 0.2183667 | 0.2302667 | 0.2302 | 0.2258333 | 0.2311667 | 0.222 | 0.2271333 | 0.2249667 | 0.2862 | 0.2764333 | 0.2832 | 0.2941667
876 | 0.2112333 | 0.1911 | 0.1981 | 0.2025667 | 0.1974333 | 0.2 | 0.1943 | 0.2044333 | 0.2006 | 0.1952333 | 0.2061667 | 0.2021667 | 0.1958 | 0.1969667 | 0.1866333 | 0.1923 | 0.1961667 | 0.1905667 | 0.2155333 | 0.1965 | 0.198 | 0.2113333 | 0.1861667 | 0.2020333 | 0.2096667 | 0.2050667 | 0.2317667 | 0.181 | 0.1927667 | 0.2271333 | 0.1748 | 0.2251 | 0.2489 | 0.2165 | 0.2081333 | 0.2202333 | 0.2296333 | 0.2442667 | 0.2435333 | 0.2183 | 0.2265667 | 0.2496667 | 0.2308 | 0.2362333 | 0.2451333 | 0.2278 | 0.2183 | 0.2236 | 0.1720667 | 0.187 | 0.2061667 | 0.1860333 | 0.2095 | 0.209 | 0.2200667 | 0.2044 | 0.2232667 | 0.2220333 | 0.272 | 0.1905667 | 0.1999 | 0.2241667 | 0.2045333 | 0.1922 | 0.2155333 | 0.2277333 | 0.1887667 | 0.1954667 | 0.2017333 | 0.1941333 | 0.1685667 | 0.1882 | 0.2816 | 0.2555333 | 0.2043 | 0.2047667 | 0.2224333 | 0.2017 | 0.2014333 | 0.2094333 | 0.2016333 | 0.216 | 0.2198333 | 0.2070667 | 0.2058333 | 0.1984667 | 0.2461 | 0.2057333 | 0.2468667 | 0.2023 | 0.1905333 | 0.2367333 | 0.21 | 0.2455 | 0.2537333 | 0.2016 | 0.2413333 | 0.2496667 | 0.2540667 | 0.2566333 | 0.2602333 | 0.2453667 | 0.2539333 | 0.2608667 | 0.2414667 | 0.2071 | 0.2451 | 0.256 | 0.2054 | 0.2535333 | 0.2566 | 0.2585333 | 0.2593667 | 0.248 | 0.2528 | 0.2542667 | 0.2569 | 0.2711 | 0.2504 | 0.2405 | 0.2554 | 0.2555333 | 0.2559333 | 0.2627 | 0.1933333 | 0.2422 | 0.2568333 | 0.2605 | 0.2642667 | 0.2075 | 0.2392 | 0.2457333 | 0.2512333 | 0.2803333 | 0.2308 | 0.2419 | 0.2774667 | 0.2032 | 0.2095 | 0.2235333 | 0.2395333 | 0.2751 | 0.2313 | 0.2417333 | 0.2357667 | 0.2347 | 0.2364333 | 0.2437333 | 0.2385667 | 0.2552333 | 0.2040333 | 0.2041333 | 0.2326333 | 0.2074333 | 0.2076333 | 0.2425667 | 0.2227333 | 0.2265333 | 0.2455 | 0.2804 | 0.2577 | 0.2465667 | 0.2262 | 0.2234 | 0.2349667 | 0.2025 | 0.2114333 | 0.2472 | 0.2393667 | 0.2469 | 0.2551667 | 0.2088667 | 0.2087 | 0.2480667 | 0.192 | 0.1964333 | 0.1959 | 0.1945 | 0.1933333 | 0.2012 | 0.2056 | 0.1967333 | 0.1960333 | 0.1924 | 0.2016333 | 0.2035 | 0.1964 | 0.2136333 | 0.1983667 | 0.2083667 | 0.2009667 | 0.2476333 | 0.2092333 | 0.1930667 | 0.2000667 | 0.2016 | 0.2055 | 0.2038667 | 0.2010333 | 0.2492 | 0.2430667 | 0.2465333 | 0.2495 | 0.2662333 | 0.2393333 | 0.2384667 | 0.2154667 | 0.2011 | 0.2364333 | 0.1939333 | 0.1986667 | 0.2305667 | 0.2321667 | 0.1975 | 0.1802 | 0.1877667 | 0.1876333 | 0.1841667 | 0.1938 | 0.1948 | 0.2154667 | 0.1950667 | 0.2222667 | 0.2599 | 0.1887333 | 0.1928667 | 0.1896667 | 0.1979 | 0.2293667 | 0.1910333 | 0.1986667 | 0.1880333 | 0.1968333 | 0.1982333 | 0.191 | 0.2291333 | 0.1906333 | 0.2388667 | 0.2357333 | 0.2039333 | 0.2173 | 0.2025333 | 0.1983 | 0.2362 | 0.2212333 | 0.2217667 | 0.2008333 | 0.2120333 | 0.1988667 | 0.1947667 | 0.1864 | 0.1853 | 0.1873333 | 0.1894 | 0.1912667 | 0.1869333 | 0.1943667 | 0.1964333 | 0.1702667 | 0.1862667 | 0.1861333 | 0.1976333 | 0.1867 | 0.1781333 | 0.1906 | 0.1857667 | 0.1867 | 0.1981 | 0.1834667 | 0.1908333 | 0.1896667 | 0.1827333 | 0.1826333 | 0.181 | 0.1835333 | 0.1858 | 0.2510333 | 0.1992667 | 0.1980667 | 0.2237667 | 0.2279333 | 0.2324333 | 0.2336333 | 0.2267 | 0.1997333 | 0.1962667 | 0.1911667 | 0.1878333 | 0.1859 | 0.187 | 0.1909667 | 0.1790667 | 0.1807333 | 0.2112 | 0.183 | 0.1863333 | 0.1888333 | 0.2235 | 0.2107 | 0.1683333 | 0.188 | 0.1712333 | 0.1851 | 0.1828667 | 0.1829667 | 0.1858 | 0.1762 | 0.1795667 | 0.1874667 | 0.1847 | 0.1873667 | 0.1875667 | 0.2022667 | 0.2441333 | 0.1756333 | 0.1764667 | 0.1858333 | 0.1818333 | 0.1908667 | 0.3424 | 0.3219333 | 0.3398333 | 0.3388 | 0.2831333 | 0.2397333 | 0.2600333 | 0.2489 | 0.2261333 | 0.2539 | 0.2522 | 0.2427 | 0.2451 | 0.2393 | 0.2361 | 0.2507333 | 0.2273667 | 0.2589 | 0.2809 | 0.2781 | 0.2808667 | 0.2320667 | 0.2307667 | 0.2673333 | 0.2403 | 0.2244333 | 0.2097667 | 0.2219 | 0.2624 | 0.2644667 | 0.2519667 | 0.2521667 | 0.2608 | 0.2415 | 0.2549667 | 0.2351667 | 0.2572 | 0.2534333 | 0.2471333 | 0.1806333 | 0.2319667 | 0.2317 | 0.2158333 | 0.2234 | 0.2279 | 0.2342 | 0.2093667 | 0.1554333 | 0.2399667 | 0.2344667 | 0.2266 | 0.2389333 | 0.2326667 | 0.2465333 | 0.1813 | 0.2326667 | 0.2383667 | 0.2224333 | 0.2367333 | 0.2480333 | 0.2343667 | 0.22 | 0.2384667 | 0.1975 | 0.2318 | 0.2418333 | 0.2763667 | 0.2283 | 0.2282 | 0.2389 | 0.1922667 | 0.151 | 0.2447333 | 0.2550667 | 0.1998 | 0.2191333 | 0.2429 | 0.2175 | 0.2389667 | 0.2364333 | 0.2085 | 0.2226 | 0.2391667 | 0.2534 | 0.2389667 | 0.1902333 | 0.2117333 | 0.1967667 | 0.2327333 | 0.2555667 | 0.2394333 | 0.2476667 | 0.245 | 0.2487333 | 0.1989333 | 0.2026 | 0.2013667 | 0.2099 | 0.2033333 | 0.2155333 | 0.2167333 | 0.2397 | 0.1869 | 0.1876333 | 0.1881667 | 0.1903667 | 0.191 | 0.2187 | 0.2162667 | 0.2072 | 0.2176667 | 0.2200333 | 0.2121667 | 0.1853333 | 0.1963667 | 0.1886667 | 0.183 | 0.1898667 | 0.1732667 | 0.2040667 | 0.1883333 | 0.2159667 | 0.175 | 0.2082 | 0.2072333 | 0.2095 | 0.2093667 | 0.2009333 | 0.2041 | 0.2038667 | 0.2142333 | 0.2017667 | 0.2109667 | 0.2109 | 0.2055 | 0.2104667 | 0.2116333 | 0.2243667 | 0.2230667 | 0.2195 | 0.2198667 | 0.2268667 | 0.2199333 | 0.1928333 | 0.2078 | 0.2060333 | 0.1969667 | 0.2026333 | 0.2022 | 0.1984333 | 0.2013333 | 0.1989 | 0.2038667 | 0.2035 | 0.2086 | 0.2085 | 0.2076667 | 0.2097667 | 0.2080333 | 0.2043667 | 0.2130333 | 0.2126667 | 0.2125 | 0.2122667 | 0.2215 | 0.2246667 | 0.2008333 | 0.1964667 | 0.2054667 | 0.1950333 | 0.1966333 | 0.2058333 | 0.2092667 | 0.1992 | 0.2030333 | 0.2124333 | 0.2141667 | 0.2231 | 0.2216 | 0.2114 | 0.2153 | 0.2181667 | 0.2217667 | 0.2213667 | 0.218 | 0.2137333 | 0.2226667 | 0.2077667 | 0.2210333 | 0.2254333 | 0.2139333 | 0.2016667 | 0.2232333 | 0.2230667 | 0.2171 | 0.2247333 | 0.2236333 | 0.2206333 | 0.2279667 | 0.2230667 | 0.2194 | 0.2331 | 0.2304 | 0.2292 | 0.2417 | 0.2412 | 0.2281333 | 0.2223333 | 0.2245 | 0.2307 | 0.2249667 | 0.2103333 | 0.2168667 | 0.2106667 | 0.2329333 | 0.2285 | 0.2262667 | 0.2296333 | 0.23 | 0.2311667 | 0.2293333 | 0.2291 | 0.2065 | 0.2294333 | 0.2371 | 0.2210333 | 0.2172 | 0.2267667 | 0.2202333 | 0.2222333 | 0.2186333 | 0.2139333 | 0.2186333 | 0.2237667 | 0.2054667 | 0.2221 | 0.2347 | 0.2178667 | 0.2162333 | 0.2126333 | 0.2216667 | 0.2232333 | 0.2246 | 0.2317667 | 0.219 | 0.2309333 | 0.2308333 | 0.2265 | 0.2317 | 0.2224333 | 0.2277667 | 0.2255667 | 0.2870333 | 0.2772333 | 0.2836333 | 0.2954667
878 | 0.2125 | 0.1925 | 0.1999 | 0.2033 | 0.1979 | 0.201 | 0.1953 | 0.2063 | 0.2018 | 0.1953 | 0.2069 | 0.2023 | 0.1974 | 0.1981 | 0.1895 | 0.1935 | 0.1971 | 0.1933 | 0.2166 | 0.2005 | 0.2016 | 0.213 | 0.1877 | 0.2035 | 0.2154 | 0.2098 | 0.2353 | 0.1864 | 0.1969 | 0.2308 | 0.1812 | 0.2299 | 0.2527 | 0.2225 | 0.2126 | 0.2241 | 0.2335 | 0.247 | 0.2464 | 0.2225 | 0.2293 | 0.2518 | 0.236 | 0.2409 | 0.2492 | 0.2326 | 0.2233 | 0.2278 | 0.1738 | 0.1896 | 0.2105 | 0.1861 | 0.2161 | 0.2144 | 0.2252 | 0.2076 | 0.2298 | 0.2271 | 0.2736 | 0.1925 | 0.2053 | 0.2257 | 0.207 | 0.198 | 0.2196 | 0.2326 | 0.1955 | 0.2012 | 0.2066 | 0.1968 | 0.1719 | 0.1932 | 0.2826 | 0.2568 | 0.2099 | 0.2111 | 0.2285 | 0.2043 | 0.2071 | 0.2147 | 0.2041 | 0.2186 | 0.2229 | 0.2076 | 0.2057 | 0.199 | 0.2465 | 0.2088 | 0.2486 | 0.2031 | 0.1934 | 0.2396 | 0.2106 | 0.2491 | 0.2558 | 0.2034 | 0.2448 | 0.252 | 0.2544 | 0.2577 | 0.2609 | 0.2461 | 0.2542 | 0.261 | 0.2426 | 0.2073 | 0.2489 | 0.2576 | 0.207 | 0.2568 | 0.2588 | 0.2614 | 0.2619 | 0.2506 | 0.2548 | 0.2568 | 0.2597 | 0.2735 | 0.2534 | 0.2439 | 0.257 | 0.2574 | 0.2586 | 0.2641 | 0.1948 | 0.2446 | 0.2589 | 0.2615 | 0.2654 | 0.2091 | 0.2436 | 0.25 | 0.2555 | 0.2816 | 0.2364 | 0.2463 | 0.2796 | 0.2076 | 0.2107 | 0.229 | 0.2442 | 0.2759 | 0.2371 | 0.246 | 0.2409 | 0.2389 | 0.2419 | 0.248 | 0.2435 | 0.2581 | 0.2059 | 0.209 | 0.2371 | 0.2075 | 0.2139 | 0.2467 | 0.223 | 0.2316 | 0.2495 | 0.2814 | 0.2593 | 0.2505 | 0.2302 | 0.229 | 0.2403 | 0.2045 | 0.2169 | 0.2516 | 0.2439 | 0.2511 | 0.2591 | 0.2098 | 0.2123 | 0.2522 | 0.1924 | 0.1977 | 0.1969 | 0.1961 | 0.194 | 0.203 | 0.2064 | 0.1974 | 0.1975 | 0.1932 | 0.2029 | 0.2049 | 0.2 | 0.2169 | 0.1993 | 0.2117 | 0.2029 | 0.2491 | 0.2105 | 0.194 | 0.2008 | 0.2026 | 0.2097 | 0.2056 | 0.2013 | 0.2516 | 0.2448 | 0.249 | 0.2515 | 0.2681 | 0.2396 | 0.2392 | 0.2186 | 0.2041 | 0.2391 | 0.1948 | 0.2002 | 0.2331 | 0.2359 | 0.1979 | 0.1802 | 0.1887 | 0.1877 | 0.1855 | 0.1962 | 0.1958 | 0.218 | 0.1966 | 0.2248 | 0.2609 | 0.189 | 0.1942 | 0.19 | 0.1987 | 0.2317 | 0.1917 | 0.2 | 0.1893 | 0.1983 | 0.1995 | 0.1918 | 0.2298 | 0.1913 | 0.241 | 0.236 | 0.203 | 0.2173 | 0.203 | 0.1991 | 0.2386 | 0.2201 | 0.2225 | 0.2007 | 0.2111 | 0.197 | 0.1957 | 0.1868 | 0.1865 | 0.1886 | 0.1896 | 0.1922 | 0.188 | 0.1959 | 0.1971 | 0.1718 | 0.187 | 0.1872 | 0.2017 | 0.1881 | 0.181 | 0.1906 | 0.1871 | 0.1873 | 0.1989 | 0.1866 | 0.1905 | 0.1896 | 0.1836 | 0.1831 | 0.1808 | 0.184 | 0.1858 | 0.2509 | 0.2022 | 0.1992 | 0.2249 | 0.2288 | 0.2319 | 0.2339 | 0.2263 | 0.201 | 0.1972 | 0.1919 | 0.1883 | 0.1887 | 0.1878 | 0.1919 | 0.18 | 0.181 | 0.2132 | 0.1834 | 0.1868 | 0.1913 | 0.2265 | 0.2137 | 0.1694 | 0.19 | 0.1725 | 0.1865 | 0.1842 | 0.1849 | 0.1876 | 0.1764 | 0.1795 | 0.188 | 0.1865 | 0.1893 | 0.1893 | 0.2034 | 0.246 | 0.1763 | 0.1774 | 0.1869 | 0.1825 | 0.1918 | 0.3436 | 0.3238 | 0.3417 | 0.3404 | 0.283 | 0.2406 | 0.2609 | 0.2499 | 0.227 | 0.2559 | 0.2532 | 0.2447 | 0.2463 | 0.2409 | 0.2367 | 0.2528 | 0.2287 | 0.2605 | 0.2821 | 0.2787 | 0.2822 | 0.2334 | 0.2321 | 0.2676 | 0.2415 | 0.2249 | 0.2119 | 0.2219 | 0.2636 | 0.265 | 0.2535 | 0.2531 | 0.2626 | 0.2425 | 0.2559 | 0.2365 | 0.2584 | 0.2561 | 0.2486 | 0.1833 | 0.2323 | 0.2331 | 0.2169 | 0.225 | 0.2297 | 0.2354 | 0.2115 | 0.1567 | 0.2409 | 0.2354 | 0.227 | 0.24 | 0.2342 | 0.2478 | 0.1823 | 0.2338 | 0.2401 | 0.2231 | 0.2374 | 0.2493 | 0.2341 | 0.221 | 0.239 | 0.2013 | 0.233 | 0.2429 | 0.2771 | 0.2291 | 0.2292 | 0.2403 | 0.1932 | 0.1518 | 0.2456 | 0.2568 | 0.2014 | 0.2196 | 0.2443 | 0.2185 | 0.2401 | 0.2379 | 0.2099 | 0.2242 | 0.2405 | 0.2546 | 0.2399 | 0.1909 | 0.2136 | 0.1989 | 0.2346 | 0.2569 | 0.2411 | 0.2486 | 0.2462 | 0.2512 | 0.2002 | 0.2044 | 0.2017 | 0.2105 | 0.204 | 0.2166 | 0.2174 | 0.2409 | 0.1881 | 0.1877 | 0.1887 | 0.1907 | 0.1928 | 0.2203 | 0.2178 | 0.2086 | 0.2184 | 0.2215 | 0.2145 | 0.187 | 0.1981 | 0.19 | 0.1844 | 0.1914 | 0.1748 | 0.2044 | 0.1914 | 0.2169 | 0.1772 | 0.2096 | 0.2083 | 0.2113 | 0.2095 | 0.202 | 0.2051 | 0.2044 | 0.2153 | 0.2033 | 0.2125 | 0.2121 | 0.2075 | 0.2112 | 0.2127 | 0.2265 | 0.2242 | 0.2205 | 0.2208 | 0.2286 | 0.2212 | 0.1951 | 0.2094 | 0.2075 | 0.1983 | 0.2047 | 0.2034 | 0.1995 | 0.2022 | 0.1993 | 0.2044 | 0.2049 | 0.2102 | 0.2097 | 0.2088 | 0.2111 | 0.2089 | 0.2053 | 0.2145 | 0.2142 | 0.2135 | 0.2126 | 0.2229 | 0.2252 | 0.2007 | 0.1966 | 0.2066 | 0.1959 | 0.1979 | 0.2071 | 0.2106 | 0.198 | 0.2045 | 0.2137 | 0.2159 | 0.2237 | 0.2222 | 0.2126 | 0.2163 | 0.2189 | 0.2225 | 0.2225 | 0.2194 | 0.215 | 0.2246 | 0.2103 | 0.2233 | 0.2273 | 0.2166 | 0.205 | 0.2249 | 0.224 | 0.2193 | 0.2266 | 0.2249 | 0.2219 | 0.2295 | 0.2258 | 0.2216 | 0.2347 | 0.2324 | 0.2304 | 0.2431 | 0.2422 | 0.2286 | 0.2244 | 0.2265 | 0.2325 | 0.2265 | 0.2126 | 0.2194 | 0.2134 | 0.2346 | 0.2303 | 0.2286 | 0.2321 | 0.2328 | 0.2323 | 0.2312 | 0.2313 | 0.2087 | 0.2309 | 0.2395 | 0.2227 | 0.2186 | 0.2279 | 0.2215 | 0.2237 | 0.2195 | 0.2164 | 0.2209 | 0.2263 | 0.2082 | 0.2239 | 0.2371 | 0.2194 | 0.2179 | 0.2133 | 0.2224 | 0.2243 | 0.2256 | 0.2333 | 0.2192 | 0.2326 | 0.2321 | 0.2277 | 0.2327 | 0.2237 | 0.2283 | 0.2267 | 0.2889 | 0.2789 | 0.2849 | 0.2966
880 | 0.2129667 | 0.1935 | 0.2013667 | 0.2037667 | 0.1985667 | 0.2017333 | 0.1967667 | 0.2078333 | 0.203 | 0.1958333 | 0.2085667 | 0.2039667 | 0.1983333 | 0.1991 | 0.1921667 | 0.1941667 | 0.1979 | 0.1963 | 0.2174 | 0.2049 | 0.2039333 | 0.2132667 | 0.1889667 | 0.2047 | 0.2186667 | 0.2140667 | 0.2387667 | 0.19 | 0.2005 | 0.2348 | 0.1864 | 0.2335667 | 0.2558333 | 0.2265667 | 0.2167333 | 0.2277 | 0.2366333 | 0.2494 | 0.2493333 | 0.2253667 | 0.2322333 | 0.2539333 | 0.2396667 | 0.2439 | 0.2522 | 0.2368 | 0.2275 | 0.2317333 | 0.1764 | 0.1925333 | 0.2140333 | 0.1867667 | 0.2215667 | 0.2187333 | 0.2292667 | 0.2104 | 0.2341333 | 0.2311667 | 0.275 | 0.1945 | 0.2093667 | 0.2263 | 0.2082667 | 0.2022 | 0.2234 | 0.2356 | 0.2010333 | 0.2052 | 0.2092667 | 0.199 | 0.1743 | 0.1969333 | 0.2841333 | 0.2576 | 0.2136333 | 0.2165 | 0.2324333 | 0.2065 | 0.2116333 | 0.2185667 | 0.2066333 | 0.2204667 | 0.2255 | 0.2074667 | 0.2059 | 0.2000667 | 0.2479667 | 0.2112 | 0.2504 | 0.2038333 | 0.1958667 | 0.2430667 | 0.2124667 | 0.2512333 | 0.2577333 | 0.2050667 | 0.2472 | 0.2538667 | 0.2546667 | 0.2579 | 0.2617 | 0.2463667 | 0.2550667 | 0.2619333 | 0.2430667 | 0.2080333 | 0.2521667 | 0.2585333 | 0.2086 | 0.2584 | 0.2610667 | 0.2631333 | 0.2642333 | 0.2528667 | 0.2571333 | 0.2590667 | 0.2609 | 0.2751 | 0.2554667 | 0.2469667 | 0.2595333 | 0.2584 | 0.2603333 | 0.2660333 | 0.1948667 | 0.2482 | 0.2611667 | 0.2621667 | 0.2664 | 0.2101667 | 0.2475333 | 0.2535333 | 0.2581 | 0.2822667 | 0.2402 | 0.2500333 | 0.2802 | 0.2115333 | 0.2120333 | 0.2332667 | 0.2474 | 0.2765667 | 0.2409 | 0.2494 | 0.2454333 | 0.2431 | 0.2449 | 0.2508 | 0.2463 | 0.2607667 | 0.2080333 | 0.2138 | 0.2404333 | 0.2079 | 0.2189 | 0.2499 | 0.2232 | 0.2353333 | 0.2530333 | 0.2829333 | 0.2599 | 0.2544333 | 0.2338 | 0.2335333 | 0.2440333 | 0.2070333 | 0.2204333 | 0.2548 | 0.2467 | 0.2541 | 0.2617 | 0.2107333 | 0.2149667 | 0.2552667 | 0.1929333 | 0.1989 | 0.1985667 | 0.1961667 | 0.1943333 | 0.2048 | 0.2084 | 0.1995333 | 0.1981 | 0.194 | 0.2047667 | 0.2058333 | 0.202 | 0.2194333 | 0.1991667 | 0.2156333 | 0.2038333 | 0.2505667 | 0.2109 | 0.1946667 | 0.2014 | 0.2033333 | 0.2135667 | 0.2072 | 0.2023 | 0.2543333 | 0.2463333 | 0.2514 | 0.2524333 | 0.2679667 | 0.2416667 | 0.2397333 | 0.2214667 | 0.2059 | 0.2405 | 0.1956667 | 0.201 | 0.2340333 | 0.2387 | 0.1984333 | 0.1798667 | 0.1888333 | 0.1887667 | 0.1849667 | 0.1986 | 0.1970667 | 0.2184 | 0.1977333 | 0.2272 | 0.2623 | 0.1904 | 0.1946667 | 0.1908667 | 0.1997667 | 0.2335667 | 0.1931667 | 0.2009333 | 0.1903667 | 0.1991667 | 0.2012333 | 0.1925333 | 0.2298 | 0.1933667 | 0.2414667 | 0.237 | 0.2027333 | 0.2171667 | 0.204 | 0.1998333 | 0.2396 | 0.2195667 | 0.2220333 | 0.2007667 | 0.2097667 | 0.1957333 | 0.1955667 | 0.1871333 | 0.1873667 | 0.189 | 0.1906 | 0.1928 | 0.1889333 | 0.1974333 | 0.1977 | 0.1740667 | 0.1879333 | 0.1880667 | 0.2044333 | 0.1894333 | 0.1839333 | 0.1923333 | 0.1879667 | 0.1884333 | 0.1993667 | 0.1896 | 0.1914333 | 0.1894667 | 0.1846667 | 0.1836333 | 0.181 | 0.1864667 | 0.1864667 | 0.2516333 | 0.2052667 | 0.2012 | 0.2248333 | 0.2303333 | 0.2323 | 0.2351 | 0.2253 | 0.2020667 | 0.1971333 | 0.1923667 | 0.1895 | 0.1915667 | 0.1896667 | 0.1923 | 0.1805333 | 0.1818 | 0.2154667 | 0.1847333 | 0.1870667 | 0.1939 | 0.2291667 | 0.2155667 | 0.1713333 | 0.1912667 | 0.1743 | 0.1881 | 0.1860667 | 0.1855667 | 0.1887333 | 0.1769333 | 0.1807 | 0.1894667 | 0.1862333 | 0.1886333 | 0.1903 | 0.2045333 | 0.2477333 | 0.1774333 | 0.1778667 | 0.1873667 | 0.1841 | 0.193 | 0.3450667 | 0.3248 | 0.3416333 | 0.3409333 | 0.2839333 | 0.2408 | 0.2623 | 0.2505667 | 0.2287333 | 0.2571 | 0.2548667 | 0.2452333 | 0.2479667 | 0.2415667 | 0.2381 | 0.2538 | 0.2295 | 0.2613 | 0.2833667 | 0.2793 | 0.2833333 | 0.2343333 | 0.2328333 | 0.2689333 | 0.2418333 | 0.2262333 | 0.2133667 | 0.2236333 | 0.2645333 | 0.2668 | 0.2542333 | 0.2555667 | 0.2636667 | 0.2439 | 0.2566333 | 0.2374333 | 0.2604 | 0.2578333 | 0.2497333 | 0.1851667 | 0.2339 | 0.2342333 | 0.2175667 | 0.2259333 | 0.2301667 | 0.2361333 | 0.2134333 | 0.1586333 | 0.2426333 | 0.2358667 | 0.227 | 0.2394667 | 0.2358667 | 0.249 | 0.1837667 | 0.2351333 | 0.2424333 | 0.2237667 | 0.2382 | 0.2505 | 0.2346333 | 0.222 | 0.2404 | 0.2047667 | 0.2336 | 0.2451 | 0.2790333 | 0.2301667 | 0.2303333 | 0.2415 | 0.1948 | 0.1525333 | 0.2467333 | 0.2586667 | 0.2028 | 0.2193333 | 0.2449667 | 0.2194333 | 0.2422333 | 0.2396333 | 0.2118333 | 0.2246 | 0.2418333 | 0.2559333 | 0.2411667 | 0.1923 | 0.2157333 | 0.1993 | 0.2352667 | 0.2591667 | 0.2421 | 0.25 | 0.2483333 | 0.2516667 | 0.2014667 | 0.2054667 | 0.2033667 | 0.2121667 | 0.2043333 | 0.2168667 | 0.2182667 | 0.2419667 | 0.1884333 | 0.1892333 | 0.1882333 | 0.1916333 | 0.1932 | 0.2212333 | 0.2183333 | 0.2117333 | 0.2192 | 0.2225 | 0.2159 | 0.1887333 | 0.1991667 | 0.1920667 | 0.1858 | 0.1923333 | 0.1758667 | 0.204 | 0.1941333 | 0.2177 | 0.1789333 | 0.21 | 0.2097 | 0.2121 | 0.2096333 | 0.2019333 | 0.2057667 | 0.2046 | 0.2165 | 0.2031667 | 0.2139 | 0.2131 | 0.2088333 | 0.2125333 | 0.2134333 | 0.2273 | 0.225 | 0.2233667 | 0.221 | 0.2291333 | 0.2210667 | 0.1963 | 0.2099333 | 0.2085 | 0.1995667 | 0.2060333 | 0.2037333 | 0.2001 | 0.2042667 | 0.1984333 | 0.2045333 | 0.2060333 | 0.2097333 | 0.2108333 | 0.21 | 0.2117667 | 0.2101 | 0.2059 | 0.2155667 | 0.216 | 0.2153 | 0.2139333 | 0.2240333 | 0.2276667 | 0.2013 | 0.1971333 | 0.2067333 | 0.1965667 | 0.1977 | 0.2071667 | 0.2118 | 0.198 | 0.2048333 | 0.2141 | 0.2172333 | 0.2247 | 0.2231333 | 0.2134 | 0.2169 | 0.2190333 | 0.2236333 | 0.2237 | 0.2212 | 0.2170667 | 0.2252667 | 0.2115 | 0.2249667 | 0.2277667 | 0.2185333 | 0.2062667 | 0.2271 | 0.2262 | 0.2198333 | 0.2271333 | 0.2265 | 0.2226333 | 0.2315 | 0.2266 | 0.223 | 0.2344333 | 0.2346667 | 0.2318 | 0.2439667 | 0.2436667 | 0.231 | 0.2256667 | 0.2270333 | 0.2337 | 0.2284333 | 0.2154667 | 0.2204667 | 0.2151333 | 0.2359333 | 0.2313667 | 0.2301333 | 0.2325 | 0.2343333 | 0.2335667 | 0.2324667 | 0.2333 | 0.2103 | 0.2327 | 0.2404333 | 0.2236333 | 0.2177333 | 0.2290333 | 0.2227 | 0.2247667 | 0.2202333 | 0.2181333 | 0.2226333 | 0.2269667 | 0.2099333 | 0.2260333 | 0.2376333 | 0.2202 | 0.2175 | 0.2139 | 0.2237333 | 0.2253 | 0.2250667 | 0.2339 | 0.2207333 | 0.2330667 | 0.2326333 | 0.2281667 | 0.2319667 | 0.2246333 | 0.2294333 | 0.2269 | 0.2897667 | 0.2787667 | 0.2859667 | 0.2976667
882 | 0.2135 | 0.1942 | 0.2023 | 0.2043333 | 0.1993667 | 0.2024333 | 0.197 | 0.2086333 | 0.2039333 | 0.1961333 | 0.2093333 | 0.2040333 | 0.1986667 | 0.1995667 | 0.1944667 | 0.1945667 | 0.1981667 | 0.1981 | 0.2178333 | 0.2083333 | 0.2062667 | 0.2133667 | 0.1902667 | 0.2057 | 0.2219667 | 0.2172333 | 0.2414667 | 0.1930667 | 0.2032667 | 0.2377667 | 0.1903667 | 0.2367667 | 0.2579 | 0.2301 | 0.2198 | 0.2301333 | 0.2384333 | 0.2512333 | 0.2511 | 0.2275667 | 0.2345333 | 0.2557667 | 0.2422333 | 0.2465 | 0.2542667 | 0.2398 | 0.2308667 | 0.2347333 | 0.1775 | 0.1947333 | 0.2164667 | 0.1867 | 0.2254667 | 0.2222 | 0.232 | 0.2127667 | 0.2370333 | 0.2343333 | 0.2759667 | 0.1959667 | 0.2122667 | 0.2267333 | 0.2094333 | 0.2057333 | 0.2267333 | 0.2380333 | 0.2054333 | 0.2081667 | 0.2119667 | 0.2004667 | 0.1765 | 0.1996 | 0.2852 | 0.2583 | 0.217 | 0.2202667 | 0.2349333 | 0.2082 | 0.2149333 | 0.2217 | 0.2083333 | 0.222 | 0.2275 | 0.2074667 | 0.2062 | 0.2002667 | 0.2486667 | 0.2131 | 0.2519333 | 0.2043667 | 0.1977333 | 0.2452333 | 0.2132333 | 0.2529667 | 0.2594667 | 0.2059333 | 0.2494 | 0.2555 | 0.2546667 | 0.2577 | 0.2618333 | 0.2458667 | 0.2550333 | 0.2623667 | 0.2439 | 0.2084333 | 0.2551333 | 0.2590333 | 0.2096667 | 0.26 | 0.2626 | 0.2640333 | 0.2658 | 0.2544667 | 0.2589 | 0.2604333 | 0.2621333 | 0.2761667 | 0.2569333 | 0.2492333 | 0.261 | 0.2591 | 0.2612 | 0.2672333 | 0.1947 | 0.2503333 | 0.2624333 | 0.2622333 | 0.2670333 | 0.2110333 | 0.2503667 | 0.2561667 | 0.2605 | 0.2825333 | 0.2433667 | 0.2525667 | 0.2803667 | 0.2144333 | 0.2124667 | 0.2365667 | 0.2501667 | 0.2774 | 0.2441667 | 0.2521667 | 0.2481667 | 0.2462 | 0.2473667 | 0.2532667 | 0.2489333 | 0.2621333 | 0.2087667 | 0.2172 | 0.2431667 | 0.208 | 0.2228667 | 0.2526 | 0.2231 | 0.2381 | 0.2557667 | 0.2836667 | 0.2604333 | 0.2573667 | 0.2360333 | 0.2368667 | 0.2466667 | 0.2084333 | 0.2232333 | 0.2574667 | 0.2489667 | 0.2562667 | 0.2634333 | 0.2110667 | 0.2173667 | 0.2578333 | 0.1934667 | 0.2 | 0.1995 | 0.1972333 | 0.1952 | 0.2054667 | 0.2093333 | 0.2004 | 0.1991 | 0.1946667 | 0.2054667 | 0.2065333 | 0.2037 | 0.2218333 | 0.1997 | 0.2180333 | 0.2047 | 0.2514667 | 0.2115 | 0.1950333 | 0.2019667 | 0.2042 | 0.2160333 | 0.2083 | 0.2030333 | 0.2559 | 0.2477333 | 0.2528667 | 0.2538333 | 0.2674 | 0.2420333 | 0.2395667 | 0.2237333 | 0.2077667 | 0.2420667 | 0.1962 | 0.2018667 | 0.2350333 | 0.2408667 | 0.1988333 | 0.1801333 | 0.1896667 | 0.1889 | 0.1854667 | 0.2006 | 0.1979 | 0.2195667 | 0.1985667 | 0.2287333 | 0.2631333 | 0.1909333 | 0.1954333 | 0.1914 | 0.2007333 | 0.2349333 | 0.1943 | 0.2025 | 0.1907 | 0.2000333 | 0.2020333 | 0.1936667 | 0.2299 | 0.1944667 | 0.2419333 | 0.2370333 | 0.2028667 | 0.2168333 | 0.2039333 | 0.2001667 | 0.2403667 | 0.2187333 | 0.2219 | 0.2004333 | 0.2088333 | 0.1944 | 0.1961333 | 0.1872333 | 0.1880333 | 0.1895 | 0.1912667 | 0.1929333 | 0.1894 | 0.1984 | 0.1984333 | 0.1751667 | 0.1880333 | 0.1885 | 0.2061 | 0.1901 | 0.1859667 | 0.193 | 0.1884667 | 0.1888333 | 0.1997 | 0.1919667 | 0.1915333 | 0.1897 | 0.1850333 | 0.1842333 | 0.1810333 | 0.1870333 | 0.187 | 0.2524667 | 0.2078333 | 0.202 | 0.2251333 | 0.2307333 | 0.2325667 | 0.2346333 | 0.2249 | 0.2028333 | 0.1979333 | 0.193 | 0.1899667 | 0.1935667 | 0.1904 | 0.1926667 | 0.1810333 | 0.1824667 | 0.2168 | 0.1852333 | 0.1871 | 0.1964333 | 0.2308667 | 0.2174333 | 0.1724 | 0.1917667 | 0.1753667 | 0.1896 | 0.1872333 | 0.1866 | 0.1893333 | 0.1778 | 0.1811333 | 0.1903333 | 0.1865 | 0.1886333 | 0.1914 | 0.205 | 0.2488333 | 0.1780667 | 0.1784 | 0.1881 | 0.1844667 | 0.1934667 | 0.3455667 | 0.3249 | 0.3423333 | 0.3410333 | 0.2843667 | 0.2412333 | 0.2632667 | 0.2513333 | 0.2291 | 0.2577333 | 0.2561 | 0.2463667 | 0.2489 | 0.2421333 | 0.2389 | 0.2543667 | 0.2304 | 0.2619667 | 0.2849 | 0.2800667 | 0.2845333 | 0.2355 | 0.2333333 | 0.2702 | 0.2427667 | 0.2268333 | 0.2144667 | 0.2246 | 0.2655333 | 0.2678333 | 0.2551 | 0.2563 | 0.2647667 | 0.2450667 | 0.2574667 | 0.2385333 | 0.2612333 | 0.2588333 | 0.2509333 | 0.1869333 | 0.2347667 | 0.2353667 | 0.2183667 | 0.2262 | 0.2308 | 0.2369333 | 0.2147333 | 0.1594 | 0.2435333 | 0.2367667 | 0.2274667 | 0.2398667 | 0.2367667 | 0.2501 | 0.1838 | 0.2362 | 0.2429333 | 0.2243333 | 0.2391333 | 0.2510333 | 0.2351333 | 0.2226667 | 0.2411333 | 0.2067333 | 0.2341333 | 0.2456 | 0.2801667 | 0.2314333 | 0.2308333 | 0.2426667 | 0.1955 | 0.1534 | 0.2478 | 0.2594333 | 0.2042667 | 0.2198 | 0.2457333 | 0.2203333 | 0.2429667 | 0.2401 | 0.2133333 | 0.2247667 | 0.2426333 | 0.2568 | 0.2419 | 0.1937 | 0.2171667 | 0.2002667 | 0.2362667 | 0.2604667 | 0.2429 | 0.2510667 | 0.2495333 | 0.2527667 | 0.2016667 | 0.2058333 | 0.2037 | 0.2130333 | 0.2047333 | 0.2175333 | 0.2186333 | 0.2428667 | 0.1892333 | 0.1898 | 0.1879667 | 0.1920333 | 0.1935667 | 0.2218333 | 0.2186333 | 0.2132333 | 0.2192 | 0.2228333 | 0.2162333 | 0.1899333 | 0.1999333 | 0.1935667 | 0.187 | 0.1929667 | 0.1764667 | 0.2035 | 0.1964667 | 0.2178333 | 0.1799667 | 0.2107333 | 0.2105 | 0.2127333 | 0.2099 | 0.2022667 | 0.2065 | 0.2044667 | 0.2166333 | 0.2029333 | 0.2144333 | 0.2138667 | 0.2095333 | 0.2127667 | 0.2139333 | 0.2274667 | 0.2253333 | 0.2244333 | 0.2210333 | 0.2291667 | 0.2212333 | 0.1970333 | 0.2109333 | 0.2089 | 0.2003 | 0.2066667 | 0.2038 | 0.2002333 | 0.2050333 | 0.1982667 | 0.2048667 | 0.2060333 | 0.2096333 | 0.2118 | 0.2104667 | 0.2120333 | 0.2104 | 0.2058 | 0.2161667 | 0.2167333 | 0.2162333 | 0.2142 | 0.2242 | 0.2283667 | 0.2017667 | 0.1976 | 0.2068667 | 0.1964667 | 0.1975 | 0.2071 | 0.2129667 | 0.1973 | 0.2047 | 0.2142667 | 0.2177 | 0.2249667 | 0.2231667 | 0.2140667 | 0.2171 | 0.2191667 | 0.2237333 | 0.2239 | 0.2217667 | 0.2187 | 0.2267 | 0.2121667 | 0.2257 | 0.2288667 | 0.2196667 | 0.2074667 | 0.228 | 0.2277 | 0.2204 | 0.2280333 | 0.2274 | 0.2235333 | 0.2333333 | 0.2276667 | 0.2237667 | 0.2342667 | 0.2354333 | 0.2332333 | 0.2446667 | 0.2437333 | 0.2321667 | 0.2269667 | 0.2275667 | 0.2342333 | 0.2296667 | 0.2169 | 0.2215667 | 0.2164667 | 0.2368333 | 0.2319667 | 0.2315 | 0.2330667 | 0.2350333 | 0.2342 | 0.2331 | 0.2343333 | 0.2113333 | 0.2336333 | 0.2409333 | 0.224 | 0.218 | 0.23 | 0.2233667 | 0.2250667 | 0.2205333 | 0.2191667 | 0.2238667 | 0.2279333 | 0.2109333 | 0.2270333 | 0.238 | 0.2203667 | 0.2180667 | 0.2143667 | 0.2246 | 0.2256667 | 0.2255 | 0.2342 | 0.2213 | 0.2335667 | 0.2327667 | 0.2290333 | 0.2326667 | 0.2252 | 0.2296 | 0.2271667 | 0.2901 | 0.2792667 | 0.2865667 | 0.2978
884 | 0.2141 | 0.1946 | 0.2027 | 0.205 | 0.2003 | 0.2031 | 0.196 | 0.2087 | 0.2046 | 0.1962 | 0.2092 | 0.2025 | 0.1984 | 0.1995 | 0.1964 | 0.1947 | 0.1979 | 0.1987 | 0.2179 | 0.2108 | 0.2086 | 0.2133 | 0.1916 | 0.2065 | 0.2253 | 0.2193 | 0.2434 | 0.1956 | 0.2052 | 0.2397 | 0.1931 | 0.2395 | 0.2589 | 0.2331 | 0.2218 | 0.2314 | 0.2389 | 0.2525 | 0.2517 | 0.2291 | 0.2362 | 0.2573 | 0.2437 | 0.2487 | 0.2554 | 0.2416 | 0.2334 | 0.2368 | 0.1771 | 0.1962 | 0.2178 | 0.1859 | 0.2278 | 0.2248 | 0.2334 | 0.2147 | 0.2385 | 0.2366 | 0.2765 | 0.1969 | 0.214 | 0.227 | 0.2105 | 0.2086 | 0.2296 | 0.2399 | 0.2087 | 0.2101 | 0.2147 | 0.2012 | 0.1785 | 0.2012 | 0.2858 | 0.2589 | 0.22 | 0.2224 | 0.236 | 0.2094 | 0.217 | 0.2241 | 0.2092 | 0.2232 | 0.2289 | 0.2076 | 0.2066 | 0.1996 | 0.2486 | 0.2145 | 0.2532 | 0.2047 | 0.199 | 0.2461 | 0.2129 | 0.2543 | 0.261 | 0.206 | 0.2514 | 0.2569 | 0.2544 | 0.2571 | 0.2613 | 0.2446 | 0.2541 | 0.2623 | 0.2451 | 0.2085 | 0.2578 | 0.2591 | 0.2102 | 0.2616 | 0.2634 | 0.2641 | 0.2666 | 0.2554 | 0.2601 | 0.2609 | 0.2634 | 0.2767 | 0.2578 | 0.2507 | 0.2614 | 0.2595 | 0.2612 | 0.2677 | 0.1943 | 0.251 | 0.2627 | 0.2617 | 0.2673 | 0.2117 | 0.2521 | 0.2579 | 0.2627 | 0.2824 | 0.2459 | 0.2539 | 0.2801 | 0.2163 | 0.212 | 0.2389 | 0.2525 | 0.2784 | 0.2469 | 0.2543 | 0.2491 | 0.2482 | 0.2493 | 0.2554 | 0.2514 | 0.2622 | 0.2081 | 0.2192 | 0.2453 | 0.2078 | 0.2258 | 0.2548 | 0.2227 | 0.2399 | 0.2577 | 0.2836 | 0.2609 | 0.2593 | 0.2369 | 0.239 | 0.2482 | 0.2087 | 0.2253 | 0.2596 | 0.2507 | 0.2576 | 0.2643 | 0.2108 | 0.2195 | 0.2599 | 0.194 | 0.201 | 0.1997 | 0.1993 | 0.1966 | 0.205 | 0.2092 | 0.2 | 0.2005 | 0.1952 | 0.205 | 0.207 | 0.2051 | 0.2241 | 0.2009 | 0.2189 | 0.2055 | 0.2518 | 0.2123 | 0.1951 | 0.2025 | 0.2052 | 0.2171 | 0.2089 | 0.2035 | 0.2563 | 0.249 | 0.2534 | 0.2557 | 0.2664 | 0.2407 | 0.2387 | 0.2254 | 0.2097 | 0.2438 | 0.1964 | 0.2028 | 0.2361 | 0.2424 | 0.1991 | 0.181 | 0.1912 | 0.1881 | 0.187 | 0.2022 | 0.1983 | 0.2215 | 0.1991 | 0.2294 | 0.2634 | 0.1906 | 0.1965 | 0.1916 | 0.2016 | 0.2358 | 0.1951 | 0.2047 | 0.1903 | 0.2009 | 0.2019 | 0.1952 | 0.2301 | 0.1946 | 0.2424 | 0.2361 | 0.2034 | 0.2163 | 0.2028 | 0.2001 | 0.2409 | 0.2176 | 0.2221 | 0.1997 | 0.2083 | 0.193 | 0.1974 | 0.1871 | 0.1885 | 0.1901 | 0.1916 | 0.1926 | 0.1894 | 0.1988 | 0.1993 | 0.1751 | 0.1873 | 0.1885 | 0.2067 | 0.1901 | 0.1871 | 0.1926 | 0.1886 | 0.1885 | 0.1999 | 0.1937 | 0.1908 | 0.1903 | 0.1847 | 0.1849 | 0.1809 | 0.1857 | 0.1874 | 0.2534 | 0.2099 | 0.2016 | 0.2258 | 0.23 | 0.2327 | 0.2325 | 0.2251 | 0.2033 | 0.1996 | 0.1938 | 0.1897 | 0.1947 | 0.19 | 0.193 | 0.1815 | 0.183 | 0.2172 | 0.1849 | 0.1869 | 0.1989 | 0.2316 | 0.2193 | 0.1726 | 0.1915 | 0.1757 | 0.191 | 0.1877 | 0.188 | 0.1894 | 0.179 | 0.1808 | 0.1906 | 0.1873 | 0.1893 | 0.1926 | 0.2048 | 0.2493 | 0.1782 | 0.179 | 0.1891 | 0.1836 | 0.1932 | 0.3451 | 0.3241 | 0.3438 | 0.3407 | 0.2843 | 0.2419 | 0.2638 | 0.2522 | 0.2281 | 0.2578 | 0.2569 | 0.2481 | 0.2491 | 0.2426 | 0.2391 | 0.2545 | 0.2314 | 0.2625 | 0.2867 | 0.281 | 0.2858 | 0.2369 | 0.2336 | 0.2714 | 0.2443 | 0.2267 | 0.2152 | 0.2248 | 0.2666 | 0.2681 | 0.2561 | 0.2553 | 0.2659 | 0.246 | 0.2584 | 0.2398 | 0.2609 | 0.2591 | 0.2522 | 0.1886 | 0.2349 | 0.2365 | 0.2193 | 0.2258 | 0.2316 | 0.2378 | 0.2154 | 0.159 | 0.2436 | 0.2381 | 0.2284 | 0.2412 | 0.2369 | 0.2511 | 0.1824 | 0.237 | 0.2416 | 0.2248 | 0.2402 | 0.2509 | 0.2356 | 0.223 | 0.2412 | 0.2072 | 0.2346 | 0.2444 | 0.2805 | 0.2329 | 0.2307 | 0.2438 | 0.1953 | 0.1544 | 0.2488 | 0.2591 | 0.2058 | 0.221 | 0.2466 | 0.2212 | 0.2423 | 0.2393 | 0.2144 | 0.2247 | 0.2429 | 0.2572 | 0.2421 | 0.1951 | 0.2179 | 0.2018 | 0.2376 | 0.2608 | 0.2435 | 0.2518 | 0.2498 | 0.2545 | 0.2008 | 0.2055 | 0.2027 | 0.2131 | 0.2052 | 0.2186 | 0.2185 | 0.2436 | 0.1905 | 0.1894 | 0.1879 | 0.1919 | 0.1939 | 0.2221 | 0.2187 | 0.2131 | 0.2184 | 0.2225 | 0.2155 | 0.1906 | 0.2004 | 0.1945 | 0.188 | 0.1933 | 0.1766 | 0.2029 | 0.1984 | 0.2173 | 0.1803 | 0.2118 | 0.2107 | 0.2132 | 0.2103 | 0.203 | 0.2073 | 0.204 | 0.2157 | 0.2026 | 0.2141 | 0.2144 | 0.2096 | 0.2119 | 0.2142 | 0.227 | 0.2252 | 0.2237 | 0.2209 | 0.2287 | 0.2217 | 0.1973 | 0.2124 | 0.2087 | 0.2005 | 0.2066 | 0.2036 | 0.1999 | 0.2045 | 0.1988 | 0.2054 | 0.2049 | 0.2099 | 0.2126 | 0.2102 | 0.2119 | 0.2098 | 0.205 | 0.2163 | 0.2164 | 0.2163 | 0.2134 | 0.2234 | 0.2273 | 0.2021 | 0.198 | 0.207 | 0.1956 | 0.1973 | 0.2069 | 0.2141 | 0.1959 | 0.2041 | 0.2142 | 0.2173 | 0.2245 | 0.2223 | 0.2146 | 0.2169 | 0.2193 | 0.2228 | 0.2231 | 0.2211 | 0.2199 | 0.2289 | 0.2123 | 0.2255 | 0.2306 | 0.22 | 0.2086 | 0.2276 | 0.2285 | 0.221 | 0.2293 | 0.2276 | 0.2246 | 0.235 | 0.229 | 0.2239 | 0.2342 | 0.2347 | 0.2347 | 0.2452 | 0.2424 | 0.2321 | 0.2283 | 0.2281 | 0.2341 | 0.2302 | 0.2169 | 0.2227 | 0.2174 | 0.2373 | 0.2321 | 0.2327 | 0.2338 | 0.2349 | 0.2342 | 0.2331 | 0.2344 | 0.2118 | 0.2337 | 0.241 | 0.2238 | 0.2194 | 0.2308 | 0.2235 | 0.2246 | 0.2204 | 0.2195 | 0.2246 | 0.2292 | 0.2112 | 0.2269 | 0.2382 | 0.2199 | 0.2196 | 0.2147 | 0.225 | 0.2254 | 0.2269 | 0.2342 | 0.2209 | 0.2341 | 0.2325 | 0.2303 | 0.2348 | 0.2254 | 0.2288 | 0.2275 | 0.2899 | 0.2804 | 0.2867 | 0.297
886 | 0.2137667 | 0.1946 | 0.2029667 | 0.2045333 | 0.1999 | 0.2025667 | 0.1962 | 0.2091 | 0.2046667 | 0.1955333 | 0.2096667 | 0.2016333 | 0.1992 | 0.1993667 | 0.1985333 | 0.1948333 | 0.1981 | 0.2012333 | 0.2184333 | 0.2125333 | 0.2115333 | 0.2135667 | 0.1924 | 0.2065 | 0.2290333 | 0.2229667 | 0.2455333 | 0.1995333 | 0.2084667 | 0.2423 | 0.1985667 | 0.2424333 | 0.2614333 | 0.2369 | 0.2252667 | 0.2344667 | 0.2420333 | 0.2550333 | 0.2535667 | 0.2317 | 0.2384 | 0.2577 | 0.2468333 | 0.2514333 | 0.257 | 0.2441333 | 0.2372667 | 0.2398667 | 0.1788333 | 0.1988667 | 0.2214667 | 0.1850333 | 0.2325333 | 0.2291333 | 0.2372 | 0.2160333 | 0.2419 | 0.2399333 | 0.2769 | 0.1984333 | 0.2184 | 0.2266 | 0.2107667 | 0.2134667 | 0.2325333 | 0.2427 | 0.2131 | 0.2141667 | 0.2187667 | 0.2026 | 0.1815667 | 0.2061333 | 0.2852667 | 0.2589 | 0.2240667 | 0.2271333 | 0.2400667 | 0.2102667 | 0.2212667 | 0.2280333 | 0.2113333 | 0.2244 | 0.2308333 | 0.2069333 | 0.207 | 0.1990667 | 0.2488667 | 0.2160333 | 0.2545333 | 0.2044333 | 0.2014 | 0.2472333 | 0.2136333 | 0.2556333 | 0.262 | 0.2068 | 0.2529333 | 0.2573667 | 0.2525333 | 0.2567667 | 0.2609667 | 0.2427333 | 0.2535 | 0.2608333 | 0.2455 | 0.2089 | 0.2597333 | 0.2595667 | 0.2116 | 0.2626 | 0.2630667 | 0.2651667 | 0.2670667 | 0.2570667 | 0.2605 | 0.2618333 | 0.2645333 | 0.2780333 | 0.2585333 | 0.2528333 | 0.2615333 | 0.2597667 | 0.2616 | 0.2679 | 0.1938333 | 0.252 | 0.2629 | 0.2627 | 0.2672333 | 0.2128333 | 0.2546333 | 0.2607667 | 0.2647667 | 0.2834 | 0.2499 | 0.2565 | 0.2810333 | 0.2195667 | 0.2124667 | 0.2426333 | 0.2551 | 0.2786 | 0.2501 | 0.2571667 | 0.2525667 | 0.2513333 | 0.2525667 | 0.2576667 | 0.2538667 | 0.264 | 0.2094333 | 0.2232 | 0.2489 | 0.2078 | 0.2301333 | 0.2576 | 0.2227 | 0.2436333 | 0.2593 | 0.2838 | 0.2619 | 0.2612333 | 0.2395667 | 0.2435333 | 0.2520667 | 0.2101 | 0.2288333 | 0.2616667 | 0.2534333 | 0.2602 | 0.2665667 | 0.2109333 | 0.2211667 | 0.2621 | 0.1946 | 0.2012667 | 0.2008333 | 0.1993667 | 0.1959333 | 0.2062667 | 0.2101333 | 0.2002 | 0.2003667 | 0.1952667 | 0.2054 | 0.2082 | 0.2079 | 0.2259667 | 0.2015667 | 0.2215 | 0.2057667 | 0.2522 | 0.2119 | 0.1950333 | 0.2027667 | 0.206 | 0.2211 | 0.2087667 | 0.2044333 | 0.2575667 | 0.249 | 0.254 | 0.2559667 | 0.2660667 | 0.2405667 | 0.2381667 | 0.2281333 | 0.2115667 | 0.2446667 | 0.1975333 | 0.2028 | 0.2378333 | 0.2438 | 0.1996333 | 0.1815333 | 0.1916 | 0.1886333 | 0.1874667 | 0.2034667 | 0.1991 | 0.2219667 | 0.1997667 | 0.2307333 | 0.2625333 | 0.1914 | 0.1963 | 0.192 | 0.2021333 | 0.2372 | 0.1951 | 0.2043 | 0.1915 | 0.2020333 | 0.2029 | 0.1957333 | 0.2301 | 0.1952667 | 0.2421333 | 0.2352333 | 0.2029333 | 0.2163667 | 0.2035333 | 0.2008333 | 0.2416333 | 0.2163333 | 0.2221 | 0.1992333 | 0.2073 | 0.1896667 | 0.1972667 | 0.1877 | 0.1889 | 0.1911667 | 0.1918 | 0.1939333 | 0.1905333 | 0.1995333 | 0.1991667 | 0.1761667 | 0.1875667 | 0.1892333 | 0.2091667 | 0.1906333 | 0.1889667 | 0.1934 | 0.1896667 | 0.1883667 | 0.2005 | 0.1961 | 0.1906 | 0.1892333 | 0.1853667 | 0.1849 | 0.1806333 | 0.1858333 | 0.1874667 | 0.2524 | 0.2110333 | 0.2019333 | 0.2252667 | 0.2308667 | 0.2313667 | 0.2328333 | 0.2223667 | 0.2042333 | 0.1995333 | 0.1946 | 0.1903 | 0.1972333 | 0.1910667 | 0.1936667 | 0.1818333 | 0.1834 | 0.2184 | 0.1851 | 0.1873667 | 0.2005667 | 0.2344667 | 0.2212333 | 0.1734667 | 0.1923667 | 0.1765 | 0.1909333 | 0.1895667 | 0.1879333 | 0.1899333 | 0.1793333 | 0.1810667 | 0.1908 | 0.1868333 | 0.1898333 | 0.1928667 | 0.2048667 | 0.2498333 | 0.1786 | 0.1783333 | 0.1895 | 0.1842667 | 0.1935333 | 0.3448333 | 0.3248333 | 0.3430667 | 0.3413 | 0.2846333 | 0.2429667 | 0.2646667 | 0.2536667 | 0.2283667 | 0.2594667 | 0.2572333 | 0.2473 | 0.2498333 | 0.2436 | 0.2395667 | 0.2545667 | 0.2304667 | 0.2634333 | 0.2867 | 0.2809333 | 0.2859333 | 0.2373667 | 0.2342667 | 0.2704667 | 0.2447667 | 0.2272333 | 0.2159333 | 0.2241333 | 0.2667333 | 0.2692333 | 0.2570333 | 0.2563667 | 0.2659667 | 0.2464 | 0.2597333 | 0.2408 | 0.2630333 | 0.2599667 | 0.2526 | 0.1907333 | 0.2352333 | 0.2368333 | 0.2194333 | 0.227 | 0.2314 | 0.2385333 | 0.2160667 | 0.1605333 | 0.2444 | 0.2380333 | 0.2271333 | 0.2419333 | 0.2380333 | 0.2510333 | 0.1824667 | 0.2379333 | 0.2428667 | 0.2251333 | 0.2406 | 0.2507 | 0.2355333 | 0.2229333 | 0.241 | 0.2100667 | 0.2349333 | 0.2467333 | 0.2802333 | 0.2329 | 0.2318333 | 0.2442 | 0.1961667 | 0.1545333 | 0.2498 | 0.2602333 | 0.2069333 | 0.2206 | 0.2470667 | 0.2210667 | 0.2435 | 0.2401 | 0.2150667 | 0.2255667 | 0.2431 | 0.2584 | 0.2427 | 0.1963 | 0.2181667 | 0.2034667 | 0.2379333 | 0.2611333 | 0.2439667 | 0.2527333 | 0.2501333 | 0.2549667 | 0.2016667 | 0.2051 | 0.2041 | 0.2132333 | 0.2061333 | 0.2188 | 0.2189 | 0.2444 | 0.1901 | 0.1896667 | 0.1885667 | 0.1931667 | 0.1955 | 0.2215 | 0.2201667 | 0.2141 | 0.2182 | 0.2231 | 0.2167667 | 0.1914 | 0.2018 | 0.1955667 | 0.1876 | 0.1950333 | 0.1776 | 0.2028333 | 0.2012 | 0.2183 | 0.1821 | 0.2124667 | 0.2109 | 0.214 | 0.2103667 | 0.2028667 | 0.2074333 | 0.2044 | 0.2165 | 0.2030667 | 0.2145 | 0.2152 | 0.2115333 | 0.2129667 | 0.2146667 | 0.2271333 | 0.2258667 | 0.2247 | 0.2216333 | 0.2299667 | 0.2221667 | 0.1981 | 0.2135333 | 0.2096333 | 0.2025667 | 0.2076667 | 0.2028 | 0.2001667 | 0.2045 | 0.1994 | 0.2047333 | 0.2054333 | 0.2101 | 0.2138667 | 0.2099333 | 0.2134333 | 0.2100667 | 0.2054 | 0.2160333 | 0.2173333 | 0.2168333 | 0.2146667 | 0.2246667 | 0.2277667 | 0.2019667 | 0.1986667 | 0.2076667 | 0.1965333 | 0.1969667 | 0.2062333 | 0.2151 | 0.1951 | 0.2049 | 0.2136667 | 0.2171 | 0.2247667 | 0.2226333 | 0.2164 | 0.2170333 | 0.2185667 | 0.2234667 | 0.2237 | 0.2220333 | 0.2209 | 0.2290333 | 0.2138333 | 0.2263667 | 0.2302 | 0.2217333 | 0.2101333 | 0.2288667 | 0.2289667 | 0.2224667 | 0.2300333 | 0.2281333 | 0.2244667 | 0.2348667 | 0.2294667 | 0.2257 | 0.2361333 | 0.2359 | 0.2345 | 0.2460667 | 0.2432 | 0.2323667 | 0.2288333 | 0.2283667 | 0.2355 | 0.2297333 | 0.2186333 | 0.2237667 | 0.2188667 | 0.2374333 | 0.2327667 | 0.2330333 | 0.2345333 | 0.2361667 | 0.2343333 | 0.2338333 | 0.2347333 | 0.2126 | 0.2349667 | 0.2424 | 0.2231333 | 0.2192 | 0.2304 | 0.2229 | 0.2247333 | 0.2202667 | 0.2200333 | 0.2259333 | 0.2299333 | 0.2122 | 0.2279 | 0.2396 | 0.2196333 | 0.219 | 0.2137667 | 0.2238667 | 0.2242667 | 0.2265667 | 0.2356 | 0.2211667 | 0.2341667 | 0.2315 | 0.2296333 | 0.2341333 | 0.2242667 | 0.2286 | 0.2278333 | 0.2893 | 0.2806 | 0.2867667 | 0.2974
888 | 0.2134 | 0.1948 | 0.2034667 | 0.2042333 | 0.1999333 | 0.2026333 | 0.196 | 0.2091667 | 0.2047667 | 0.1951333 | 0.2100333 | 0.2013667 | 0.1992667 | 0.1991667 | 0.2010333 | 0.1948667 | 0.1982333 | 0.2041333 | 0.2184 | 0.2146667 | 0.2143333 | 0.2136333 | 0.1932333 | 0.2071667 | 0.2321 | 0.2264 | 0.2481333 | 0.2035 | 0.2121667 | 0.2452 | 0.2036 | 0.2451333 | 0.2638667 | 0.2406 | 0.2287 | 0.2378 | 0.2445667 | 0.2563667 | 0.2553667 | 0.2343333 | 0.2408 | 0.2591333 | 0.2493 | 0.2536333 | 0.2588 | 0.2467 | 0.241 | 0.2432 | 0.1804 | 0.2014 | 0.2249667 | 0.1848333 | 0.2369 | 0.2327 | 0.2406333 | 0.2175 | 0.2450667 | 0.2430667 | 0.2770333 | 0.1994667 | 0.2222333 | 0.2258333 | 0.2112667 | 0.2181333 | 0.2356667 | 0.2454333 | 0.2177667 | 0.2181 | 0.2225 | 0.2036667 | 0.1844667 | 0.2102333 | 0.2847 | 0.2591 | 0.2279667 | 0.2315 | 0.2438667 | 0.2116 | 0.2249333 | 0.2318 | 0.2126333 | 0.2256667 | 0.2324667 | 0.2067 | 0.2067333 | 0.1988 | 0.2489 | 0.2179667 | 0.2553333 | 0.2045333 | 0.2034333 | 0.2484333 | 0.2138 | 0.2568667 | 0.2625333 | 0.2076333 | 0.2542333 | 0.2578667 | 0.2505 | 0.2562333 | 0.2603667 | 0.2411 | 0.2528 | 0.2595 | 0.2455667 | 0.2089667 | 0.2615333 | 0.2599 | 0.2126667 | 0.2635333 | 0.2628 | 0.2658667 | 0.2675333 | 0.2588333 | 0.2609667 | 0.2624667 | 0.2656667 | 0.2790333 | 0.2597333 | 0.2547 | 0.2617667 | 0.2593 | 0.2621667 | 0.2678 | 0.1938667 | 0.2532333 | 0.2629667 | 0.2634667 | 0.2674 | 0.2134 | 0.2572 | 0.2628333 | 0.2666667 | 0.2838667 | 0.2536 | 0.259 | 0.2813333 | 0.2224 | 0.2133 | 0.2466 | 0.2576 | 0.2787 | 0.2531667 | 0.2597 | 0.2563 | 0.2545667 | 0.2557 | 0.2599333 | 0.2564333 | 0.2652 | 0.2104333 | 0.2271667 | 0.2519667 | 0.2075667 | 0.2346 | 0.2602 | 0.2227667 | 0.2471333 | 0.2616667 | 0.2841667 | 0.2624 | 0.2630667 | 0.2417667 | 0.2476333 | 0.2552667 | 0.2113333 | 0.2318 | 0.2639 | 0.256 | 0.2624 | 0.2687 | 0.2108667 | 0.2230667 | 0.2637667 | 0.1948333 | 0.202 | 0.2013 | 0.1996 | 0.1956 | 0.2068 | 0.2108667 | 0.2001333 | 0.2008667 | 0.1953333 | 0.2058333 | 0.2094 | 0.2102 | 0.2283667 | 0.2015333 | 0.2236667 | 0.2066667 | 0.2519 | 0.2118667 | 0.1948667 | 0.2025667 | 0.2068333 | 0.2244 | 0.2088 | 0.2049 | 0.2584667 | 0.2498667 | 0.2545 | 0.2566333 | 0.2655 | 0.2397 | 0.2378333 | 0.2304 | 0.2138667 | 0.2456333 | 0.1977 | 0.2032667 | 0.2387 | 0.2452333 | 0.1996333 | 0.1816333 | 0.1919 | 0.1885 | 0.1884333 | 0.2047667 | 0.1994333 | 0.2223 | 0.2006 | 0.2324667 | 0.2613667 | 0.1918333 | 0.1963 | 0.1925667 | 0.2034667 | 0.2379 | 0.1954667 | 0.2042 | 0.1921667 | 0.2030333 | 0.2034 | 0.1961667 | 0.2297333 | 0.1955 | 0.2425333 | 0.2341 | 0.2022 | 0.2154667 | 0.204 | 0.2015333 | 0.2417667 | 0.2148 | 0.2213 | 0.1984 | 0.2062 | 0.1865333 | 0.1972667 | 0.1876667 | 0.1893667 | 0.1916333 | 0.1917333 | 0.1945 | 0.1912 | 0.2003 | 0.1993333 | 0.1778 | 0.1878667 | 0.1895667 | 0.2114667 | 0.1914333 | 0.1908667 | 0.1942 | 0.1901333 | 0.1880667 | 0.2005667 | 0.1988333 | 0.1904 | 0.1887 | 0.1853667 | 0.1848 | 0.1804 | 0.1857667 | 0.1875333 | 0.2517 | 0.2128667 | 0.2022 | 0.2247 | 0.2310667 | 0.2301667 | 0.2323667 | 0.2204333 | 0.2050333 | 0.1997 | 0.1949333 | 0.1907 | 0.1994667 | 0.1918333 | 0.1937667 | 0.1819333 | 0.1837667 | 0.2192333 | 0.1854667 | 0.1874333 | 0.2025333 | 0.2365333 | 0.2226 | 0.1745667 | 0.1928333 | 0.1771667 | 0.1913 | 0.1908 | 0.1886667 | 0.1903667 | 0.1797 | 0.1813667 | 0.1908333 | 0.1868333 | 0.1903333 | 0.1928667 | 0.2050333 | 0.2497333 | 0.1790333 | 0.1778 | 0.1896 | 0.1846667 | 0.1942 | 0.3448667 | 0.3249 | 0.3427667 | 0.3415667 | 0.2847333 | 0.2435667 | 0.2658667 | 0.2546 | 0.2286333 | 0.2601 | 0.2576333 | 0.2470667 | 0.2503 | 0.2440667 | 0.2396333 | 0.2548 | 0.2298 | 0.2642 | 0.2869667 | 0.2805667 | 0.2862333 | 0.238 | 0.2347 | 0.2702 | 0.2447 | 0.2274333 | 0.2164333 | 0.2235667 | 0.2671 | 0.2701 | 0.2576 | 0.2568333 | 0.2659667 | 0.247 | 0.2607667 | 0.2413667 | 0.2639667 | 0.2606333 | 0.2527333 | 0.1929333 | 0.2357667 | 0.2370333 | 0.2194333 | 0.2274 | 0.2315 | 0.2391667 | 0.2172667 | 0.1621667 | 0.2448333 | 0.2383333 | 0.2265667 | 0.242 | 0.2390667 | 0.2515667 | 0.1826333 | 0.2385667 | 0.2435667 | 0.2252667 | 0.2406667 | 0.251 | 0.2354 | 0.2230333 | 0.2411667 | 0.2129 | 0.2349667 | 0.2475333 | 0.2803 | 0.2331667 | 0.2321333 | 0.2447667 | 0.1972 | 0.1556 | 0.2501667 | 0.2610333 | 0.2079667 | 0.2204 | 0.2473333 | 0.2211333 | 0.2439333 | 0.2406333 | 0.2156 | 0.2259667 | 0.2433333 | 0.2591 | 0.2430333 | 0.1970667 | 0.2192 | 0.2047 | 0.2385333 | 0.2619 | 0.2448 | 0.2535333 | 0.2508 | 0.2555333 | 0.2025333 | 0.2052 | 0.2047667 | 0.2135 | 0.2065 | 0.2188667 | 0.2190667 | 0.2450667 | 0.1901667 | 0.1899333 | 0.1891 | 0.1941333 | 0.1965333 | 0.2216333 | 0.2210333 | 0.2153667 | 0.2181667 | 0.2239 | 0.2175667 | 0.1924667 | 0.2030667 | 0.1968333 | 0.1880667 | 0.1962 | 0.1786333 | 0.2024 | 0.2039 | 0.2186667 | 0.1839667 | 0.2131667 | 0.211 | 0.2147 | 0.2103 | 0.2028333 | 0.2076 | 0.2046333 | 0.2168667 | 0.2028667 | 0.2154667 | 0.2157333 | 0.2129333 | 0.2139 | 0.2150333 | 0.2273333 | 0.2265667 | 0.2253 | 0.2216667 | 0.2307 | 0.2222 | 0.1992667 | 0.2141 | 0.2102667 | 0.2042333 | 0.2083333 | 0.2026667 | 0.2001667 | 0.2042667 | 0.1994 | 0.2042667 | 0.2054 | 0.2105 | 0.2146667 | 0.2095333 | 0.2143333 | 0.2098333 | 0.2053333 | 0.2165 | 0.2177667 | 0.2173333 | 0.2153667 | 0.2251667 | 0.2280333 | 0.2017333 | 0.1985 | 0.2081333 | 0.1965667 | 0.1968667 | 0.2063 | 0.2155 | 0.1935 | 0.2051667 | 0.2135333 | 0.2176333 | 0.2249333 | 0.2225667 | 0.2176 | 0.2174333 | 0.2179 | 0.2237333 | 0.2234667 | 0.2227667 | 0.222 | 0.2299 | 0.2153667 | 0.2271667 | 0.2304333 | 0.2232 | 0.2118667 | 0.2299333 | 0.2295 | 0.2238 | 0.2308333 | 0.2287667 | 0.2246667 | 0.2352 | 0.2304 | 0.227 | 0.2373333 | 0.2367667 | 0.2346333 | 0.2468333 | 0.2433333 | 0.2321333 | 0.2294667 | 0.2290667 | 0.236 | 0.2299667 | 0.22 | 0.2251 | 0.2203 | 0.2375333 | 0.2331667 | 0.2335333 | 0.2352 | 0.2372333 | 0.2347 | 0.2342667 | 0.2353333 | 0.2136667 | 0.2360667 | 0.2431667 | 0.2231 | 0.2185 | 0.2302667 | 0.2226333 | 0.2246667 | 0.2202333 | 0.2209 | 0.2267333 | 0.2308 | 0.2133 | 0.2287667 | 0.2403667 | 0.2197667 | 0.2185 | 0.2133 | 0.2232667 | 0.2236667 | 0.2261667 | 0.2364 | 0.2216333 | 0.2344667 | 0.2311667 | 0.2294667 | 0.2339667 | 0.2235333 | 0.2284667 | 0.2280333 | 0.2893333 | 0.2805 | 0.2865667 | 0.2977333
890 | 0.213 | 0.1952 | 0.2042 | 0.2041 | 0.2004 | 0.2033 | 0.1954 | 0.2089 | 0.2049 | 0.195 | 0.2103 | 0.2017 | 0.1986 | 0.1989 | 0.2039 | 0.1948 | 0.1983 | 0.2074 | 0.2178 | 0.2172 | 0.217 | 0.2135 | 0.1941 | 0.2085 | 0.2345 | 0.2296 | 0.2512 | 0.2075 | 0.2163 | 0.2484 | 0.2082 | 0.2476 | 0.2662 | 0.2442 | 0.2321 | 0.2414 | 0.2465 | 0.2565 | 0.2571 | 0.237 | 0.2434 | 0.2616 | 0.2511 | 0.2553 | 0.2608 | 0.2493 | 0.2446 | 0.2468 | 0.1818 | 0.2038 | 0.2283 | 0.1853 | 0.2409 | 0.2355 | 0.2437 | 0.2191 | 0.248 | 0.246 | 0.2769 | 0.2 | 0.2255 | 0.2247 | 0.212 | 0.2226 | 0.239 | 0.2481 | 0.2227 | 0.2219 | 0.2259 | 0.2044 | 0.1872 | 0.2135 | 0.2841 | 0.2595 | 0.2317 | 0.2355 | 0.2474 | 0.2134 | 0.228 | 0.2354 | 0.2131 | 0.227 | 0.2338 | 0.2069 | 0.2058 | 0.1988 | 0.2487 | 0.2203 | 0.2556 | 0.205 | 0.2051 | 0.2497 | 0.2134 | 0.258 | 0.2626 | 0.2085 | 0.2553 | 0.2584 | 0.2483 | 0.2555 | 0.2595 | 0.2397 | 0.252 | 0.2583 | 0.2453 | 0.2087 | 0.2632 | 0.2601 | 0.2134 | 0.2644 | 0.2626 | 0.2662 | 0.268 | 0.2607 | 0.2615 | 0.2628 | 0.2668 | 0.2797 | 0.2614 | 0.2563 | 0.2621 | 0.2581 | 0.2629 | 0.2674 | 0.1944 | 0.2547 | 0.2629 | 0.264 | 0.2678 | 0.2134 | 0.2598 | 0.2641 | 0.2684 | 0.2838 | 0.257 | 0.2614 | 0.281 | 0.2248 | 0.2145 | 0.2508 | 0.26 | 0.2787 | 0.2561 | 0.2619 | 0.2603 | 0.2579 | 0.2587 | 0.2622 | 0.2591 | 0.2658 | 0.2111 | 0.2311 | 0.2545 | 0.2071 | 0.2392 | 0.2626 | 0.2229 | 0.2504 | 0.2648 | 0.2847 | 0.2624 | 0.2648 | 0.2435 | 0.2513 | 0.2578 | 0.2124 | 0.2342 | 0.2663 | 0.2584 | 0.2642 | 0.2707 | 0.2106 | 0.2252 | 0.2649 | 0.1947 | 0.2032 | 0.2011 | 0.2 | 0.1956 | 0.2066 | 0.2114 | 0.1998 | 0.202 | 0.1954 | 0.2063 | 0.2106 | 0.212 | 0.2313 | 0.2008 | 0.2254 | 0.2082 | 0.2509 | 0.2122 | 0.1946 | 0.2019 | 0.2077 | 0.227 | 0.209 | 0.2049 | 0.259 | 0.2516 | 0.2549 | 0.2577 | 0.2647 | 0.2381 | 0.2377 | 0.2322 | 0.2166 | 0.2467 | 0.1969 | 0.2042 | 0.2387 | 0.2467 | 0.1991 | 0.1813 | 0.1921 | 0.1877 | 0.1899 | 0.2061 | 0.1993 | 0.2225 | 0.2016 | 0.2346 | 0.2599 | 0.1919 | 0.1965 | 0.1933 | 0.2056 | 0.2379 | 0.1962 | 0.2044 | 0.1923 | 0.2039 | 0.2034 | 0.1965 | 0.229 | 0.1953 | 0.2436 | 0.2327 | 0.2012 | 0.2136 | 0.2042 | 0.2022 | 0.2413 | 0.213 | 0.2197 | 0.1972 | 0.205 | 0.1836 | 0.1974 | 0.187 | 0.1899 | 0.1915 | 0.1914 | 0.1943 | 0.1914 | 0.2011 | 0.1998 | 0.18 | 0.1882 | 0.1895 | 0.2136 | 0.1925 | 0.1928 | 0.195 | 0.19 | 0.1876 | 0.2001 | 0.2019 | 0.1902 | 0.1887 | 0.1847 | 0.1846 | 0.1802 | 0.1855 | 0.1876 | 0.2513 | 0.2154 | 0.2024 | 0.2241 | 0.2306 | 0.2291 | 0.2311 | 0.2193 | 0.2057 | 0.2001 | 0.1948 | 0.1909 | 0.2014 | 0.1923 | 0.1933 | 0.1818 | 0.1841 | 0.2197 | 0.186 | 0.1871 | 0.2048 | 0.2378 | 0.2234 | 0.1759 | 0.1929 | 0.1777 | 0.1921 | 0.1914 | 0.1902 | 0.1907 | 0.1801 | 0.1817 | 0.1907 | 0.1873 | 0.1908 | 0.1926 | 0.2053 | 0.249 | 0.1795 | 0.1774 | 0.1894 | 0.1848 | 0.1952 | 0.3452 | 0.3243 | 0.3429 | 0.3415 | 0.2846 | 0.2437 | 0.2674 | 0.255 | 0.2289 | 0.2597 | 0.2581 | 0.2474 | 0.2505 | 0.244 | 0.2393 | 0.2552 | 0.2294 | 0.2648 | 0.2875 | 0.2799 | 0.2867 | 0.2388 | 0.2349 | 0.2706 | 0.2441 | 0.2273 | 0.2167 | 0.2231 | 0.2677 | 0.2707 | 0.2578 | 0.2567 | 0.2659 | 0.2478 | 0.2615 | 0.2415 | 0.2637 | 0.2611 | 0.2526 | 0.1952 | 0.2365 | 0.2371 | 0.2193 | 0.227 | 0.2319 | 0.2397 | 0.219 | 0.1639 | 0.2449 | 0.239 | 0.2267 | 0.2414 | 0.24 | 0.2527 | 0.1829 | 0.2389 | 0.2437 | 0.2252 | 0.2404 | 0.2518 | 0.2352 | 0.2233 | 0.2417 | 0.2157 | 0.2347 | 0.2468 | 0.2807 | 0.2337 | 0.2316 | 0.2455 | 0.1984 | 0.1576 | 0.2499 | 0.2615 | 0.2089 | 0.2204 | 0.2474 | 0.2214 | 0.2436 | 0.2409 | 0.216 | 0.2259 | 0.2436 | 0.2593 | 0.2431 | 0.1974 | 0.221 | 0.2055 | 0.2394 | 0.2631 | 0.246 | 0.2542 | 0.2518 | 0.2562 | 0.2034 | 0.2058 | 0.2047 | 0.2139 | 0.2063 | 0.2188 | 0.219 | 0.2456 | 0.1907 | 0.1902 | 0.1895 | 0.1948 | 0.197 | 0.2225 | 0.2213 | 0.2169 | 0.2183 | 0.2249 | 0.2179 | 0.1938 | 0.2042 | 0.1983 | 0.1894 | 0.1968 | 0.1797 | 0.2016 | 0.2065 | 0.2184 | 0.1859 | 0.2139 | 0.211 | 0.2153 | 0.2101 | 0.2029 | 0.2078 | 0.2047 | 0.2168 | 0.202 | 0.217 | 0.216 | 0.2138 | 0.2147 | 0.2153 | 0.2276 | 0.2273 | 0.2255 | 0.221 | 0.2309 | 0.2218 | 0.2008 | 0.2141 | 0.2106 | 0.2055 | 0.2086 | 0.2032 | 0.1999 | 0.2038 | 0.1988 | 0.204 | 0.2048 | 0.2111 | 0.215 | 0.209 | 0.2146 | 0.2091 | 0.2048 | 0.2177 | 0.2177 | 0.2178 | 0.2155 | 0.2249 | 0.2281 | 0.2014 | 0.1975 | 0.2084 | 0.1957 | 0.197 | 0.2071 | 0.2153 | 0.1911 | 0.2049 | 0.2138 | 0.2189 | 0.225 | 0.2221 | 0.2182 | 0.2181 | 0.2173 | 0.2236 | 0.2224 | 0.2233 | 0.2232 | 0.2315 | 0.2169 | 0.2279 | 0.2313 | 0.2244 | 0.2138 | 0.2308 | 0.2301 | 0.225 | 0.2317 | 0.2295 | 0.2252 | 0.236 | 0.2318 | 0.2278 | 0.2378 | 0.2373 | 0.2351 | 0.2475 | 0.2428 | 0.2314 | 0.2302 | 0.2302 | 0.2356 | 0.2309 | 0.221 | 0.2267 | 0.2217 | 0.2376 | 0.2333 | 0.2342 | 0.2358 | 0.2381 | 0.2353 | 0.2344 | 0.2362 | 0.215 | 0.237 | 0.2433 | 0.2237 | 0.2173 | 0.2304 | 0.2227 | 0.2244 | 0.2203 | 0.2221 | 0.227 | 0.2318 | 0.2145 | 0.2295 | 0.2405 | 0.2203 | 0.2181 | 0.2133 | 0.2232 | 0.2236 | 0.2257 | 0.2366 | 0.2223 | 0.235 | 0.2315 | 0.2298 | 0.2343 | 0.2232 | 0.2284 | 0.2281 | 0.29 | 0.2801 | 0.2861 | 0.298
892 | 0.2143333 | 0.1956 | 0.2050667 | 0.2045667 | 0.2008 | 0.2042333 | 0.1968 | 0.2099667 | 0.2049667 | 0.1949333 | 0.2111667 | 0.2022333 | 0.2004667 | 0.2002333 | 0.2067 | 0.1944667 | 0.1988333 | 0.2094 | 0.2196667 | 0.2202667 | 0.2196 | 0.2139 | 0.1961 | 0.2099667 | 0.2397667 | 0.2337333 | 0.254 | 0.2113667 | 0.2190333 | 0.2514667 | 0.2148667 | 0.2510667 | 0.2685333 | 0.2482 | 0.2355667 | 0.2446 | 0.2492333 | 0.2590333 | 0.2588333 | 0.2394667 | 0.246 | 0.2632 | 0.2543 | 0.2578333 | 0.2625333 | 0.2523667 | 0.2477333 | 0.2504667 | 0.1838667 | 0.2070667 | 0.2319667 | 0.1849667 | 0.2451 | 0.2401 | 0.2467667 | 0.2211 | 0.2519333 | 0.2488 | 0.2777667 | 0.2016 | 0.2298333 | 0.2247 | 0.2131333 | 0.2275333 | 0.243 | 0.2507667 | 0.2278333 | 0.2257 | 0.2300333 | 0.2060667 | 0.1907333 | 0.2175667 | 0.2845 | 0.2602333 | 0.2360333 | 0.2397 | 0.2503333 | 0.2140667 | 0.2322667 | 0.2392 | 0.2145667 | 0.2283333 | 0.2361333 | 0.2061667 | 0.2055333 | 0.199 | 0.2492333 | 0.2223667 | 0.2563333 | 0.2056667 | 0.2076333 | 0.2516333 | 0.2134 | 0.2592667 | 0.2641333 | 0.2091 | 0.2562333 | 0.2592667 | 0.2461 | 0.2543 | 0.2585 | 0.2377 | 0.2512 | 0.2577667 | 0.2462333 | 0.2085 | 0.2652 | 0.2605667 | 0.2146 | 0.2658 | 0.2625333 | 0.2669333 | 0.2688667 | 0.2600333 | 0.2617667 | 0.2638667 | 0.268 | 0.2809667 | 0.2625333 | 0.2583667 | 0.2622333 | 0.2575 | 0.2630333 | 0.2682667 | 0.1938667 | 0.2554333 | 0.2631 | 0.2646667 | 0.2683333 | 0.2143333 | 0.2628667 | 0.2669 | 0.2694667 | 0.2848 | 0.2608 | 0.2639333 | 0.2818 | 0.2289333 | 0.2148333 | 0.2537333 | 0.2626667 | 0.2796333 | 0.2601 | 0.2648333 | 0.2622333 | 0.2612333 | 0.2617667 | 0.2639333 | 0.2620333 | 0.2658 | 0.2127 | 0.2347667 | 0.2579 | 0.2073667 | 0.2434 | 0.2639333 | 0.2234333 | 0.2540667 | 0.2666 | 0.2857667 | 0.2641333 | 0.2664 | 0.2464333 | 0.2553667 | 0.2606 | 0.2140667 | 0.2387333 | 0.2677667 | 0.2606667 | 0.2663333 | 0.2717667 | 0.2108 | 0.2284667 | 0.2661667 | 0.1949 | 0.2034667 | 0.2024333 | 0.2009333 | 0.196 | 0.2079333 | 0.2122667 | 0.202 | 0.2028667 | 0.1959333 | 0.2068333 | 0.2108 | 0.215 | 0.2337 | 0.2024 | 0.228 | 0.2083333 | 0.2513667 | 0.2131333 | 0.1958 | 0.2024333 | 0.2077667 | 0.2306667 | 0.2107333 | 0.2061667 | 0.2606 | 0.2512667 | 0.2563 | 0.2591 | 0.2639667 | 0.2381667 | 0.2369667 | 0.2358667 | 0.2196 | 0.2490333 | 0.1984333 | 0.2048 | 0.2400333 | 0.2493667 | 0.1998333 | 0.1809 | 0.1930333 | 0.1874333 | 0.1898333 | 0.2083 | 0.1999 | 0.2239667 | 0.2023333 | 0.2352667 | 0.2601 | 0.1933667 | 0.1967 | 0.1941667 | 0.2051333 | 0.2394333 | 0.1968667 | 0.2056 | 0.1933 | 0.2045667 | 0.2048667 | 0.1970333 | 0.2286 | 0.1965 | 0.2427333 | 0.2325667 | 0.2010667 | 0.2136667 | 0.2040667 | 0.2022667 | 0.2411667 | 0.2106 | 0.2197 | 0.1968 | 0.2036667 | 0.1821333 | 0.1971333 | 0.1865333 | 0.1910333 | 0.1921 | 0.1928 | 0.1945667 | 0.1928667 | 0.2023 | 0.1987333 | 0.1820667 | 0.1882 | 0.1898333 | 0.2161333 | 0.1927 | 0.1962 | 0.1944667 | 0.1904 | 0.1877333 | 0.1999667 | 0.2056333 | 0.1892 | 0.1880333 | 0.1855 | 0.1845333 | 0.181 | 0.1859 | 0.1882 | 0.2507 | 0.2184667 | 0.2028 | 0.2237667 | 0.2304667 | 0.2295 | 0.2307667 | 0.2179 | 0.2062333 | 0.2009 | 0.1955333 | 0.1905667 | 0.2037333 | 0.1925667 | 0.1946333 | 0.1822667 | 0.1850333 | 0.2213667 | 0.1861333 | 0.1873 | 0.2074 | 0.2390667 | 0.225 | 0.1761667 | 0.1936333 | 0.1790333 | 0.1937667 | 0.1921333 | 0.1909333 | 0.1921 | 0.1808333 | 0.1818333 | 0.1909 | 0.1883 | 0.1918 | 0.1934667 | 0.2054333 | 0.2498667 | 0.1795 | 0.1781333 | 0.1908 | 0.1852667 | 0.1956 | 0.3452 | 0.3247667 | 0.3424333 | 0.3424333 | 0.2845333 | 0.2445 | 0.2674667 | 0.2559333 | 0.2293667 | 0.2606333 | 0.2596333 | 0.2483333 | 0.2511667 | 0.2447333 | 0.2411 | 0.2564 | 0.2306 | 0.2658 | 0.2880333 | 0.2804333 | 0.2875 | 0.2398667 | 0.2353667 | 0.2717333 | 0.2457667 | 0.2290333 | 0.2179667 | 0.2249 | 0.2682333 | 0.2710333 | 0.2584 | 0.2576333 | 0.2673 | 0.2482 | 0.2622333 | 0.2426333 | 0.2651 | 0.2623667 | 0.2545333 | 0.1986 | 0.2370333 | 0.2384333 | 0.2198333 | 0.228 | 0.2334333 | 0.2410333 | 0.2204 | 0.1663667 | 0.2459667 | 0.24 | 0.2264333 | 0.2414 | 0.2411333 | 0.2532333 | 0.1836333 | 0.2395667 | 0.2450333 | 0.2260667 | 0.2417333 | 0.2518 | 0.2356 | 0.2239667 | 0.2424333 | 0.2185 | 0.2347 | 0.2481333 | 0.2817667 | 0.2337 | 0.2317333 | 0.2466333 | 0.1997333 | 0.1594 | 0.2511667 | 0.2620333 | 0.2110333 | 0.2208 | 0.2490667 | 0.222 | 0.2444667 | 0.2419667 | 0.2172667 | 0.2269 | 0.2444 | 0.2599 | 0.2441 | 0.1992 | 0.2227333 | 0.2068333 | 0.2415333 | 0.2638333 | 0.2462 | 0.2555333 | 0.2533333 | 0.2575333 | 0.2035333 | 0.2070667 | 0.2057 | 0.2145 | 0.2075667 | 0.2194 | 0.2196 | 0.2480667 | 0.1911667 | 0.1906667 | 0.1896333 | 0.1954667 | 0.1978667 | 0.2228333 | 0.2219667 | 0.2173667 | 0.2184333 | 0.2251667 | 0.2190333 | 0.1958667 | 0.2056667 | 0.1994333 | 0.1906667 | 0.1984667 | 0.1806333 | 0.2004 | 0.2090333 | 0.2184 | 0.1883 | 0.2143 | 0.2112667 | 0.2157 | 0.2103667 | 0.2031 | 0.2074667 | 0.2047667 | 0.2170667 | 0.2022667 | 0.2178667 | 0.2164 | 0.2146667 | 0.2151 | 0.2148333 | 0.2278 | 0.2273 | 0.2265 | 0.2211333 | 0.2310333 | 0.2224667 | 0.2026 | 0.2153 | 0.2105333 | 0.2064333 | 0.2093333 | 0.2040667 | 0.2001 | 0.2042 | 0.1993333 | 0.2050667 | 0.2054667 | 0.2113 | 0.2160667 | 0.209 | 0.2156667 | 0.2107667 | 0.2053333 | 0.2189 | 0.2185667 | 0.2180667 | 0.2158333 | 0.2255667 | 0.2284333 | 0.2012667 | 0.1969667 | 0.2088667 | 0.1961 | 0.1963333 | 0.2068333 | 0.2168333 | 0.1903 | 0.2054333 | 0.2144667 | 0.2197 | 0.2250667 | 0.2218333 | 0.2198667 | 0.2177 | 0.2175667 | 0.224 | 0.2231333 | 0.2239 | 0.2244 | 0.2320333 | 0.2186333 | 0.2285 | 0.2327667 | 0.2266 | 0.2161333 | 0.2316 | 0.2308333 | 0.2259333 | 0.2329667 | 0.2295667 | 0.2266 | 0.2374667 | 0.2332667 | 0.2294667 | 0.2394 | 0.2385667 | 0.2361667 | 0.2484333 | 0.2433333 | 0.2324 | 0.2316667 | 0.2306 | 0.2363333 | 0.2323667 | 0.2234667 | 0.2283 | 0.2234333 | 0.2389333 | 0.2337 | 0.2355333 | 0.2356667 | 0.2393 | 0.2355 | 0.2352667 | 0.2371333 | 0.2175333 | 0.2380667 | 0.2438333 | 0.2235667 | 0.2181 | 0.2313333 | 0.2237667 | 0.2244667 | 0.2210333 | 0.2231667 | 0.2282667 | 0.2329333 | 0.2155667 | 0.2304333 | 0.2413667 | 0.2203667 | 0.2183667 | 0.2137 | 0.2232667 | 0.2236667 | 0.2264333 | 0.2376667 | 0.2221667 | 0.2356 | 0.2315667 | 0.23 | 0.2341 | 0.2242667 | 0.2286667 | 0.2283 | 0.2900667 | 0.2810333 | 0.2871 | 0.2973333
894 | 0.2151667 | 0.1962333 | 0.2056333 | 0.2049333 | 0.2009 | 0.2051667 | 0.1967667 | 0.2107667 | 0.2056 | 0.1950667 | 0.2114 | 0.2026667 | 0.2015667 | 0.2011333 | 0.2091333 | 0.1946 | 0.1990333 | 0.2116 | 0.2206667 | 0.2230333 | 0.2222667 | 0.2139333 | 0.1974333 | 0.2115333 | 0.2433667 | 0.2376 | 0.2567333 | 0.2149333 | 0.222 | 0.2543667 | 0.2201333 | 0.2539333 | 0.2704333 | 0.2517333 | 0.2392 | 0.2473667 | 0.2513667 | 0.2616333 | 0.2612 | 0.2422 | 0.2481667 | 0.2649 | 0.2571333 | 0.2601 | 0.2641333 | 0.2551333 | 0.2502333 | 0.2534667 | 0.1858 | 0.2104667 | 0.2349333 | 0.1848 | 0.2491667 | 0.2434333 | 0.2497 | 0.2227667 | 0.2552333 | 0.2518 | 0.2787333 | 0.2030667 | 0.2338667 | 0.2250667 | 0.2143333 | 0.2322667 | 0.2462667 | 0.2531 | 0.2324 | 0.2296333 | 0.2341667 | 0.2077 | 0.1940667 | 0.2217333 | 0.285 | 0.2607333 | 0.2403 | 0.2441333 | 0.2527667 | 0.2155667 | 0.2363333 | 0.2430667 | 0.2165333 | 0.2297333 | 0.2375333 | 0.2059333 | 0.2054 | 0.1995 | 0.2501333 | 0.2245667 | 0.2566667 | 0.2057667 | 0.2102667 | 0.2536333 | 0.214 | 0.2606333 | 0.2648667 | 0.2099667 | 0.2573667 | 0.2598667 | 0.2451667 | 0.2541333 | 0.2572 | 0.2360333 | 0.2505 | 0.2574667 | 0.2472 | 0.209 | 0.2666667 | 0.2610667 | 0.2161333 | 0.2670667 | 0.2626 | 0.2677667 | 0.2695 | 0.2605333 | 0.2625333 | 0.2649667 | 0.2697 | 0.2814 | 0.2633 | 0.2605333 | 0.2631 | 0.2570667 | 0.2636 | 0.2681667 | 0.1939667 | 0.2565 | 0.2633 | 0.2650333 | 0.2692333 | 0.2149333 | 0.2654333 | 0.2690667 | 0.2708 | 0.2859667 | 0.2639333 | 0.2663 | 0.2824333 | 0.2319667 | 0.2156 | 0.2569667 | 0.2655 | 0.2803333 | 0.2633333 | 0.2671333 | 0.2642333 | 0.2641667 | 0.2647667 | 0.2655667 | 0.2648 | 0.2667 | 0.2140333 | 0.2386333 | 0.2613667 | 0.2079667 | 0.2471333 | 0.2662333 | 0.2236333 | 0.2566333 | 0.269 | 0.2861667 | 0.2655667 | 0.2684 | 0.2484333 | 0.2583667 | 0.2636 | 0.2157667 | 0.2423667 | 0.2698 | 0.2622333 | 0.2684333 | 0.2731667 | 0.2110667 | 0.231 | 0.2682667 | 0.1955333 | 0.2038333 | 0.2037333 | 0.2017667 | 0.1968333 | 0.2096667 | 0.2132667 | 0.2037333 | 0.2039 | 0.1969 | 0.2077333 | 0.2111 | 0.2179 | 0.2357 | 0.2037 | 0.2311 | 0.2086667 | 0.2520667 | 0.2142 | 0.1965333 | 0.2032333 | 0.2084 | 0.2343667 | 0.2120333 | 0.207 | 0.2623667 | 0.2518333 | 0.2575667 | 0.2607 | 0.2638333 | 0.2388667 | 0.2362333 | 0.2387667 | 0.2225333 | 0.2505333 | 0.1993 | 0.2054 | 0.2414 | 0.251 | 0.2006 | 0.1809333 | 0.1939 | 0.1868667 | 0.1909 | 0.2101667 | 0.2008 | 0.2253 | 0.2031333 | 0.2363667 | 0.2600333 | 0.1943333 | 0.1973333 | 0.1942 | 0.2058333 | 0.2407667 | 0.1977 | 0.2067 | 0.1937667 | 0.2058333 | 0.2062 | 0.1980333 | 0.2282667 | 0.1966667 | 0.2434 | 0.2322333 | 0.2014 | 0.2138667 | 0.2037333 | 0.2032667 | 0.2423 | 0.2093667 | 0.2199667 | 0.1956 | 0.203 | 0.1803333 | 0.1977333 | 0.1869333 | 0.1917333 | 0.1932 | 0.1939333 | 0.1958667 | 0.1941667 | 0.2034667 | 0.1985667 | 0.1841667 | 0.189 | 0.1905 | 0.2178667 | 0.1934 | 0.1989 | 0.1952667 | 0.191 | 0.1879667 | 0.1996667 | 0.2088667 | 0.1893 | 0.1878 | 0.1861333 | 0.1854333 | 0.1817 | 0.1865667 | 0.1886667 | 0.251 | 0.2212333 | 0.2038667 | 0.2236667 | 0.2305 | 0.2294667 | 0.2308 | 0.2167333 | 0.2067333 | 0.2016667 | 0.196 | 0.1906667 | 0.2062 | 0.1935333 | 0.1952667 | 0.1829667 | 0.1859333 | 0.2224667 | 0.1869333 | 0.1874667 | 0.2096667 | 0.2404 | 0.226 | 0.1773 | 0.1949667 | 0.1802667 | 0.1950667 | 0.1925 | 0.1919667 | 0.1931 | 0.1819 | 0.1823 | 0.1913 | 0.1889667 | 0.1924667 | 0.1943 | 0.2059333 | 0.2507 | 0.1806 | 0.1787 | 0.1921 | 0.1858667 | 0.1955667 | 0.3458333 | 0.3256 | 0.3427667 | 0.3427667 | 0.2847 | 0.2452 | 0.2683333 | 0.2569667 | 0.2299333 | 0.2615 | 0.2611667 | 0.2495333 | 0.2523 | 0.2457667 | 0.2419333 | 0.2575 | 0.2319333 | 0.2671667 | 0.2892 | 0.2809667 | 0.2885 | 0.2410333 | 0.2363333 | 0.2730333 | 0.2468667 | 0.2299333 | 0.2194333 | 0.2258333 | 0.2691667 | 0.2721 | 0.2595667 | 0.2585667 | 0.2678 | 0.2489333 | 0.2633 | 0.2435667 | 0.2664667 | 0.2634 | 0.2562 | 0.2018333 | 0.2378 | 0.2394667 | 0.2204667 | 0.2288333 | 0.2349 | 0.2415 | 0.2215667 | 0.1684 | 0.2467 | 0.2405333 | 0.2258333 | 0.2419 | 0.2414667 | 0.2542667 | 0.1846 | 0.2406333 | 0.2461333 | 0.2266 | 0.2420333 | 0.2520333 | 0.2362 | 0.2247667 | 0.2428667 | 0.2213333 | 0.2350667 | 0.2489667 | 0.2825667 | 0.2341333 | 0.2323667 | 0.2474 | 0.2007333 | 0.1614 | 0.2522667 | 0.2629 | 0.2127667 | 0.2215 | 0.2504 | 0.222 | 0.2453 | 0.2432 | 0.2190333 | 0.2276333 | 0.2450333 | 0.2605333 | 0.2451667 | 0.2009667 | 0.2241333 | 0.2087 | 0.243 | 0.2644667 | 0.2471667 | 0.2569667 | 0.2545 | 0.2586667 | 0.2036667 | 0.2080333 | 0.2068333 | 0.2148667 | 0.2087 | 0.2204333 | 0.2201 | 0.2499 | 0.1918333 | 0.1917 | 0.1904333 | 0.1963 | 0.1994 | 0.2236667 | 0.2227333 | 0.2182667 | 0.2191 | 0.2258333 | 0.2203 | 0.1972667 | 0.2069 | 0.2013333 | 0.1925667 | 0.2005667 | 0.1819 | 0.2003333 | 0.2121333 | 0.2184 | 0.1907667 | 0.2152333 | 0.2117333 | 0.2168667 | 0.2107667 | 0.2037333 | 0.2077 | 0.2054333 | 0.2174667 | 0.2030333 | 0.2193 | 0.2176 | 0.2161 | 0.2156667 | 0.2158 | 0.2285667 | 0.2278667 | 0.2275333 | 0.2216333 | 0.2317 | 0.2232667 | 0.2043 | 0.2167667 | 0.2112333 | 0.2073 | 0.2099333 | 0.2046 | 0.2000667 | 0.2044333 | 0.1999 | 0.2057333 | 0.2057 | 0.2121 | 0.2172 | 0.2096333 | 0.2161333 | 0.2118667 | 0.2056667 | 0.2199 | 0.2192667 | 0.2190333 | 0.2163333 | 0.2263 | 0.2290667 | 0.2017333 | 0.1972 | 0.2092667 | 0.1963667 | 0.1965 | 0.2076 | 0.2180667 | 0.1899 | 0.2055667 | 0.2148333 | 0.2207 | 0.2259333 | 0.2221 | 0.2211 | 0.2179667 | 0.2175667 | 0.2244333 | 0.2239667 | 0.2245 | 0.2253333 | 0.2325 | 0.2203 | 0.2296667 | 0.2340333 | 0.2281 | 0.2182667 | 0.2328 | 0.2316 | 0.2272 | 0.2339667 | 0.2303333 | 0.2282 | 0.2386333 | 0.2349667 | 0.2310333 | 0.2406333 | 0.2399 | 0.2375 | 0.2492667 | 0.2442 | 0.2334 | 0.2325333 | 0.2311 | 0.2372667 | 0.2342333 | 0.2249 | 0.2295667 | 0.2250333 | 0.2395667 | 0.2345667 | 0.2369667 | 0.2358667 | 0.2404333 | 0.2360333 | 0.2365333 | 0.2388 | 0.2198333 | 0.2391333 | 0.2440333 | 0.2236333 | 0.2189333 | 0.2316333 | 0.2246 | 0.2248333 | 0.2213333 | 0.2243333 | 0.2298 | 0.2338 | 0.2171333 | 0.2316667 | 0.2419667 | 0.2203 | 0.2187333 | 0.2142333 | 0.2236 | 0.2231333 | 0.2267667 | 0.2389 | 0.2226 | 0.2362 | 0.2317 | 0.2309 | 0.2344333 | 0.2244667 | 0.2284 | 0.2285 | 0.2902667 | 0.2817333 | 0.2877667 | 0.2976667
896 | 0.2155 | 0.1971 | 0.2059 | 0.2052 | 0.2007 | 0.2061 | 0.1953 | 0.2113 | 0.2068 | 0.1954 | 0.211 | 0.203 | 0.2019 | 0.2016 | 0.2112 | 0.1952 | 0.1989 | 0.214 | 0.2208 | 0.2255 | 0.225 | 0.2136 | 0.1981 | 0.2132 | 0.2453 | 0.2412 | 0.2594 | 0.2182 | 0.2252 | 0.2571 | 0.224 | 0.2562 | 0.2719 | 0.2548 | 0.243 | 0.2497 | 0.2529 | 0.2643 | 0.2642 | 0.2452 | 0.2499 | 0.2667 | 0.2596 | 0.2621 | 0.2656 | 0.2576 | 0.2521 | 0.2558 | 0.1876 | 0.214 | 0.2372 | 0.1848 | 0.2531 | 0.2455 | 0.2525 | 0.2241 | 0.2579 | 0.255 | 0.2798 | 0.2044 | 0.2376 | 0.2258 | 0.2156 | 0.2368 | 0.2488 | 0.2551 | 0.2364 | 0.2337 | 0.2383 | 0.2093 | 0.1972 | 0.226 | 0.2856 | 0.261 | 0.2445 | 0.2488 | 0.2547 | 0.2179 | 0.2402 | 0.247 | 0.219 | 0.2312 | 0.238 | 0.2062 | 0.2054 | 0.2003 | 0.2514 | 0.2269 | 0.2566 | 0.2053 | 0.213 | 0.2557 | 0.2152 | 0.2621 | 0.2648 | 0.2111 | 0.2587 | 0.2602 | 0.2455 | 0.255 | 0.2556 | 0.2347 | 0.2499 | 0.2574 | 0.2482 | 0.2102 | 0.2676 | 0.2616 | 0.218 | 0.2682 | 0.2628 | 0.2687 | 0.2699 | 0.2622 | 0.2638 | 0.2661 | 0.2719 | 0.281 | 0.2637 | 0.2628 | 0.2647 | 0.2568 | 0.2646 | 0.2671 | 0.1947 | 0.2579 | 0.2635 | 0.2651 | 0.2705 | 0.2152 | 0.2675 | 0.2706 | 0.2724 | 0.2873 | 0.2664 | 0.2685 | 0.2829 | 0.2339 | 0.2168 | 0.2605 | 0.2685 | 0.2808 | 0.2658 | 0.2688 | 0.2663 | 0.2667 | 0.2677 | 0.2671 | 0.2674 | 0.2685 | 0.2151 | 0.2427 | 0.2649 | 0.2089 | 0.2504 | 0.2695 | 0.2235 | 0.2581 | 0.272 | 0.2859 | 0.2667 | 0.2708 | 0.2495 | 0.2603 | 0.2668 | 0.2175 | 0.2451 | 0.2724 | 0.2631 | 0.2705 | 0.2749 | 0.2114 | 0.2328 | 0.2712 | 0.1966 | 0.2043 | 0.205 | 0.2025 | 0.1981 | 0.2118 | 0.2144 | 0.205 | 0.2051 | 0.1983 | 0.209 | 0.2115 | 0.2207 | 0.2373 | 0.2047 | 0.2347 | 0.2092 | 0.253 | 0.2154 | 0.1968 | 0.2043 | 0.2096 | 0.2381 | 0.2129 | 0.2074 | 0.2643 | 0.2533 | 0.2587 | 0.2625 | 0.2643 | 0.2402 | 0.2355 | 0.2409 | 0.2254 | 0.2512 | 0.1995 | 0.206 | 0.2428 | 0.2516 | 0.2014 | 0.1814 | 0.1947 | 0.186 | 0.1931 | 0.2117 | 0.202 | 0.2265 | 0.204 | 0.2379 | 0.2597 | 0.1948 | 0.1984 | 0.1934 | 0.2077 | 0.2419 | 0.1987 | 0.2077 | 0.1937 | 0.2077 | 0.2074 | 0.1995 | 0.228 | 0.1958 | 0.2456 | 0.2317 | 0.2022 | 0.2142 | 0.2032 | 0.2052 | 0.2447 | 0.2093 | 0.2205 | 0.1936 | 0.203 | 0.1782 | 0.1992 | 0.1882 | 0.192 | 0.1948 | 0.1948 | 0.1982 | 0.1953 | 0.2046 | 0.1993 | 0.1863 | 0.1906 | 0.1915 | 0.2188 | 0.1946 | 0.2009 | 0.1974 | 0.1918 | 0.1883 | 0.1992 | 0.2116 | 0.1905 | 0.188 | 0.1866 | 0.1873 | 0.1823 | 0.1875 | 0.189 | 0.2522 | 0.2237 | 0.2056 | 0.2238 | 0.2307 | 0.229 | 0.2312 | 0.2158 | 0.2072 | 0.2024 | 0.1962 | 0.1912 | 0.2088 | 0.1952 | 0.1952 | 0.1839 | 0.1868 | 0.223 | 0.1884 | 0.1876 | 0.2116 | 0.2418 | 0.2264 | 0.1793 | 0.1969 | 0.1814 | 0.196 | 0.1925 | 0.1933 | 0.1937 | 0.1833 | 0.1831 | 0.1919 | 0.1893 | 0.1928 | 0.1951 | 0.2068 | 0.2515 | 0.1828 | 0.1791 | 0.1933 | 0.1866 | 0.1951 | 0.3471 | 0.3268 | 0.3439 | 0.3425 | 0.2851 | 0.2458 | 0.27 | 0.2581 | 0.2306 | 0.2623 | 0.2627 | 0.251 | 0.2539 | 0.2471 | 0.2418 | 0.2585 | 0.2334 | 0.2689 | 0.291 | 0.2815 | 0.2897 | 0.2423 | 0.2378 | 0.2745 | 0.2474 | 0.23 | 0.2211 | 0.2259 | 0.2705 | 0.2739 | 0.2613 | 0.2595 | 0.2674 | 0.25 | 0.2647 | 0.2443 | 0.2678 | 0.2642 | 0.2576 | 0.2049 | 0.2388 | 0.2402 | 0.2212 | 0.2295 | 0.2363 | 0.2411 | 0.2225 | 0.17 | 0.2471 | 0.2406 | 0.2249 | 0.2429 | 0.241 | 0.2558 | 0.1858 | 0.2421 | 0.247 | 0.2268 | 0.2413 | 0.2525 | 0.237 | 0.2257 | 0.243 | 0.2242 | 0.2358 | 0.2493 | 0.2831 | 0.235 | 0.2335 | 0.2478 | 0.2014 | 0.1636 | 0.2532 | 0.2641 | 0.2141 | 0.2225 | 0.2514 | 0.2214 | 0.2461 | 0.2446 | 0.2213 | 0.2281 | 0.2455 | 0.2612 | 0.2463 | 0.2027 | 0.2252 | 0.2111 | 0.2438 | 0.265 | 0.2489 | 0.2585 | 0.2553 | 0.2596 | 0.2038 | 0.2087 | 0.2081 | 0.215 | 0.2097 | 0.2219 | 0.2205 | 0.2511 | 0.1927 | 0.1933 | 0.1919 | 0.1973 | 0.2016 | 0.225 | 0.2236 | 0.2196 | 0.2203 | 0.2269 | 0.2217 | 0.198 | 0.2079 | 0.204 | 0.1951 | 0.2031 | 0.1835 | 0.2014 | 0.2158 | 0.2184 | 0.1933 | 0.2167 | 0.2124 | 0.2188 | 0.2113 | 0.2048 | 0.2085 | 0.2067 | 0.218 | 0.2043 | 0.2213 | 0.2196 | 0.2181 | 0.2164 | 0.2182 | 0.2299 | 0.229 | 0.2286 | 0.2225 | 0.2329 | 0.2242 | 0.2059 | 0.2185 | 0.2127 | 0.2081 | 0.2104 | 0.2048 | 0.1998 | 0.2045 | 0.2005 | 0.206 | 0.2055 | 0.2135 | 0.2184 | 0.2109 | 0.216 | 0.2124 | 0.2058 | 0.2207 | 0.2198 | 0.2207 | 0.217 | 0.2271 | 0.23 | 0.2028 | 0.1982 | 0.2096 | 0.1965 | 0.1975 | 0.2094 | 0.219 | 0.1899 | 0.2053 | 0.2149 | 0.2219 | 0.2276 | 0.2229 | 0.2219 | 0.2189 | 0.2173 | 0.2249 | 0.2249 | 0.2251 | 0.226 | 0.2329 | 0.2219 | 0.2314 | 0.2351 | 0.2289 | 0.2202 | 0.2344 | 0.2324 | 0.2288 | 0.2347 | 0.2318 | 0.23 | 0.2395 | 0.2369 | 0.2325 | 0.2415 | 0.2413 | 0.2391 | 0.25 | 0.2454 | 0.2344 | 0.2328 | 0.2317 | 0.2384 | 0.2365 | 0.2253 | 0.2305 | 0.2265 | 0.2395 | 0.2359 | 0.2385 | 0.2364 | 0.2415 | 0.2369 | 0.2382 | 0.2412 | 0.2219 | 0.2402 | 0.2439 | 0.2239 | 0.2198 | 0.2313 | 0.2252 | 0.2255 | 0.2212 | 0.2256 | 0.2316 | 0.2344 | 0.2192 | 0.2332 | 0.2423 | 0.2201 | 0.2192 | 0.2149 | 0.2242 | 0.222 | 0.2267 | 0.2403 | 0.2236 | 0.2368 | 0.2319 | 0.2325 | 0.2353 | 0.2238 | 0.2276 | 0.2287 | 0.2906 | 0.2822 | 0.2881 | 0.299
898 | 0.2147 | 0.1979667 | 0.2071 | 0.2057333 | 0.2019667 | 0.2058333 | 0.1974333 | 0.2121667 | 0.2064 | 0.1956 | 0.2126667 | 0.2031333 | 0.2022333 | 0.2017333 | 0.2138667 | 0.1957333 | 0.2004333 | 0.2159333 | 0.2212667 | 0.2285667 | 0.226 | 0.2154667 | 0.2001667 | 0.2122667 | 0.2483667 | 0.2449333 | 0.2616 | 0.2224 | 0.2291333 | 0.2597667 | 0.2288667 | 0.2591333 | 0.2732333 | 0.2582 | 0.2462 | 0.2531667 | 0.2558333 | 0.2653 | 0.264 | 0.2474 | 0.2523667 | 0.2685 | 0.2611333 | 0.2635 | 0.2663333 | 0.2591333 | 0.2566333 | 0.2578 | 0.1888 | 0.2162667 | 0.2411333 | 0.1853333 | 0.2557 | 0.2505 | 0.2551667 | 0.2261 | 0.2591667 | 0.2571333 | 0.2801333 | 0.2060667 | 0.2413333 | 0.2250667 | 0.2164 | 0.2404 | 0.253 | 0.2585 | 0.2406667 | 0.2367 | 0.2408333 | 0.2100333 | 0.1998667 | 0.2291333 | 0.2858 | 0.2613333 | 0.2476333 | 0.2512 | 0.2586333 | 0.2184333 | 0.2432 | 0.2496667 | 0.2190667 | 0.2323333 | 0.2393333 | 0.2058 | 0.2052 | 0.2000333 | 0.2514667 | 0.2279 | 0.2569333 | 0.2055667 | 0.2147333 | 0.2561667 | 0.2143333 | 0.2619667 | 0.2651333 | 0.2113667 | 0.2595 | 0.2602 | 0.2419 | 0.2527333 | 0.2552 | 0.2325667 | 0.2478333 | 0.2554 | 0.2488667 | 0.2100667 | 0.2685333 | 0.2622667 | 0.2179333 | 0.2684667 | 0.2616 | 0.2675 | 0.2697667 | 0.2614667 | 0.2624667 | 0.2658333 | 0.2721 | 0.2823333 | 0.2641 | 0.2639333 | 0.2637 | 0.2548667 | 0.2637333 | 0.2665 | 0.1943667 | 0.2577667 | 0.2627667 | 0.2657 | 0.2699667 | 0.2157333 | 0.2682333 | 0.272 | 0.2728 | 0.2876333 | 0.2682 | 0.2700333 | 0.2838333 | 0.2357 | 0.2168667 | 0.2621667 | 0.2703 | 0.2812 | 0.2676 | 0.2704667 | 0.2687 | 0.2686333 | 0.2693667 | 0.2683667 | 0.2688667 | 0.2673 | 0.2152333 | 0.2451667 | 0.2665 | 0.2079667 | 0.2534667 | 0.2698333 | 0.2241 | 0.2605 | 0.2738 | 0.2861 | 0.2665 | 0.2707333 | 0.2515667 | 0.2628333 | 0.2684 | 0.2183 | 0.2469 | 0.2736667 | 0.2645667 | 0.2705 | 0.2757667 | 0.2117333 | 0.2339333 | 0.2704 | 0.1966 | 0.2064333 | 0.2055333 | 0.2029667 | 0.1978333 | 0.2116667 | 0.2150667 | 0.2042 | 0.2050333 | 0.1979 | 0.209 | 0.2130333 | 0.2215667 | 0.2399 | 0.2041667 | 0.2357 | 0.2103333 | 0.2513333 | 0.2155333 | 0.1976 | 0.2047667 | 0.2106 | 0.2395667 | 0.2136333 | 0.2084 | 0.2639 | 0.2544333 | 0.2597667 | 0.2621667 | 0.2622333 | 0.2386667 | 0.2354333 | 0.2427 | 0.2275333 | 0.252 | 0.2001 | 0.2073333 | 0.2426667 | 0.2524667 | 0.2015333 | 0.1821333 | 0.1952333 | 0.1872 | 0.1924333 | 0.2125667 | 0.2020667 | 0.2269 | 0.2048 | 0.2385 | 0.2573 | 0.1946667 | 0.1986667 | 0.1948 | 0.2078333 | 0.2408333 | 0.1992333 | 0.2083 | 0.1954333 | 0.2083 | 0.2074 | 0.1995667 | 0.2276667 | 0.1986667 | 0.2435333 | 0.2300333 | 0.2016667 | 0.2128667 | 0.2046 | 0.2045333 | 0.2426333 | 0.2063 | 0.2195 | 0.195 | 0.2016 | 0.1756 | 0.1979333 | 0.1880667 | 0.1933333 | 0.1939333 | 0.1944 | 0.1978667 | 0.1945 | 0.2054 | 0.1989667 | 0.1879667 | 0.1901333 | 0.1901667 | 0.2206667 | 0.1948 | 0.2028333 | 0.1975333 | 0.1909333 | 0.1886333 | 0.1990667 | 0.2136 | 0.1887667 | 0.1874 | 0.1872 | 0.1858333 | 0.1817 | 0.1875667 | 0.1892 | 0.2510667 | 0.2253 | 0.2054 | 0.2231333 | 0.2298333 | 0.2278 | 0.2293333 | 0.2140667 | 0.2077333 | 0.2022 | 0.1960667 | 0.1911333 | 0.2095333 | 0.195 | 0.1964 | 0.1834333 | 0.1866 | 0.2231333 | 0.188 | 0.1882667 | 0.2132 | 0.2428 | 0.2274667 | 0.1803 | 0.1970333 | 0.1814667 | 0.1974667 | 0.1940333 | 0.1938333 | 0.1944333 | 0.1824333 | 0.1835667 | 0.1915667 | 0.1894333 | 0.1933333 | 0.1947667 | 0.2072667 | 0.2493667 | 0.1824667 | 0.1796333 | 0.1921 | 0.1871333 | 0.1966333 | 0.3469 | 0.3267333 | 0.3436333 | 0.3432333 | 0.2853 | 0.246 | 0.2697333 | 0.2589667 | 0.2304667 | 0.2634333 | 0.2619667 | 0.2508 | 0.2535 | 0.2471667 | 0.2424 | 0.2587667 | 0.2317333 | 0.2688333 | 0.2913333 | 0.2818333 | 0.2900333 | 0.2428333 | 0.2386667 | 0.2743667 | 0.2482 | 0.2302667 | 0.2209667 | 0.2253 | 0.2714333 | 0.2736333 | 0.2617667 | 0.2595667 | 0.2690667 | 0.2507333 | 0.2657667 | 0.2457 | 0.2686 | 0.2654 | 0.2574667 | 0.2076333 | 0.2386667 | 0.242 | 0.2214667 | 0.2309667 | 0.2353 | 0.2426333 | 0.2227 | 0.173 | 0.2486333 | 0.2421333 | 0.2251 | 0.2429667 | 0.2424667 | 0.2562667 | 0.1862667 | 0.2425667 | 0.2478 | 0.2277333 | 0.2427 | 0.2528333 | 0.2374 | 0.2257667 | 0.2428667 | 0.2266667 | 0.237 | 0.2497667 | 0.2834333 | 0.2368667 | 0.2341 | 0.2488667 | 0.2028667 | 0.1668667 | 0.2540667 | 0.2650333 | 0.2157 | 0.2217667 | 0.252 | 0.2228667 | 0.2462333 | 0.2438 | 0.2214333 | 0.2281667 | 0.2468333 | 0.2624 | 0.2463 | 0.2035667 | 0.2258 | 0.2115 | 0.2444667 | 0.267 | 0.2487667 | 0.2582333 | 0.2563667 | 0.2603333 | 0.2054 | 0.2091667 | 0.2080333 | 0.2154667 | 0.2101667 | 0.2221 | 0.2216333 | 0.2520333 | 0.1934333 | 0.1933667 | 0.1925667 | 0.1981667 | 0.2018667 | 0.2245333 | 0.2236 | 0.2207333 | 0.2195667 | 0.2265667 | 0.2214333 | 0.1998 | 0.2089667 | 0.2045333 | 0.1953667 | 0.2030333 | 0.1847 | 0.1995333 | 0.2164667 | 0.2183333 | 0.1939 | 0.2171 | 0.2123333 | 0.218 | 0.2110333 | 0.204 | 0.2084333 | 0.2058333 | 0.2183333 | 0.2032333 | 0.2201 | 0.2195333 | 0.2183667 | 0.2163333 | 0.217 | 0.2296333 | 0.2288 | 0.229 | 0.2215667 | 0.2325667 | 0.2232667 | 0.2063 | 0.2179 | 0.2119 | 0.2099 | 0.2115333 | 0.2042667 | 0.1999333 | 0.2039 | 0.2002333 | 0.2052667 | 0.2057 | 0.2129 | 0.2184667 | 0.2099667 | 0.2173333 | 0.2121333 | 0.2051333 | 0.2203 | 0.2209333 | 0.2199667 | 0.2171333 | 0.2265667 | 0.2294667 | 0.2018667 | 0.1984 | 0.2097333 | 0.1964333 | 0.1973 | 0.2084667 | 0.2196667 | 0.1879667 | 0.2063667 | 0.2145667 | 0.2210333 | 0.2259333 | 0.2222333 | 0.2228333 | 0.2186333 | 0.2179 | 0.2241 | 0.2251 | 0.2255 | 0.2282667 | 0.2341667 | 0.2221667 | 0.2316667 | 0.2349 | 0.2302333 | 0.2210667 | 0.2350667 | 0.2338667 | 0.2287333 | 0.2352333 | 0.232 | 0.2289333 | 0.2407667 | 0.2370333 | 0.2333667 | 0.2422333 | 0.2411667 | 0.2389667 | 0.2503333 | 0.2448667 | 0.2353333 | 0.2339333 | 0.2315 | 0.2391333 | 0.2363 | 0.2275667 | 0.2319667 | 0.2276333 | 0.2399 | 0.2354333 | 0.2385667 | 0.2361333 | 0.2420333 | 0.2365 | 0.2373333 | 0.2407333 | 0.2219667 | 0.2410667 | 0.2445667 | 0.2242333 | 0.2201333 | 0.2318333 | 0.2243333 | 0.2252333 | 0.22 | 0.2280667 | 0.2330667 | 0.2355333 | 0.2198 | 0.2336667 | 0.2429 | 0.2207 | 0.2193333 | 0.2147 | 0.2242 | 0.2229333 | 0.2277 | 0.2401 | 0.2240667 | 0.237 | 0.2323 | 0.2327 | 0.2352333 | 0.2235333 | 0.2284 | 0.2283667 | 0.2916 | 0.2826 | 0.2885667 | 0.2992667
900 | 0.2143 | 0.1985667 | 0.2082667 | 0.2058667 | 0.2023667 | 0.206 | 0.1984333 | 0.2129 | 0.2067333 | 0.1956 | 0.2133333 | 0.2031 | 0.2027667 | 0.2019667 | 0.2164667 | 0.1963 | 0.2008333 | 0.2178667 | 0.2219667 | 0.2314333 | 0.2284333 | 0.2163 | 0.2015 | 0.2124667 | 0.2513667 | 0.2485333 | 0.2642667 | 0.2264 | 0.2322667 | 0.262 | 0.2335 | 0.2619333 | 0.2750667 | 0.2618 | 0.2493333 | 0.256 | 0.2583667 | 0.2670667 | 0.2652 | 0.2498333 | 0.2543 | 0.2698667 | 0.2627 | 0.2650667 | 0.2674 | 0.2607667 | 0.2595667 | 0.2598 | 0.1905333 | 0.2194667 | 0.2448667 | 0.1859667 | 0.2585 | 0.2544667 | 0.2579 | 0.2279 | 0.2616 | 0.2594 | 0.2803667 | 0.2076333 | 0.2452333 | 0.2248667 | 0.2173333 | 0.2442 | 0.2566667 | 0.2616333 | 0.2451 | 0.2407 | 0.2441667 | 0.2110333 | 0.2030667 | 0.2327333 | 0.2861667 | 0.2622667 | 0.2507667 | 0.2541667 | 0.2616333 | 0.2193333 | 0.2468333 | 0.2527 | 0.2198 | 0.2331 | 0.2405333 | 0.2056667 | 0.2049333 | 0.2000333 | 0.2514 | 0.2292 | 0.2570667 | 0.2060333 | 0.2168667 | 0.2571 | 0.2137 | 0.2619333 | 0.2654667 | 0.2122333 | 0.2603 | 0.2601333 | 0.2387667 | 0.2503333 | 0.2538667 | 0.2303667 | 0.2459333 | 0.2534 | 0.2496667 | 0.2095 | 0.2694333 | 0.2630667 | 0.2185333 | 0.2684667 | 0.2605 | 0.2664667 | 0.2696 | 0.2612667 | 0.2615333 | 0.2658667 | 0.2723667 | 0.2832667 | 0.2645333 | 0.2652667 | 0.2633667 | 0.2534 | 0.2627 | 0.2654333 | 0.1946 | 0.2579333 | 0.2619333 | 0.2659667 | 0.2699 | 0.2164667 | 0.2692 | 0.2727667 | 0.2733667 | 0.2878667 | 0.2703 | 0.2716 | 0.2843333 | 0.2380667 | 0.2171333 | 0.2646667 | 0.2719 | 0.2815333 | 0.2696 | 0.2719333 | 0.271 | 0.2709 | 0.2713667 | 0.2692333 | 0.2702333 | 0.2665667 | 0.2157333 | 0.2481 | 0.2688333 | 0.2070333 | 0.2567 | 0.2706 | 0.2244667 | 0.2628667 | 0.2754667 | 0.2865 | 0.2667 | 0.2712 | 0.2531667 | 0.2657333 | 0.2702333 | 0.2192333 | 0.2491333 | 0.2751 | 0.2656667 | 0.2708667 | 0.2765333 | 0.2114667 | 0.2357333 | 0.2704667 | 0.1967333 | 0.2078 | 0.2062333 | 0.2036333 | 0.1979667 | 0.2118667 | 0.2162 | 0.2040667 | 0.2054 | 0.1979 | 0.2092 | 0.2143333 | 0.2234667 | 0.2418667 | 0.2044 | 0.2372 | 0.2111667 | 0.2498 | 0.2156333 | 0.1980333 | 0.2047 | 0.2117 | 0.2417333 | 0.2144 | 0.2094333 | 0.2639 | 0.2551667 | 0.2605667 | 0.2623 | 0.2608 | 0.2371333 | 0.2351667 | 0.2449667 | 0.2300333 | 0.2530667 | 0.2004333 | 0.2082667 | 0.2429333 | 0.2533333 | 0.2016 | 0.182 | 0.1955667 | 0.1874333 | 0.1925 | 0.2139333 | 0.2025333 | 0.2264333 | 0.2053333 | 0.2391 | 0.2557333 | 0.1947667 | 0.1987333 | 0.1958 | 0.2084 | 0.2409333 | 0.1997667 | 0.2084333 | 0.1963 | 0.2087667 | 0.2081333 | 0.1998667 | 0.2268333 | 0.2003 | 0.2423667 | 0.2287333 | 0.2009667 | 0.2117333 | 0.205 | 0.2046667 | 0.2417333 | 0.2037333 | 0.2178667 | 0.1955333 | 0.2003333 | 0.1734 | 0.1974667 | 0.1880333 | 0.1942333 | 0.1939333 | 0.1945667 | 0.1977667 | 0.1945667 | 0.206 | 0.1989333 | 0.1899667 | 0.19 | 0.1903667 | 0.2223667 | 0.1953667 | 0.2052 | 0.1977 | 0.1912667 | 0.1888333 | 0.1989667 | 0.2160667 | 0.1880667 | 0.1873 | 0.1877667 | 0.1854333 | 0.1813333 | 0.1878333 | 0.1894333 | 0.2503667 | 0.2274667 | 0.2053 | 0.2227 | 0.2293667 | 0.2270667 | 0.2279667 | 0.2125333 | 0.2078667 | 0.2024333 | 0.1965667 | 0.1906667 | 0.2111333 | 0.1950667 | 0.1970667 | 0.1836333 | 0.1864667 | 0.2232667 | 0.1876667 | 0.1888667 | 0.2151667 | 0.2432 | 0.2289667 | 0.1808667 | 0.1975333 | 0.1826333 | 0.1982333 | 0.1953667 | 0.1944 | 0.1950667 | 0.1827333 | 0.184 | 0.1922333 | 0.1892333 | 0.1939333 | 0.1950667 | 0.2067667 | 0.2482667 | 0.1823 | 0.1798667 | 0.1925333 | 0.1872 | 0.1976 | 0.3466333 | 0.3265 | 0.3435667 | 0.3435 | 0.2859 | 0.2463333 | 0.27 | 0.2594333 | 0.2301667 | 0.2636667 | 0.2619333 | 0.251 | 0.2538333 | 0.2476 | 0.2425333 | 0.2587333 | 0.2311333 | 0.2686667 | 0.2921333 | 0.2818333 | 0.29 | 0.2431667 | 0.2391667 | 0.2746667 | 0.2487333 | 0.2303667 | 0.2209333 | 0.2249667 | 0.2720333 | 0.274 | 0.2615333 | 0.2596 | 0.2697333 | 0.2512667 | 0.2668333 | 0.2464333 | 0.269 | 0.2658333 | 0.2578 | 0.2102333 | 0.2391 | 0.2429333 | 0.2212333 | 0.2316333 | 0.2353 | 0.2437 | 0.2233333 | 0.1760667 | 0.2495 | 0.2433 | 0.2250667 | 0.2436 | 0.2435 | 0.2563667 | 0.1868333 | 0.2433333 | 0.2488 | 0.2287 | 0.2436667 | 0.2526667 | 0.2377667 | 0.2260333 | 0.2430667 | 0.2288667 | 0.2378667 | 0.2504667 | 0.2836333 | 0.2380333 | 0.2347 | 0.2497667 | 0.2045333 | 0.1697333 | 0.2550333 | 0.2658 | 0.2175333 | 0.2218 | 0.2527667 | 0.2235 | 0.2469333 | 0.2442 | 0.2217333 | 0.2288 | 0.2470667 | 0.2634667 | 0.2468 | 0.2047 | 0.2266 | 0.2122667 | 0.2453 | 0.2683667 | 0.2494 | 0.2586333 | 0.2570667 | 0.2614667 | 0.2066333 | 0.2097333 | 0.208 | 0.216 | 0.2107333 | 0.2221667 | 0.2225333 | 0.2529333 | 0.1945667 | 0.1935667 | 0.1931667 | 0.1992667 | 0.2028 | 0.2245667 | 0.2235333 | 0.2218333 | 0.2192333 | 0.2265333 | 0.2218667 | 0.2016333 | 0.2099 | 0.2054667 | 0.1964 | 0.2039667 | 0.1863667 | 0.1982333 | 0.2181 | 0.2178333 | 0.1953667 | 0.2175 | 0.2124333 | 0.2179 | 0.2109 | 0.2034667 | 0.2081 | 0.2055333 | 0.2182 | 0.2028667 | 0.2201333 | 0.2196333 | 0.2192 | 0.2164333 | 0.2166667 | 0.2294667 | 0.2286 | 0.2292667 | 0.2210333 | 0.2326333 | 0.2233333 | 0.2072 | 0.2182667 | 0.2115667 | 0.2113 | 0.2122667 | 0.2040667 | 0.2000333 | 0.2037 | 0.2002 | 0.2049 | 0.2059 | 0.2128333 | 0.2191 | 0.2095333 | 0.2181667 | 0.212 | 0.2049 | 0.2203 | 0.2214667 | 0.2197667 | 0.2173667 | 0.2265667 | 0.2299 | 0.2014667 | 0.1983 | 0.2096333 | 0.1963333 | 0.1970667 | 0.208 | 0.2201667 | 0.1863667 | 0.2073667 | 0.2146 | 0.221 | 0.2253667 | 0.2215667 | 0.2236667 | 0.2184667 | 0.2181667 | 0.2236 | 0.2251 | 0.2261667 | 0.2297333 | 0.2353 | 0.2236 | 0.2322 | 0.2348667 | 0.2321667 | 0.2226 | 0.2359667 | 0.2347333 | 0.2291 | 0.2363667 | 0.2320333 | 0.2286667 | 0.2418333 | 0.2377333 | 0.2341 | 0.2430333 | 0.2418333 | 0.2392333 | 0.2506333 | 0.2444333 | 0.2354667 | 0.2350667 | 0.2314333 | 0.2394333 | 0.2358 | 0.2293 | 0.2335 | 0.2288 | 0.2406333 | 0.2357333 | 0.239 | 0.2366667 | 0.2423 | 0.2368333 | 0.2369333 | 0.2407667 | 0.2227667 | 0.2419667 | 0.2453333 | 0.2242333 | 0.2201667 | 0.2321667 | 0.2241 | 0.2252333 | 0.2198 | 0.2292667 | 0.234 | 0.2364667 | 0.2208 | 0.2342333 | 0.2432 | 0.2203667 | 0.2195 | 0.2143 | 0.224 | 0.2235667 | 0.2284 | 0.2402333 | 0.2243667 | 0.2375667 | 0.2321667 | 0.2331333 | 0.2352667 | 0.2233667 | 0.2288333 | 0.2287333 | 0.2919667 | 0.2827 | 0.2886 | 0.2996333
902 | 0.2143 | 0.1989 | 0.2094 | 0.2056 | 0.2019 | 0.2066 | 0.1983 | 0.2135 | 0.2078 | 0.1954 | 0.213 | 0.2029 | 0.2035 | 0.2023 | 0.219 | 0.1969 | 0.2001 | 0.2198 | 0.2229 | 0.2341 | 0.2323 | 0.2161 | 0.2021 | 0.2138 | 0.2543 | 0.252 | 0.2674 | 0.2302 | 0.2346 | 0.2638 | 0.2379 | 0.2646 | 0.2774 | 0.2656 | 0.2524 | 0.2582 | 0.2605 | 0.2696 | 0.2678 | 0.2525 | 0.2557 | 0.2708 | 0.2643 | 0.2668 | 0.2688 | 0.2625 | 0.2609 | 0.2618 | 0.1928 | 0.2236 | 0.2484 | 0.1867 | 0.2615 | 0.2574 | 0.2607 | 0.2295 | 0.2652 | 0.2618 | 0.2805 | 0.2091 | 0.2493 | 0.2252 | 0.2184 | 0.2482 | 0.2598 | 0.2645 | 0.2497 | 0.2457 | 0.2483 | 0.2123 | 0.2068 | 0.2368 | 0.2867 | 0.2638 | 0.2539 | 0.2577 | 0.2637 | 0.2206 | 0.2511 | 0.2561 | 0.2212 | 0.2335 | 0.2416 | 0.2058 | 0.2046 | 0.2003 | 0.2512 | 0.2308 | 0.257 | 0.2067 | 0.2194 | 0.2585 | 0.2133 | 0.262 | 0.2658 | 0.2137 | 0.2611 | 0.26 | 0.2361 | 0.2478 | 0.2516 | 0.2281 | 0.2442 | 0.2514 | 0.2506 | 0.2085 | 0.2703 | 0.264 | 0.2198 | 0.2682 | 0.2595 | 0.2656 | 0.2694 | 0.2616 | 0.261 | 0.2662 | 0.2727 | 0.2838 | 0.265 | 0.2668 | 0.2637 | 0.2524 | 0.2615 | 0.2639 | 0.1954 | 0.2584 | 0.261 | 0.2659 | 0.2703 | 0.2174 | 0.2704 | 0.2729 | 0.2741 | 0.288 | 0.2727 | 0.2732 | 0.2844 | 0.241 | 0.2176 | 0.268 | 0.2733 | 0.2818 | 0.2718 | 0.2732 | 0.2732 | 0.2735 | 0.2737 | 0.2697 | 0.2715 | 0.2663 | 0.2166 | 0.2515 | 0.2719 | 0.2061 | 0.2601 | 0.2718 | 0.2246 | 0.2652 | 0.277 | 0.2871 | 0.2673 | 0.2722 | 0.2543 | 0.269 | 0.2723 | 0.2203 | 0.2518 | 0.2767 | 0.2664 | 0.2716 | 0.2772 | 0.2106 | 0.2382 | 0.2714 | 0.197 | 0.2084 | 0.2071 | 0.2045 | 0.1985 | 0.2124 | 0.2178 | 0.2046 | 0.2062 | 0.1983 | 0.2096 | 0.2154 | 0.2264 | 0.2432 | 0.2054 | 0.2392 | 0.2117 | 0.2484 | 0.2157 | 0.1981 | 0.2041 | 0.2129 | 0.2446 | 0.2152 | 0.2105 | 0.2643 | 0.2555 | 0.2611 | 0.2629 | 0.26 | 0.2356 | 0.2347 | 0.2477 | 0.2329 | 0.2544 | 0.2005 | 0.2088 | 0.2436 | 0.2542 | 0.2016 | 0.181 | 0.1957 | 0.1867 | 0.1933 | 0.2158 | 0.2034 | 0.2251 | 0.2056 | 0.2397 | 0.255 | 0.1951 | 0.1986 | 0.1964 | 0.2094 | 0.2422 | 0.2003 | 0.2081 | 0.1963 | 0.2091 | 0.2096 | 0.2004 | 0.2255 | 0.2007 | 0.2421 | 0.2278 | 0.2001 | 0.2108 | 0.2044 | 0.2056 | 0.242 | 0.2016 | 0.2156 | 0.1952 | 0.1992 | 0.1716 | 0.1978 | 0.1881 | 0.1947 | 0.1948 | 0.1953 | 0.1979 | 0.1955 | 0.2064 | 0.1992 | 0.1923 | 0.1902 | 0.1921 | 0.2239 | 0.1963 | 0.208 | 0.1979 | 0.1928 | 0.1889 | 0.1989 | 0.219 | 0.1884 | 0.1877 | 0.1883 | 0.1861 | 0.1812 | 0.1883 | 0.1897 | 0.2501 | 0.2302 | 0.2053 | 0.2225 | 0.2293 | 0.2268 | 0.2271 | 0.2112 | 0.2076 | 0.2031 | 0.1977 | 0.1898 | 0.2136 | 0.1954 | 0.1972 | 0.1845 | 0.1864 | 0.2234 | 0.1874 | 0.1894 | 0.2175 | 0.243 | 0.2309 | 0.181 | 0.1984 | 0.1849 | 0.1983 | 0.1965 | 0.195 | 0.1956 | 0.1842 | 0.1844 | 0.1939 | 0.1887 | 0.1946 | 0.196 | 0.2053 | 0.2482 | 0.1823 | 0.1798 | 0.1946 | 0.1868 | 0.198 | 0.3463 | 0.3261 | 0.3437 | 0.3433 | 0.2869 | 0.2468 | 0.2708 | 0.2595 | 0.2297 | 0.263 | 0.2626 | 0.2516 | 0.2549 | 0.2484 | 0.2422 | 0.2584 | 0.2316 | 0.2684 | 0.2934 | 0.2815 | 0.2896 | 0.2433 | 0.2393 | 0.2754 | 0.249 | 0.2303 | 0.221 | 0.2249 | 0.2723 | 0.275 | 0.2606 | 0.2596 | 0.2694 | 0.2516 | 0.2679 | 0.2465 | 0.269 | 0.2655 | 0.2586 | 0.2127 | 0.2401 | 0.243 | 0.2205 | 0.2315 | 0.2363 | 0.2443 | 0.2244 | 0.1792 | 0.2497 | 0.2441 | 0.2248 | 0.2448 | 0.2441 | 0.2561 | 0.1875 | 0.2444 | 0.25 | 0.2297 | 0.2442 | 0.252 | 0.2381 | 0.2265 | 0.2436 | 0.2308 | 0.2384 | 0.2514 | 0.2837 | 0.2385 | 0.2353 | 0.2505 | 0.2064 | 0.1722 | 0.2561 | 0.2664 | 0.2196 | 0.2226 | 0.2537 | 0.2233 | 0.2482 | 0.2458 | 0.2222 | 0.23 | 0.2462 | 0.2644 | 0.2478 | 0.2061 | 0.2276 | 0.2134 | 0.2463 | 0.2691 | 0.2508 | 0.2597 | 0.2574 | 0.263 | 0.2075 | 0.2104 | 0.208 | 0.2166 | 0.2114 | 0.2221 | 0.2232 | 0.2538 | 0.1961 | 0.1939 | 0.1937 | 0.2006 | 0.2044 | 0.2251 | 0.2234 | 0.2229 | 0.2193 | 0.2268 | 0.223 | 0.2035 | 0.2107 | 0.2068 | 0.1982 | 0.2059 | 0.1885 | 0.1975 | 0.2207 | 0.2169 | 0.1977 | 0.2179 | 0.2127 | 0.2185 | 0.2109 | 0.2032 | 0.2075 | 0.2058 | 0.2176 | 0.2032 | 0.2214 | 0.2199 | 0.2206 | 0.2167 | 0.2172 | 0.2294 | 0.2284 | 0.2294 | 0.2209 | 0.2331 | 0.2244 | 0.2086 | 0.2196 | 0.2117 | 0.2123 | 0.2126 | 0.2042 | 0.2001 | 0.2039 | 0.2004 | 0.2049 | 0.2061 | 0.2133 | 0.2203 | 0.2096 | 0.2185 | 0.212 | 0.2051 | 0.2207 | 0.2214 | 0.2201 | 0.2177 | 0.2271 | 0.2313 | 0.2016 | 0.1979 | 0.2093 | 0.1962 | 0.1968 | 0.208 | 0.2205 | 0.1851 | 0.2083 | 0.215 | 0.2218 | 0.2259 | 0.2209 | 0.2244 | 0.2184 | 0.2181 | 0.2234 | 0.2249 | 0.2271 | 0.2304 | 0.2363 | 0.2262 | 0.233 | 0.235 | 0.2347 | 0.2248 | 0.2371 | 0.235 | 0.2299 | 0.2381 | 0.2319 | 0.2292 | 0.2427 | 0.239 | 0.2347 | 0.2439 | 0.2433 | 0.2399 | 0.2509 | 0.2441 | 0.2348 | 0.2362 | 0.2315 | 0.2393 | 0.235 | 0.2305 | 0.2351 | 0.23 | 0.2417 | 0.2368 | 0.2398 | 0.238 | 0.2423 | 0.2379 | 0.237 | 0.2413 | 0.2243 | 0.2429 | 0.2462 | 0.2239 | 0.2199 | 0.2323 | 0.2245 | 0.2255 | 0.2206 | 0.2292 | 0.2344 | 0.2372 | 0.2222 | 0.2349 | 0.2432 | 0.2191 | 0.2197 | 0.2137 | 0.2236 | 0.2239 | 0.2288 | 0.2407 | 0.2245 | 0.2385 | 0.2315 | 0.2338 | 0.2354 | 0.2233 | 0.2289 | 0.2298 | 0.2917 | 0.2825 | 0.2882 | 0.3001
904 | 0.2143667 | 0.1989 | 0.2105333 | 0.2057333 | 0.2027 | 0.2074 | 0.1991 | 0.2137 | 0.2098667 | 0.1954667 | 0.2150667 | 0.2043 | 0.2041667 | 0.2025 | 0.2226 | 0.1975667 | 0.2013 | 0.222 | 0.2241667 | 0.2356333 | 0.2351667 | 0.2172333 | 0.2049667 | 0.2149333 | 0.2571667 | 0.2548 | 0.2700667 | 0.2342667 | 0.2394 | 0.2679333 | 0.2437 | 0.2672 | 0.2798 | 0.2686667 | 0.2558 | 0.2614 | 0.2637667 | 0.2714 | 0.2702667 | 0.2556333 | 0.2597 | 0.2736667 | 0.2665 | 0.2681333 | 0.2709333 | 0.2643 | 0.2639 | 0.2647333 | 0.1958 | 0.227 | 0.2526 | 0.1887 | 0.2655667 | 0.2598 | 0.2635667 | 0.2311667 | 0.2676 | 0.2650667 | 0.2812333 | 0.2107667 | 0.2522333 | 0.2248667 | 0.2202 | 0.2529333 | 0.2624 | 0.2666333 | 0.2537 | 0.2493667 | 0.2527667 | 0.2146333 | 0.2099333 | 0.2416667 | 0.2870333 | 0.2642667 | 0.2570333 | 0.2619667 | 0.2671667 | 0.2230667 | 0.2555667 | 0.2593 | 0.222 | 0.2351 | 0.2426667 | 0.2062 | 0.2058 | 0.2005667 | 0.2525333 | 0.2316667 | 0.2574 | 0.2075667 | 0.222 | 0.2607 | 0.2143 | 0.2622667 | 0.2651333 | 0.2139667 | 0.2617 | 0.2602 | 0.2333 | 0.2473333 | 0.2512 | 0.2267667 | 0.2439333 | 0.2504 | 0.2503333 | 0.2081667 | 0.2717667 | 0.2648 | 0.2214667 | 0.2681333 | 0.2589667 | 0.2659333 | 0.2696 | 0.2622667 | 0.2608667 | 0.2664667 | 0.2741667 | 0.2849333 | 0.2662667 | 0.2677333 | 0.2638333 | 0.2511333 | 0.2613667 | 0.2643 | 0.1960667 | 0.2590667 | 0.2605333 | 0.2671 | 0.2719667 | 0.2180667 | 0.2716667 | 0.2742333 | 0.2751667 | 0.2881333 | 0.2758333 | 0.2756 | 0.2859333 | 0.2441333 | 0.2184667 | 0.2706 | 0.2745667 | 0.2824 | 0.2744 | 0.2755333 | 0.2742667 | 0.2755667 | 0.2761 | 0.2706333 | 0.2741667 | 0.2665667 | 0.2176 | 0.2543667 | 0.2751 | 0.2065667 | 0.2643667 | 0.2735333 | 0.2248667 | 0.2677333 | 0.2783333 | 0.2885667 | 0.2686333 | 0.2733333 | 0.2556333 | 0.2717333 | 0.2747667 | 0.2221 | 0.2546 | 0.2783 | 0.2677333 | 0.2738 | 0.2782667 | 0.2118 | 0.2407333 | 0.2734667 | 0.1980667 | 0.2090667 | 0.2079 | 0.2065 | 0.1996333 | 0.2142 | 0.2192 | 0.2062667 | 0.2074667 | 0.2005667 | 0.2118 | 0.2160667 | 0.2300667 | 0.2454667 | 0.2066 | 0.2420667 | 0.2125667 | 0.2491333 | 0.2185 | 0.2005 | 0.2057667 | 0.2137 | 0.2474667 | 0.2164 | 0.2113667 | 0.2661667 | 0.2575 | 0.2619 | 0.2643 | 0.2601333 | 0.2361333 | 0.2349667 | 0.2505667 | 0.2373667 | 0.2566667 | 0.2033 | 0.2094667 | 0.2447333 | 0.2560667 | 0.2030667 | 0.1824 | 0.1966333 | 0.1867667 | 0.1940333 | 0.2176667 | 0.2051333 | 0.2272333 | 0.2072 | 0.2400333 | 0.2539333 | 0.1965667 | 0.1996 | 0.198 | 0.2112667 | 0.2428667 | 0.2030333 | 0.2111667 | 0.1987 | 0.2099 | 0.212 | 0.2029333 | 0.2259 | 0.2016333 | 0.2409 | 0.2262 | 0.2012333 | 0.2108667 | 0.2056667 | 0.2067333 | 0.2432 | 0.2018 | 0.2163333 | 0.1950667 | 0.1999333 | 0.1714667 | 0.1976667 | 0.1883667 | 0.1966333 | 0.1963333 | 0.1958333 | 0.1986333 | 0.1975 | 0.2081333 | 0.2000667 | 0.1947 | 0.1908 | 0.1931 | 0.2258333 | 0.1985667 | 0.2108667 | 0.1985 | 0.1946667 | 0.1901667 | 0.2004333 | 0.2209333 | 0.1882 | 0.1877667 | 0.1894333 | 0.1868333 | 0.1806667 | 0.1898333 | 0.1918333 | 0.2509667 | 0.2313333 | 0.2061667 | 0.2238333 | 0.2305667 | 0.2256667 | 0.2270333 | 0.2101333 | 0.2090667 | 0.2047 | 0.1989667 | 0.1896667 | 0.2146667 | 0.1966 | 0.1996 | 0.1842333 | 0.1879333 | 0.2240667 | 0.1892 | 0.1896 | 0.2185667 | 0.2435333 | 0.2312333 | 0.1836667 | 0.1994 | 0.1861667 | 0.2013 | 0.1972333 | 0.1975333 | 0.1968 | 0.1844667 | 0.1850667 | 0.1926333 | 0.1901 | 0.1953333 | 0.1972667 | 0.2064333 | 0.2474 | 0.1843 | 0.1809333 | 0.1947333 | 0.1879333 | 0.1983333 | 0.3483 | 0.3285667 | 0.3451 | 0.3433667 | 0.2853 | 0.2471333 | 0.2724 | 0.2611667 | 0.2309 | 0.2644667 | 0.2638 | 0.2524 | 0.2569 | 0.2499333 | 0.2432 | 0.2594 | 0.2331333 | 0.271 | 0.2945333 | 0.2832333 | 0.2904667 | 0.2458333 | 0.2401 | 0.2761333 | 0.2503333 | 0.2315 | 0.2223333 | 0.2257 | 0.2728333 | 0.2778 | 0.2642 | 0.2615333 | 0.2708 | 0.253 | 0.2696333 | 0.2481 | 0.2706667 | 0.2667667 | 0.2606 | 0.2163667 | 0.2416333 | 0.2459333 | 0.2217 | 0.2328333 | 0.2383 | 0.2447 | 0.2280667 | 0.1820667 | 0.2521 | 0.2445 | 0.2259333 | 0.2454 | 0.2455667 | 0.2589 | 0.1891667 | 0.2450667 | 0.252 | 0.2295667 | 0.2451333 | 0.2532 | 0.2396333 | 0.2273 | 0.2457333 | 0.2332667 | 0.2393333 | 0.2524667 | 0.2847 | 0.2395667 | 0.2357667 | 0.2517667 | 0.2088667 | 0.1765333 | 0.2573667 | 0.2686667 | 0.2212667 | 0.2227333 | 0.2545667 | 0.2255 | 0.25 | 0.2461333 | 0.2226667 | 0.2293333 | 0.2490667 | 0.2656 | 0.2495333 | 0.2087 | 0.2286667 | 0.2144667 | 0.2488333 | 0.2709 | 0.2528 | 0.2609667 | 0.2591333 | 0.2638667 | 0.2087667 | 0.2111333 | 0.2094 | 0.2183333 | 0.2128 | 0.2235667 | 0.2250667 | 0.2555333 | 0.1990333 | 0.1963 | 0.1951667 | 0.2019333 | 0.207 | 0.2274333 | 0.2248667 | 0.2255 | 0.2197 | 0.2274 | 0.2249333 | 0.2077667 | 0.2129 | 0.2098 | 0.1997333 | 0.2086333 | 0.1923667 | 0.1979 | 0.2253667 | 0.2160333 | 0.2007667 | 0.2187667 | 0.2137667 | 0.2189667 | 0.2103667 | 0.2046 | 0.2083667 | 0.2062 | 0.2174667 | 0.2037333 | 0.2252667 | 0.2217 | 0.2208667 | 0.2162333 | 0.2178667 | 0.2321333 | 0.2291333 | 0.2315333 | 0.2218333 | 0.2333 | 0.2256 | 0.2094 | 0.2213333 | 0.2133 | 0.2135667 | 0.2131333 | 0.2050667 | 0.2015 | 0.2062333 | 0.2022 | 0.2055 | 0.2072333 | 0.2144333 | 0.2226333 | 0.2105333 | 0.2200333 | 0.2126667 | 0.2067 | 0.2224333 | 0.2218 | 0.2211667 | 0.2193 | 0.2291 | 0.2329667 | 0.2018 | 0.1994333 | 0.2111 | 0.1966667 | 0.1972667 | 0.2091333 | 0.2224333 | 0.1848333 | 0.2093667 | 0.2159333 | 0.2234 | 0.2267667 | 0.2219667 | 0.2268 | 0.2186667 | 0.2183 | 0.2248667 | 0.2265 | 0.2281 | 0.2326 | 0.2378333 | 0.228 | 0.234 | 0.238 | 0.2373 | 0.2284667 | 0.2383 | 0.2356 | 0.2325 | 0.2382333 | 0.2337 | 0.2309333 | 0.2437 | 0.2412667 | 0.2381667 | 0.2456333 | 0.2446333 | 0.2429 | 0.2529 | 0.2456333 | 0.2361333 | 0.2381333 | 0.2337 | 0.2401667 | 0.238 | 0.2323 | 0.2371 | 0.2332667 | 0.2428333 | 0.2368 | 0.2425333 | 0.2395333 | 0.2434333 | 0.2390333 | 0.2375333 | 0.2434333 | 0.2258333 | 0.2429667 | 0.2474667 | 0.2248333 | 0.2211667 | 0.2323667 | 0.2254333 | 0.2253 | 0.221 | 0.2311333 | 0.2371333 | 0.2388 | 0.2239333 | 0.2363667 | 0.2434667 | 0.2192333 | 0.2208333 | 0.2142333 | 0.2234 | 0.2237 | 0.2300667 | 0.2432333 | 0.2249667 | 0.2401 | 0.2326333 | 0.2356 | 0.2357333 | 0.2239 | 0.2300333 | 0.23 | 0.2920333 | 0.2837667 | 0.2884 | 0.2995
906 | 0.2145 | 0.1994 | 0.2110667 | 0.2055667 | 0.2032667 | 0.2078667 | 0.1992333 | 0.2139667 | 0.21 | 0.1954333 | 0.2155333 | 0.204 | 0.2044 | 0.2028 | 0.2251333 | 0.1979333 | 0.2019 | 0.2238667 | 0.2248 | 0.2375333 | 0.2371667 | 0.2176 | 0.2064333 | 0.2157667 | 0.2591 | 0.2575 | 0.2720333 | 0.2374 | 0.2424 | 0.2701667 | 0.2481 | 0.2692 | 0.2809333 | 0.2704667 | 0.2584333 | 0.2636333 | 0.2655667 | 0.2730667 | 0.2714667 | 0.2576 | 0.2618 | 0.2748 | 0.2681 | 0.2690333 | 0.2713 | 0.2652 | 0.2659 | 0.2666 | 0.1976333 | 0.2298333 | 0.2554667 | 0.1894667 | 0.2678 | 0.2625333 | 0.2655 | 0.2323333 | 0.2685667 | 0.2669667 | 0.2816333 | 0.2126 | 0.2554 | 0.2249 | 0.2213 | 0.2566333 | 0.2648333 | 0.2690333 | 0.2573 | 0.2520333 | 0.2561 | 0.2157667 | 0.2129667 | 0.2454333 | 0.2874333 | 0.2645 | 0.2597333 | 0.2648333 | 0.2693667 | 0.2241333 | 0.2584333 | 0.2621667 | 0.2225333 | 0.2356333 | 0.2434333 | 0.2058 | 0.2058 | 0.2011333 | 0.2529667 | 0.233 | 0.2571667 | 0.2077 | 0.2238667 | 0.2617667 | 0.2142333 | 0.2624667 | 0.2648333 | 0.2144333 | 0.2617333 | 0.2599333 | 0.2307 | 0.2460667 | 0.2499 | 0.2245 | 0.2421333 | 0.2492333 | 0.2505 | 0.2081 | 0.2724667 | 0.2655333 | 0.2223333 | 0.2681333 | 0.2575333 | 0.2651667 | 0.2693 | 0.2615333 | 0.2604333 | 0.2662 | 0.2750333 | 0.2852667 | 0.2665 | 0.2686333 | 0.2637667 | 0.2491667 | 0.2603 | 0.2639 | 0.1965667 | 0.2588667 | 0.2598667 | 0.2679 | 0.2727667 | 0.2183 | 0.2724 | 0.2750667 | 0.2750667 | 0.2886667 | 0.2775667 | 0.2768667 | 0.2868333 | 0.2461667 | 0.2185667 | 0.2726667 | 0.2761 | 0.2831333 | 0.2762 | 0.2769667 | 0.2756 | 0.2770667 | 0.2777333 | 0.2710333 | 0.2757333 | 0.2663333 | 0.2184333 | 0.2573667 | 0.2771333 | 0.2064333 | 0.2673333 | 0.2747 | 0.2251 | 0.2694667 | 0.2795667 | 0.2890333 | 0.2698333 | 0.2737333 | 0.2568333 | 0.2739667 | 0.2763667 | 0.2234 | 0.2568333 | 0.2795 | 0.2686667 | 0.2745 | 0.2786333 | 0.212 | 0.2424667 | 0.274 | 0.1987667 | 0.2095333 | 0.2082667 | 0.2070333 | 0.2004333 | 0.2150667 | 0.2196 | 0.2071 | 0.2082667 | 0.2012667 | 0.2126333 | 0.2165 | 0.2321 | 0.247 | 0.2072 | 0.2438333 | 0.2132 | 0.2484667 | 0.2194333 | 0.2011667 | 0.2064667 | 0.2142 | 0.2499333 | 0.2170667 | 0.2118667 | 0.2669667 | 0.2579333 | 0.2626 | 0.2646333 | 0.2594667 | 0.2358333 | 0.2343333 | 0.2529 | 0.2401667 | 0.2576667 | 0.2043 | 0.2104667 | 0.2449667 | 0.2568 | 0.2039 | 0.1828333 | 0.1976333 | 0.1866667 | 0.1944667 | 0.2185333 | 0.2058667 | 0.2284 | 0.2081 | 0.2402333 | 0.2519667 | 0.1976 | 0.2005 | 0.1986667 | 0.212 | 0.2427667 | 0.2039667 | 0.2123333 | 0.1997667 | 0.2105333 | 0.2123333 | 0.204 | 0.2253667 | 0.2023 | 0.2400333 | 0.2247 | 0.2013 | 0.2106 | 0.2062 | 0.207 | 0.2427667 | 0.2003333 | 0.2162 | 0.1942333 | 0.1992667 | 0.1699333 | 0.1976 | 0.1882667 | 0.1972333 | 0.1969667 | 0.1957667 | 0.1996333 | 0.1982667 | 0.2088667 | 0.2000333 | 0.1963667 | 0.1911 | 0.1931667 | 0.2271333 | 0.1992333 | 0.2128333 | 0.1991 | 0.195 | 0.1903 | 0.2007667 | 0.2228667 | 0.1877 | 0.1874 | 0.1899 | 0.1873333 | 0.1806 | 0.1901333 | 0.1917667 | 0.2510667 | 0.2330333 | 0.2066 | 0.2233 | 0.2299333 | 0.2242333 | 0.2260667 | 0.2088667 | 0.2098333 | 0.2051 | 0.1998667 | 0.1898 | 0.2163 | 0.1969667 | 0.2003333 | 0.1846333 | 0.1889 | 0.2245667 | 0.1899 | 0.1896333 | 0.2204667 | 0.2442667 | 0.2316333 | 0.1849667 | 0.2002333 | 0.1874667 | 0.2024333 | 0.1985333 | 0.1985333 | 0.1977667 | 0.1852333 | 0.1854333 | 0.1924 | 0.1905667 | 0.1961 | 0.1977333 | 0.2069667 | 0.2462333 | 0.1848667 | 0.1813 | 0.1951 | 0.1883 | 0.1985667 | 0.3487667 | 0.3293667 | 0.3456333 | 0.3435333 | 0.2851 | 0.2477333 | 0.2728667 | 0.2623333 | 0.2310333 | 0.2653667 | 0.2648333 | 0.2529 | 0.2571 | 0.2505 | 0.2437333 | 0.2602333 | 0.2337333 | 0.2719333 | 0.2950667 | 0.2838 | 0.2913667 | 0.2469667 | 0.2404 | 0.2763333 | 0.2511 | 0.2319667 | 0.2230667 | 0.2258 | 0.2734 | 0.278 | 0.2655 | 0.2621333 | 0.2718 | 0.2538333 | 0.2699667 | 0.249 | 0.2715333 | 0.2681 | 0.2617 | 0.2192333 | 0.242 | 0.2470333 | 0.2217667 | 0.2337667 | 0.2394 | 0.2454667 | 0.2292667 | 0.1848667 | 0.2528 | 0.2448 | 0.2258667 | 0.2456 | 0.2464667 | 0.2602 | 0.1905333 | 0.2456667 | 0.2524 | 0.2300667 | 0.2456667 | 0.2535 | 0.2399 | 0.2277333 | 0.2462333 | 0.2357333 | 0.2397667 | 0.2527333 | 0.2851 | 0.2405333 | 0.2364 | 0.2525333 | 0.2101 | 0.1801333 | 0.2581 | 0.2693 | 0.2227333 | 0.2225 | 0.2551333 | 0.2263 | 0.2504333 | 0.2464 | 0.2227 | 0.2297 | 0.2502 | 0.2663 | 0.2498333 | 0.2099 | 0.2298667 | 0.2154333 | 0.2499667 | 0.2719333 | 0.2536333 | 0.2615667 | 0.2606333 | 0.2645 | 0.2092 | 0.2113667 | 0.21 | 0.2195333 | 0.2134 | 0.2247 | 0.2255333 | 0.2562667 | 0.2005 | 0.1977667 | 0.1961 | 0.2028333 | 0.2085667 | 0.2277667 | 0.2254667 | 0.2268 | 0.2198667 | 0.2276 | 0.2259 | 0.2092667 | 0.2145333 | 0.2114 | 0.2015667 | 0.2105667 | 0.1942 | 0.1975667 | 0.2279333 | 0.2152333 | 0.2030667 | 0.2199 | 0.2139667 | 0.2196 | 0.2099 | 0.2049 | 0.2087667 | 0.2061667 | 0.2174 | 0.2041667 | 0.2258333 | 0.2225 | 0.2217667 | 0.2159667 | 0.2186667 | 0.2325333 | 0.2296667 | 0.2325667 | 0.2218667 | 0.2334 | 0.2253667 | 0.2107667 | 0.2221333 | 0.2135667 | 0.2149667 | 0.2134333 | 0.2051333 | 0.2014667 | 0.2064 | 0.2028 | 0.2056333 | 0.2077333 | 0.2143667 | 0.2232 | 0.2106333 | 0.2206333 | 0.2129333 | 0.2071333 | 0.2229667 | 0.2219667 | 0.2216333 | 0.2198333 | 0.2297333 | 0.2336 | 0.2018333 | 0.1998667 | 0.2117333 | 0.1969667 | 0.1976333 | 0.2093667 | 0.2231333 | 0.1847 | 0.2097333 | 0.2162667 | 0.2236667 | 0.2265 | 0.2222667 | 0.2276333 | 0.2189 | 0.2188667 | 0.2251 | 0.2266 | 0.2288333 | 0.2340333 | 0.2389333 | 0.2297667 | 0.2351 | 0.2386333 | 0.2384667 | 0.2306667 | 0.2391333 | 0.2365333 | 0.2337333 | 0.2390333 | 0.2347333 | 0.2315667 | 0.2449333 | 0.2426333 | 0.2399 | 0.2464667 | 0.2461333 | 0.2438667 | 0.2537333 | 0.2462667 | 0.2366667 | 0.2390667 | 0.2344333 | 0.2409 | 0.2387 | 0.2337667 | 0.2384667 | 0.2351 | 0.2434667 | 0.2370333 | 0.2431333 | 0.2399 | 0.2443667 | 0.2392667 | 0.2385 | 0.2443 | 0.2274667 | 0.2438 | 0.2475 | 0.2252667 | 0.2216 | 0.2323667 | 0.2257 | 0.2251333 | 0.2209333 | 0.2326333 | 0.2383667 | 0.2399667 | 0.2256 | 0.2372 | 0.2439 | 0.2193667 | 0.2209667 | 0.2146667 | 0.2232667 | 0.2237 | 0.2305333 | 0.2443 | 0.2257333 | 0.2405333 | 0.2332333 | 0.2362333 | 0.2363667 | 0.2241 | 0.2303667 | 0.2301333 | 0.2922333 | 0.2841667 | 0.2886333 | 0.2996667
908 | 0.2147 | 0.2004 | 0.211 | 0.2051 | 0.2036 | 0.208 | 0.1987 | 0.2143 | 0.2082 | 0.1953 | 0.2144 | 0.202 | 0.2042 | 0.2032 | 0.2266 | 0.198 | 0.2019 | 0.2254 | 0.2248 | 0.2398 | 0.2383 | 0.2172 | 0.2065 | 0.2163 | 0.2601 | 0.2601 | 0.2733 | 0.2396 | 0.2436 | 0.2705 | 0.2511 | 0.2706 | 0.2808 | 0.271 | 0.2603 | 0.2649 | 0.2659 | 0.2746 | 0.2714 | 0.2584 | 0.262 | 0.2742 | 0.2691 | 0.2695 | 0.2699 | 0.2652 | 0.2669 | 0.2674 | 0.1983 | 0.2321 | 0.257 | 0.189 | 0.2682 | 0.2656 | 0.2665 | 0.233 | 0.2681 | 0.2675 | 0.2817 | 0.2146 | 0.2588 | 0.2253 | 0.2217 | 0.2593 | 0.2671 | 0.2717 | 0.2605 | 0.2537 | 0.2583 | 0.2157 | 0.2159 | 0.2481 | 0.2879 | 0.2645 | 0.262 | 0.2663 | 0.2703 | 0.2238 | 0.2597 | 0.2647 | 0.2228 | 0.2351 | 0.2439 | 0.2046 | 0.2046 | 0.202 | 0.2525 | 0.2348 | 0.2563 | 0.2071 | 0.225 | 0.2617 | 0.2131 | 0.2626 | 0.2649 | 0.2151 | 0.2612 | 0.2592 | 0.2283 | 0.244 | 0.2477 | 0.2213 | 0.2388 | 0.2479 | 0.2511 | 0.2083 | 0.2724 | 0.2662 | 0.2224 | 0.2682 | 0.2552 | 0.2633 | 0.2685 | 0.2594 | 0.2597 | 0.2654 | 0.2753 | 0.2848 | 0.2657 | 0.2695 | 0.2635 | 0.2465 | 0.2583 | 0.2627 | 0.1969 | 0.2578 | 0.259 | 0.2683 | 0.2727 | 0.2181 | 0.2726 | 0.2754 | 0.2738 | 0.2896 | 0.2779 | 0.277 | 0.2871 | 0.2471 | 0.2179 | 0.2742 | 0.2779 | 0.284 | 0.2772 | 0.2775 | 0.2772 | 0.278 | 0.2786 | 0.2709 | 0.2762 | 0.2656 | 0.2191 | 0.2605 | 0.278 | 0.2057 | 0.269 | 0.2753 | 0.2253 | 0.2704 | 0.2807 | 0.2885 | 0.2709 | 0.2734 | 0.2579 | 0.2757 | 0.2771 | 0.2242 | 0.2585 | 0.2803 | 0.2692 | 0.2737 | 0.2783 | 0.2112 | 0.2434 | 0.273 | 0.1991 | 0.2098 | 0.2082 | 0.2061 | 0.2009 | 0.215 | 0.219 | 0.2071 | 0.2086 | 0.2004 | 0.2121 | 0.2167 | 0.2325 | 0.2478 | 0.2072 | 0.2445 | 0.2136 | 0.2464 | 0.2185 | 0.2001 | 0.2062 | 0.2144 | 0.252 | 0.2172 | 0.212 | 0.2667 | 0.2568 | 0.2632 | 0.2639 | 0.258 | 0.2347 | 0.2328 | 0.2547 | 0.2413 | 0.2574 | 0.2035 | 0.2118 | 0.2443 | 0.2564 | 0.2041 | 0.1823 | 0.1987 | 0.1864 | 0.1946 | 0.2184 | 0.2056 | 0.2286 | 0.2083 | 0.2403 | 0.2491 | 0.1982 | 0.2013 | 0.1984 | 0.2116 | 0.2419 | 0.2031 | 0.2116 | 0.1995 | 0.211 | 0.2106 | 0.2036 | 0.2239 | 0.2027 | 0.2395 | 0.2233 | 0.2003 | 0.21 | 0.206 | 0.2064 | 0.2407 | 0.1972 | 0.2152 | 0.1927 | 0.1972 | 0.167 | 0.1976 | 0.1878 | 0.1965 | 0.1967 | 0.1951 | 0.2009 | 0.1978 | 0.2086 | 0.1991 | 0.1973 | 0.1911 | 0.1923 | 0.2278 | 0.1983 | 0.2139 | 0.1997 | 0.1938 | 0.1893 | 0.1999 | 0.2248 | 0.1869 | 0.1866 | 0.1897 | 0.1876 | 0.181 | 0.1892 | 0.1895 | 0.2504 | 0.2353 | 0.2066 | 0.2209 | 0.2274 | 0.2225 | 0.2242 | 0.2074 | 0.2099 | 0.2043 | 0.2004 | 0.1902 | 0.2185 | 0.1965 | 0.1994 | 0.1857 | 0.1893 | 0.2249 | 0.1895 | 0.1895 | 0.2232 | 0.2452 | 0.2321 | 0.1849 | 0.2009 | 0.1888 | 0.2017 | 0.2004 | 0.198 | 0.1985 | 0.1865 | 0.1855 | 0.1932 | 0.1901 | 0.1969 | 0.1974 | 0.2069 | 0.2447 | 0.184 | 0.1809 | 0.1957 | 0.1879 | 0.1987 | 0.3477 | 0.3285 | 0.3453 | 0.3438 | 0.2863 | 0.2486 | 0.2722 | 0.263 | 0.2301 | 0.2657 | 0.2657 | 0.2531 | 0.2555 | 0.2501 | 0.2438 | 0.2609 | 0.2334 | 0.2712 | 0.295 | 0.2832 | 0.2923 | 0.2467 | 0.2402 | 0.276 | 0.2513 | 0.2317 | 0.2232 | 0.2252 | 0.274 | 0.2756 | 0.2645 | 0.2614 | 0.2724 | 0.2541 | 0.2689 | 0.2492 | 0.2716 | 0.2695 | 0.2619 | 0.2213 | 0.2412 | 0.2463 | 0.2207 | 0.2343 | 0.2396 | 0.2466 | 0.228 | 0.1876 | 0.2518 | 0.245 | 0.2246 | 0.2454 | 0.2468 | 0.26 | 0.1916 | 0.2462 | 0.2512 | 0.2312 | 0.2458 | 0.2529 | 0.2389 | 0.2278 | 0.2451 | 0.2382 | 0.2397 | 0.2522 | 0.2849 | 0.2414 | 0.2372 | 0.2528 | 0.2101 | 0.183 | 0.2583 | 0.2683 | 0.224 | 0.2219 | 0.2554 | 0.2257 | 0.2495 | 0.2466 | 0.2223 | 0.2311 | 0.2496 | 0.2665 | 0.2487 | 0.2097 | 0.2312 | 0.2163 | 0.2497 | 0.2722 | 0.2533 | 0.2615 | 0.2619 | 0.2649 | 0.2088 | 0.2111 | 0.2098 | 0.2202 | 0.2132 | 0.2255 | 0.2246 | 0.256 | 0.2005 | 0.1983 | 0.1965 | 0.2033 | 0.2091 | 0.2261 | 0.2252 | 0.2268 | 0.2198 | 0.2274 | 0.2259 | 0.208 | 0.2156 | 0.2116 | 0.2037 | 0.2117 | 0.194 | 0.1965 | 0.2284 | 0.2145 | 0.2046 | 0.2213 | 0.2133 | 0.2204 | 0.2095 | 0.2041 | 0.2087 | 0.2057 | 0.2174 | 0.2045 | 0.2231 | 0.2223 | 0.2233 | 0.2159 | 0.2196 | 0.2306 | 0.23 | 0.2325 | 0.221 | 0.2334 | 0.2237 | 0.2127 | 0.222 | 0.2125 | 0.2165 | 0.2135 | 0.2044 | 0.2 | 0.2044 | 0.2022 | 0.2053 | 0.2076 | 0.2131 | 0.222 | 0.2099 | 0.2203 | 0.2128 | 0.2064 | 0.2223 | 0.2219 | 0.2215 | 0.2193 | 0.229 | 0.2332 | 0.2017 | 0.1992 | 0.2112 | 0.1971 | 0.1979 | 0.2087 | 0.2226 | 0.1847 | 0.2094 | 0.216 | 0.2226 | 0.2251 | 0.2218 | 0.2269 | 0.2191 | 0.2198 | 0.2241 | 0.2252 | 0.2293 | 0.2347 | 0.2396 | 0.2315 | 0.2363 | 0.2369 | 0.2382 | 0.2314 | 0.2396 | 0.2378 | 0.2336 | 0.2405 | 0.235 | 0.2311 | 0.2464 | 0.2431 | 0.2399 | 0.2464 | 0.2478 | 0.2428 | 0.2534 | 0.246 | 0.2364 | 0.239 | 0.2337 | 0.2415 | 0.2371 | 0.2349 | 0.2392 | 0.2355 | 0.2436 | 0.2375 | 0.2416 | 0.2391 | 0.2451 | 0.2386 | 0.2399 | 0.2439 | 0.2292 | 0.2454 | 0.2463 | 0.2252 | 0.2212 | 0.2323 | 0.2253 | 0.225 | 0.2204 | 0.2337 | 0.2381 | 0.2407 | 0.2272 | 0.2374 | 0.2445 | 0.2195 | 0.2201 | 0.215 | 0.2232 | 0.2239 | 0.2302 | 0.2439 | 0.2268 | 0.2398 | 0.2333 | 0.2357 | 0.2373 | 0.2239 | 0.2299 | 0.2302 | 0.2923 | 0.2837 | 0.2889 | 0.3006
910 | 0.2144333 | 0.2000667 | 0.2117333 | 0.2052333 | 0.2033333 | 0.2085333 | 0.1989 | 0.2139667 | 0.2088 | 0.1951 | 0.2154 | 0.2021333 | 0.2051333 | 0.2027333 | 0.2290667 | 0.1984 | 0.2019667 | 0.2276 | 0.2250667 | 0.2408667 | 0.2389 | 0.2174 | 0.2079667 | 0.2161667 | 0.2619667 | 0.2625 | 0.2743 | 0.2423333 | 0.2465333 | 0.2719667 | 0.2558333 | 0.2715333 | 0.2822667 | 0.2720667 | 0.2638333 | 0.2674333 | 0.2671 | 0.2754667 | 0.2726 | 0.2602667 | 0.2636 | 0.2754667 | 0.2693667 | 0.2695667 | 0.2699 | 0.2656667 | 0.2684333 | 0.2684667 | 0.2013667 | 0.2343667 | 0.2601333 | 0.1896 | 0.2713333 | 0.2667333 | 0.2684333 | 0.2342 | 0.2692333 | 0.2689667 | 0.2825667 | 0.2145333 | 0.2618667 | 0.2252333 | 0.2219 | 0.2622333 | 0.2686333 | 0.2740333 | 0.2647667 | 0.2578333 | 0.2611 | 0.2166333 | 0.2181667 | 0.2503 | 0.2877 | 0.2652333 | 0.2644 | 0.2690333 | 0.2717667 | 0.2244667 | 0.2634333 | 0.2673 | 0.2228667 | 0.2349 | 0.2441 | 0.2044667 | 0.205 | 0.2011333 | 0.2528333 | 0.2346 | 0.2550333 | 0.2070333 | 0.2274 | 0.2611667 | 0.2126333 | 0.2608 | 0.2634333 | 0.2152333 | 0.2606 | 0.2568667 | 0.2248333 | 0.2401333 | 0.2455 | 0.2185 | 0.2364667 | 0.2453667 | 0.2514333 | 0.2076333 | 0.2716667 | 0.2664 | 0.2226 | 0.2665333 | 0.2528 | 0.2606333 | 0.2667667 | 0.259 | 0.2574333 | 0.2650667 | 0.2747667 | 0.2851333 | 0.2647 | 0.2698333 | 0.2619 | 0.2435667 | 0.2562333 | 0.2604333 | 0.1971667 | 0.2575333 | 0.2561333 | 0.2687667 | 0.2731 | 0.2182333 | 0.2723333 | 0.2749333 | 0.2722667 | 0.2898667 | 0.2790333 | 0.2774667 | 0.2871 | 0.2490333 | 0.2175667 | 0.2762 | 0.2788333 | 0.2834 | 0.2774 | 0.2765 | 0.2779333 | 0.2790667 | 0.2802667 | 0.2701667 | 0.2762667 | 0.263 | 0.2191667 | 0.2633667 | 0.2793333 | 0.2048333 | 0.2710667 | 0.2743 | 0.2255667 | 0.2720667 | 0.2814333 | 0.2886333 | 0.2714333 | 0.2718667 | 0.2585 | 0.2772333 | 0.2787667 | 0.2247333 | 0.2599 | 0.2799 | 0.2689333 | 0.2741 | 0.2782333 | 0.2102667 | 0.2436667 | 0.2705333 | 0.1987667 | 0.2099333 | 0.2094 | 0.2072333 | 0.2005 | 0.2155333 | 0.2198667 | 0.2076333 | 0.2092 | 0.2005333 | 0.2123 | 0.2175667 | 0.2351667 | 0.2494667 | 0.2072 | 0.2458333 | 0.2136667 | 0.2448 | 0.2179667 | 0.2002333 | 0.2056 | 0.2148 | 0.2542667 | 0.2176667 | 0.2120667 | 0.2664333 | 0.2567333 | 0.2634 | 0.2644333 | 0.2551333 | 0.2335667 | 0.2316667 | 0.2565 | 0.2443 | 0.2578667 | 0.2037667 | 0.212 | 0.2440333 | 0.2569333 | 0.2035667 | 0.1823667 | 0.1991 | 0.1858667 | 0.1946667 | 0.2192 | 0.2054667 | 0.2278 | 0.2082333 | 0.2403 | 0.2476333 | 0.1985333 | 0.2013 | 0.1986 | 0.2125333 | 0.2419 | 0.2035667 | 0.2114 | 0.1995 | 0.2126 | 0.2117333 | 0.2034667 | 0.2223 | 0.2030333 | 0.2378333 | 0.2221667 | 0.2003 | 0.2088667 | 0.2056667 | 0.2072667 | 0.2403667 | 0.1945333 | 0.2133333 | 0.1911667 | 0.1951333 | 0.1654667 | 0.1976667 | 0.1876 | 0.1963 | 0.1972333 | 0.1957667 | 0.2006333 | 0.1978 | 0.2086 | 0.1995 | 0.1992333 | 0.1914333 | 0.1925 | 0.2285333 | 0.1988333 | 0.2165667 | 0.2003 | 0.1943333 | 0.1888333 | 0.1987 | 0.2259333 | 0.1869 | 0.1858667 | 0.1887667 | 0.1874 | 0.1810667 | 0.1892 | 0.1897 | 0.2494667 | 0.2368333 | 0.207 | 0.2195 | 0.2275333 | 0.2217667 | 0.2234 | 0.2057333 | 0.2089667 | 0.2045 | 0.1988667 | 0.1900667 | 0.2207667 | 0.1975 | 0.2003333 | 0.1861667 | 0.1892333 | 0.2246333 | 0.1903 | 0.1889 | 0.2248 | 0.2444 | 0.2323667 | 0.1861667 | 0.2009667 | 0.1884 | 0.2021667 | 0.2007333 | 0.1988 | 0.1985 | 0.1869667 | 0.1856333 | 0.1934 | 0.1904333 | 0.1965667 | 0.1974667 | 0.2062333 | 0.2422333 | 0.1851333 | 0.1807 | 0.1954333 | 0.1875 | 0.1995 | 0.3481 | 0.3276333 | 0.3450333 | 0.344 | 0.2865 | 0.2476 | 0.2727333 | 0.2624667 | 0.2307667 | 0.2661667 | 0.2662333 | 0.2530333 | 0.2559667 | 0.2504333 | 0.2444667 | 0.2615667 | 0.2329333 | 0.2711333 | 0.2946667 | 0.2827333 | 0.2924333 | 0.2475 | 0.241 | 0.2765333 | 0.2502333 | 0.2326333 | 0.2232667 | 0.2250667 | 0.274 | 0.2764667 | 0.2641667 | 0.2618 | 0.2719333 | 0.2542333 | 0.2691 | 0.2492 | 0.2728 | 0.2700333 | 0.2629667 | 0.2241 | 0.2418 | 0.2459667 | 0.2212333 | 0.2341 | 0.2401333 | 0.2466667 | 0.2280667 | 0.1913333 | 0.2525333 | 0.2453333 | 0.2239333 | 0.2454 | 0.2474 | 0.2600667 | 0.1932667 | 0.2469333 | 0.2518 | 0.2306667 | 0.246 | 0.2529667 | 0.2390333 | 0.228 | 0.2458333 | 0.24 | 0.2397 | 0.2529333 | 0.2841 | 0.2423333 | 0.2374 | 0.2536 | 0.2121667 | 0.1871333 | 0.2587667 | 0.2690333 | 0.2257333 | 0.2226333 | 0.2566 | 0.2256333 | 0.2504333 | 0.2479333 | 0.2230333 | 0.2314333 | 0.2496 | 0.2673 | 0.2499667 | 0.2117667 | 0.2318667 | 0.2179667 | 0.2513667 | 0.2735333 | 0.2545 | 0.2621 | 0.2619667 | 0.2663 | 0.2097333 | 0.2126333 | 0.211 | 0.2198 | 0.2146 | 0.2261667 | 0.2254667 | 0.2570667 | 0.2008333 | 0.1990333 | 0.1976333 | 0.2043 | 0.2106333 | 0.2259 | 0.2254 | 0.2271333 | 0.2189333 | 0.2275333 | 0.2261 | 0.2093333 | 0.2162 | 0.2129333 | 0.2045 | 0.2127667 | 0.1950667 | 0.1955 | 0.2295333 | 0.2135667 | 0.2070667 | 0.2207667 | 0.2130333 | 0.2196667 | 0.2090333 | 0.2041667 | 0.2079667 | 0.2052333 | 0.2178 | 0.2039 | 0.2233 | 0.2223 | 0.2239 | 0.2155667 | 0.2183333 | 0.2298 | 0.2292667 | 0.2317 | 0.2206667 | 0.2334667 | 0.2237 | 0.2135 | 0.2224 | 0.2121 | 0.2167 | 0.2140333 | 0.2042 | 0.2004667 | 0.204 | 0.2010667 | 0.2053 | 0.2066 | 0.2130333 | 0.2227333 | 0.2099667 | 0.2203667 | 0.2123333 | 0.2067333 | 0.2229667 | 0.2223 | 0.2214333 | 0.2185 | 0.2291333 | 0.2333333 | 0.2017667 | 0.1990667 | 0.2103333 | 0.1962333 | 0.1979 | 0.2088333 | 0.2230667 | 0.1833 | 0.2093333 | 0.2152667 | 0.2226 | 0.2249667 | 0.2214 | 0.2271 | 0.2184333 | 0.2193333 | 0.2238333 | 0.2248667 | 0.2292333 | 0.2353 | 0.2396 | 0.2317 | 0.2359667 | 0.2371 | 0.2394 | 0.2326 | 0.2390667 | 0.2385333 | 0.2342667 | 0.2406333 | 0.2339333 | 0.2313667 | 0.2472 | 0.2438333 | 0.2403667 | 0.2465333 | 0.2478 | 0.2432 | 0.2534 | 0.2451333 | 0.2368 | 0.2398 | 0.2334333 | 0.2411667 | 0.2373667 | 0.2367 | 0.2400667 | 0.2361667 | 0.2430667 | 0.2363667 | 0.2426667 | 0.2389667 | 0.2455667 | 0.238 | 0.2387667 | 0.2441667 | 0.2304 | 0.2455333 | 0.2467667 | 0.2248 | 0.221 | 0.2323667 | 0.2249667 | 0.2251333 | 0.2208667 | 0.2351 | 0.2389 | 0.2408333 | 0.2284 | 0.238 | 0.2445 | 0.2185667 | 0.2207 | 0.2146667 | 0.2222667 | 0.2234333 | 0.2309333 | 0.2440333 | 0.2263333 | 0.2405333 | 0.2329667 | 0.2361667 | 0.2378333 | 0.2235667 | 0.2295667 | 0.2309333 | 0.2928333 | 0.2839 | 0.2886333 | 0.3
912 | 0.2143333 | 0.2004333 | 0.2126667 | 0.2056333 | 0.2034667 | 0.2093667 | 0.1993667 | 0.2145667 | 0.2095333 | 0.1959333 | 0.2164333 | 0.2025333 | 0.2061333 | 0.2032333 | 0.2316667 | 0.1987667 | 0.2022333 | 0.2300667 | 0.2258 | 0.2427 | 0.2406333 | 0.2181667 | 0.2094667 | 0.2167667 | 0.2641 | 0.2654333 | 0.2760667 | 0.2456 | 0.2495667 | 0.2739333 | 0.2604 | 0.2734333 | 0.2837667 | 0.2740333 | 0.2669667 | 0.2703 | 0.2690667 | 0.2774667 | 0.2742333 | 0.2626333 | 0.2654667 | 0.2770667 | 0.2703667 | 0.2701 | 0.2702667 | 0.2664667 | 0.2700333 | 0.2697333 | 0.2045333 | 0.2380667 | 0.2636333 | 0.1907667 | 0.2735667 | 0.2691667 | 0.2710667 | 0.2350333 | 0.2706667 | 0.2703667 | 0.2836667 | 0.2158667 | 0.2655333 | 0.2256333 | 0.2224 | 0.2659 | 0.2718333 | 0.2771 | 0.2687 | 0.2620333 | 0.2646667 | 0.2181 | 0.2216333 | 0.2539667 | 0.2884 | 0.2660667 | 0.2671667 | 0.272 | 0.2741333 | 0.2254667 | 0.2667 | 0.27 | 0.2238 | 0.2356 | 0.2442667 | 0.2046 | 0.2052333 | 0.2011333 | 0.2541 | 0.2358 | 0.2542667 | 0.2074333 | 0.2296333 | 0.2616667 | 0.2127667 | 0.2601 | 0.2625333 | 0.2159 | 0.2599 | 0.2554667 | 0.2217333 | 0.2374333 | 0.2434667 | 0.2156667 | 0.2341333 | 0.2430333 | 0.2525333 | 0.2074667 | 0.2713333 | 0.2672667 | 0.2229667 | 0.2657 | 0.251 | 0.2590667 | 0.2655333 | 0.2579333 | 0.256 | 0.2652 | 0.2751667 | 0.2856 | 0.2645333 | 0.2701667 | 0.2609333 | 0.2414667 | 0.2545667 | 0.2584333 | 0.1980333 | 0.257 | 0.2542667 | 0.2691667 | 0.274 | 0.2186 | 0.2729 | 0.2749 | 0.2717 | 0.2908667 | 0.2804333 | 0.2782667 | 0.2881667 | 0.2512667 | 0.2177 | 0.2782 | 0.28 | 0.2842 | 0.2783333 | 0.2769 | 0.2788667 | 0.2805 | 0.2816 | 0.2701667 | 0.2773 | 0.2616333 | 0.2201 | 0.2661333 | 0.2810667 | 0.2049 | 0.2740667 | 0.2746 | 0.2263667 | 0.2737667 | 0.2827667 | 0.2896 | 0.2731667 | 0.2715333 | 0.2591333 | 0.2789333 | 0.2802667 | 0.2261 | 0.262 | 0.2806333 | 0.2690333 | 0.2742333 | 0.2782667 | 0.2104 | 0.2451333 | 0.2697667 | 0.1997333 | 0.2105333 | 0.2107333 | 0.2083 | 0.2010333 | 0.2164333 | 0.2211333 | 0.2084667 | 0.2100667 | 0.2012667 | 0.2132667 | 0.2187667 | 0.2378333 | 0.2513333 | 0.2076667 | 0.2473 | 0.2145667 | 0.244 | 0.2184 | 0.2012 | 0.2060333 | 0.2156667 | 0.2568 | 0.2182667 | 0.213 | 0.267 | 0.2571 | 0.2642333 | 0.2651667 | 0.2539 | 0.2326 | 0.2312667 | 0.259 | 0.2474667 | 0.2589667 | 0.2051667 | 0.2130333 | 0.2440667 | 0.2569667 | 0.2041 | 0.1828667 | 0.1995 | 0.1857 | 0.1954333 | 0.2204333 | 0.2061333 | 0.2278667 | 0.2088 | 0.2407 | 0.2462 | 0.1993333 | 0.2015333 | 0.1992333 | 0.2136667 | 0.2417667 | 0.2049667 | 0.2120667 | 0.2002667 | 0.214 | 0.2129667 | 0.2048 | 0.2213 | 0.2042333 | 0.2368 | 0.2210333 | 0.2006 | 0.2082333 | 0.2062333 | 0.2086333 | 0.2399 | 0.1928333 | 0.2123333 | 0.1906 | 0.1941 | 0.1639333 | 0.1977667 | 0.1877667 | 0.1973333 | 0.1981 | 0.1966667 | 0.2004667 | 0.1986333 | 0.2094 | 0.1995 | 0.2018 | 0.1916 | 0.1929333 | 0.2298667 | 0.1996667 | 0.219 | 0.2010333 | 0.1951667 | 0.1891333 | 0.1982333 | 0.2280667 | 0.1868 | 0.1855667 | 0.1892333 | 0.1875667 | 0.1817333 | 0.1895333 | 0.1902667 | 0.2494 | 0.2384667 | 0.2070333 | 0.2190333 | 0.2274667 | 0.2210667 | 0.2223333 | 0.2041333 | 0.2087667 | 0.2045333 | 0.1982667 | 0.1903667 | 0.2227333 | 0.1982 | 0.2009333 | 0.1867 | 0.1898333 | 0.2251333 | 0.1908667 | 0.1888333 | 0.2263 | 0.2440667 | 0.2329 | 0.1874667 | 0.2017333 | 0.1888 | 0.2033667 | 0.2022 | 0.1997 | 0.1991333 | 0.1876 | 0.1864 | 0.1938333 | 0.1908333 | 0.1964333 | 0.1979667 | 0.2063 | 0.2406333 | 0.1861667 | 0.1809333 | 0.196 | 0.1880667 | 0.2004667 | 0.3484333 | 0.3279667 | 0.3454667 | 0.3446667 | 0.2869667 | 0.2480333 | 0.2734333 | 0.2629 | 0.2311667 | 0.2671333 | 0.2669667 | 0.2539667 | 0.2568333 | 0.2511 | 0.2455333 | 0.2630333 | 0.2330333 | 0.2719667 | 0.2956333 | 0.2832333 | 0.2933667 | 0.2483667 | 0.2422 | 0.2775667 | 0.2507 | 0.2336667 | 0.2241 | 0.2253667 | 0.2745667 | 0.2774333 | 0.2645 | 0.2627333 | 0.2728333 | 0.2553 | 0.2701 | 0.2501 | 0.2740667 | 0.2714333 | 0.2639333 | 0.2277333 | 0.2428 | 0.2468 | 0.2215667 | 0.2350333 | 0.2406333 | 0.2475 | 0.2288333 | 0.1954333 | 0.2535667 | 0.2461 | 0.2234333 | 0.2459667 | 0.2482333 | 0.2609 | 0.1955333 | 0.2477 | 0.2528667 | 0.2311667 | 0.2468 | 0.2533667 | 0.2396 | 0.2288333 | 0.2463333 | 0.2423333 | 0.2401667 | 0.2540333 | 0.2842333 | 0.2431333 | 0.2381667 | 0.2544667 | 0.2143333 | 0.1917333 | 0.2595667 | 0.2702667 | 0.2274667 | 0.2231333 | 0.2582 | 0.2264 | 0.2514667 | 0.2488667 | 0.2239667 | 0.2318667 | 0.2505333 | 0.2685 | 0.251 | 0.2137333 | 0.2328667 | 0.2192 | 0.2530333 | 0.2750667 | 0.2558667 | 0.2634667 | 0.2630333 | 0.2674667 | 0.211 | 0.2140333 | 0.2120667 | 0.2202 | 0.2155 | 0.2273 | 0.2266333 | 0.2586 | 0.2024 | 0.2005333 | 0.1992 | 0.2061667 | 0.2123333 | 0.2264667 | 0.2257667 | 0.2281 | 0.2189333 | 0.2282333 | 0.2265 | 0.2115 | 0.2175667 | 0.2145333 | 0.2061 | 0.2143667 | 0.1971 | 0.1949 | 0.2318667 | 0.2132667 | 0.2097667 | 0.2211667 | 0.2132667 | 0.2198 | 0.2091 | 0.2044 | 0.2081 | 0.2054333 | 0.2183 | 0.204 | 0.2241667 | 0.2228 | 0.2249667 | 0.2163 | 0.2180667 | 0.2300667 | 0.2293 | 0.2322667 | 0.2206333 | 0.2336667 | 0.2239 | 0.2147667 | 0.2237 | 0.2121 | 0.2178667 | 0.2145667 | 0.2045 | 0.2012 | 0.2040333 | 0.2013333 | 0.2057333 | 0.2064333 | 0.2134667 | 0.2237667 | 0.2100667 | 0.2214 | 0.2125667 | 0.2071333 | 0.2237667 | 0.2234333 | 0.222 | 0.2191333 | 0.2294 | 0.2340333 | 0.2024 | 0.1990667 | 0.2101667 | 0.1964667 | 0.1981 | 0.2096333 | 0.2242 | 0.1828667 | 0.2101 | 0.2157333 | 0.2232 | 0.2254667 | 0.2213667 | 0.2283333 | 0.2184 | 0.2192 | 0.2242333 | 0.2250667 | 0.2298667 | 0.2369333 | 0.2404 | 0.2331667 | 0.2362667 | 0.2381 | 0.2414 | 0.2348667 | 0.2395 | 0.2394333 | 0.2353333 | 0.2416667 | 0.2343667 | 0.2320667 | 0.2487333 | 0.2453333 | 0.2419667 | 0.2474 | 0.2484333 | 0.2445 | 0.2541667 | 0.2451333 | 0.2371667 | 0.2407667 | 0.2339333 | 0.2412333 | 0.2382 | 0.2386333 | 0.2414667 | 0.2375 | 0.2436 | 0.2364667 | 0.2435 | 0.2394333 | 0.2464 | 0.2378 | 0.2387 | 0.2449667 | 0.2322 | 0.2464667 | 0.2478333 | 0.2251667 | 0.2218333 | 0.2327667 | 0.2253333 | 0.2256667 | 0.2217333 | 0.2365667 | 0.2402333 | 0.2416667 | 0.2302 | 0.2389 | 0.2450667 | 0.2184 | 0.2211667 | 0.2149667 | 0.2218 | 0.2234 | 0.2321333 | 0.2453333 | 0.2270667 | 0.2415333 | 0.2333667 | 0.2373333 | 0.2387667 | 0.2241667 | 0.2298333 | 0.2320333 | 0.2935667 | 0.2846 | 0.2896333 | 0.3002333
914 | 0.2144 | 0.2015 | 0.2138 | 0.2063 | 0.204 | 0.2105 | 0.2001 | 0.2161 | 0.2104 | 0.1978 | 0.2175 | 0.2032 | 0.2072 | 0.2047 | 0.2344 | 0.1991 | 0.2027 | 0.2328 | 0.227 | 0.2453 | 0.2435 | 0.2195 | 0.211 | 0.2181 | 0.2665 | 0.2689 | 0.2786 | 0.2494 | 0.2527 | 0.2764 | 0.2648 | 0.2763 | 0.2853 | 0.2769 | 0.2697 | 0.2735 | 0.2718 | 0.2806 | 0.2763 | 0.2655 | 0.2676 | 0.279 | 0.2721 | 0.2711 | 0.271 | 0.2676 | 0.2717 | 0.2712 | 0.2078 | 0.2432 | 0.2675 | 0.1925 | 0.2749 | 0.2729 | 0.2744 | 0.2355 | 0.2724 | 0.2717 | 0.285 | 0.2186 | 0.2698 | 0.2265 | 0.2232 | 0.2703 | 0.2767 | 0.2809 | 0.2723 | 0.2663 | 0.269 | 0.2201 | 0.2263 | 0.2591 | 0.29 | 0.267 | 0.2703 | 0.2752 | 0.2774 | 0.2268 | 0.2695 | 0.2728 | 0.2256 | 0.2372 | 0.2444 | 0.205 | 0.2053 | 0.202 | 0.2563 | 0.2384 | 0.254 | 0.2083 | 0.2317 | 0.2632 | 0.2135 | 0.2605 | 0.2622 | 0.2171 | 0.2591 | 0.255 | 0.219 | 0.2359 | 0.2416 | 0.2128 | 0.2318 | 0.2409 | 0.2544 | 0.2078 | 0.2714 | 0.2688 | 0.2235 | 0.2657 | 0.2498 | 0.2586 | 0.2648 | 0.2562 | 0.2554 | 0.2658 | 0.2765 | 0.2862 | 0.2652 | 0.2705 | 0.2606 | 0.2402 | 0.2533 | 0.2567 | 0.1995 | 0.2562 | 0.2534 | 0.2695 | 0.2754 | 0.2192 | 0.2743 | 0.2753 | 0.2721 | 0.2926 | 0.2821 | 0.2794 | 0.2903 | 0.2538 | 0.2183 | 0.2802 | 0.2814 | 0.2864 | 0.28 | 0.2787 | 0.28 | 0.2823 | 0.2826 | 0.2709 | 0.2793 | 0.2615 | 0.2219 | 0.2688 | 0.2832 | 0.2059 | 0.278 | 0.2762 | 0.2277 | 0.2755 | 0.2847 | 0.2914 | 0.2761 | 0.2724 | 0.2598 | 0.2808 | 0.2816 | 0.2283 | 0.2648 | 0.2825 | 0.2695 | 0.2741 | 0.2784 | 0.2116 | 0.2478 | 0.2707 | 0.202 | 0.2116 | 0.2122 | 0.2093 | 0.2025 | 0.2177 | 0.2228 | 0.2096 | 0.2112 | 0.2026 | 0.215 | 0.2203 | 0.2405 | 0.2534 | 0.2086 | 0.2489 | 0.2163 | 0.244 | 0.2198 | 0.203 | 0.2075 | 0.217 | 0.2596 | 0.219 | 0.2148 | 0.2684 | 0.2579 | 0.2657 | 0.2661 | 0.2543 | 0.2318 | 0.2316 | 0.2622 | 0.2508 | 0.2607 | 0.2077 | 0.2149 | 0.2444 | 0.2565 | 0.2057 | 0.1838 | 0.1999 | 0.1859 | 0.1969 | 0.2221 | 0.2076 | 0.2288 | 0.21 | 0.2415 | 0.2448 | 0.2006 | 0.202 | 0.2003 | 0.215 | 0.2415 | 0.2073 | 0.2136 | 0.2018 | 0.2152 | 0.2143 | 0.2076 | 0.2209 | 0.2063 | 0.2364 | 0.2199 | 0.2012 | 0.2081 | 0.2077 | 0.2105 | 0.2393 | 0.1921 | 0.2122 | 0.191 | 0.1941 | 0.1624 | 0.1979 | 0.1883 | 0.1996 | 0.1993 | 0.1978 | 0.2004 | 0.2003 | 0.211 | 0.1991 | 0.205 | 0.1916 | 0.1936 | 0.2318 | 0.2008 | 0.2212 | 0.2019 | 0.1963 | 0.1902 | 0.1985 | 0.2312 | 0.1866 | 0.1857 | 0.1911 | 0.1881 | 0.183 | 0.1902 | 0.1912 | 0.2502 | 0.2402 | 0.2067 | 0.2195 | 0.2272 | 0.2204 | 0.221 | 0.2026 | 0.2093 | 0.2044 | 0.1986 | 0.1911 | 0.2244 | 0.1986 | 0.2012 | 0.1873 | 0.1911 | 0.2264 | 0.1912 | 0.1893 | 0.2277 | 0.2442 | 0.2337 | 0.1888 | 0.2032 | 0.19 | 0.2053 | 0.2048 | 0.2007 | 0.2004 | 0.1884 | 0.1878 | 0.1945 | 0.1913 | 0.1965 | 0.1989 | 0.2071 | 0.2399 | 0.1871 | 0.1816 | 0.1974 | 0.1896 | 0.2016 | 0.3487 | 0.3295 | 0.3466 | 0.3458 | 0.2877 | 0.2499 | 0.2743 | 0.2643 | 0.2313 | 0.2686 | 0.2679 | 0.2559 | 0.2581 | 0.2521 | 0.247 | 0.2653 | 0.2337 | 0.2737 | 0.2979 | 0.2847 | 0.2951 | 0.2493 | 0.2438 | 0.2791 | 0.2527 | 0.2348 | 0.2257 | 0.2261 | 0.2757 | 0.2785 | 0.2655 | 0.2642 | 0.2751 | 0.2573 | 0.2719 | 0.2519 | 0.2754 | 0.2737 | 0.2648 | 0.2322 | 0.2442 | 0.2488 | 0.2217 | 0.2371 | 0.2411 | 0.2491 | 0.2303 | 0.1999 | 0.2549 | 0.2473 | 0.2231 | 0.2471 | 0.2493 | 0.2625 | 0.1984 | 0.2485 | 0.2544 | 0.2327 | 0.2482 | 0.2541 | 0.2406 | 0.2303 | 0.2466 | 0.2452 | 0.2411 | 0.2555 | 0.2853 | 0.2438 | 0.2395 | 0.2554 | 0.2166 | 0.1968 | 0.2607 | 0.272 | 0.2292 | 0.2234 | 0.2602 | 0.228 | 0.2526 | 0.2494 | 0.2251 | 0.2324 | 0.2524 | 0.2701 | 0.2518 | 0.2156 | 0.2342 | 0.22 | 0.2547 | 0.2768 | 0.2574 | 0.2656 | 0.2651 | 0.2684 | 0.2126 | 0.2153 | 0.213 | 0.2214 | 0.2159 | 0.2289 | 0.2281 | 0.2606 | 0.2052 | 0.2028 | 0.2012 | 0.2089 | 0.2142 | 0.2278 | 0.2263 | 0.2297 | 0.2198 | 0.2295 | 0.2271 | 0.2145 | 0.2197 | 0.2164 | 0.2085 | 0.2165 | 0.2001 | 0.1947 | 0.2354 | 0.2136 | 0.2127 | 0.2225 | 0.214 | 0.2208 | 0.2097 | 0.2048 | 0.2091 | 0.2063 | 0.2189 | 0.2048 | 0.2257 | 0.2238 | 0.2265 | 0.2181 | 0.2188 | 0.2314 | 0.2301 | 0.2342 | 0.2209 | 0.234 | 0.2243 | 0.2165 | 0.2259 | 0.2125 | 0.22 | 0.2151 | 0.2053 | 0.2022 | 0.2045 | 0.203 | 0.2066 | 0.2071 | 0.2144 | 0.2251 | 0.2102 | 0.2234 | 0.2135 | 0.2076 | 0.2247 | 0.2253 | 0.2232 | 0.2212 | 0.2298 | 0.2353 | 0.2036 | 0.1992 | 0.2107 | 0.1978 | 0.1985 | 0.2111 | 0.226 | 0.1834 | 0.2117 | 0.2174 | 0.2244 | 0.2266 | 0.2217 | 0.2306 | 0.219 | 0.2194 | 0.2253 | 0.2258 | 0.2312 | 0.2396 | 0.242 | 0.2359 | 0.2372 | 0.2399 | 0.2442 | 0.2382 | 0.2409 | 0.2405 | 0.2368 | 0.2436 | 0.2363 | 0.2332 | 0.251 | 0.2476 | 0.2447 | 0.249 | 0.2497 | 0.2467 | 0.2557 | 0.246 | 0.2375 | 0.2419 | 0.2352 | 0.2417 | 0.2396 | 0.2407 | 0.2434 | 0.2395 | 0.2452 | 0.2378 | 0.2441 | 0.2405 | 0.2476 | 0.238 | 0.2397 | 0.2463 | 0.2346 | 0.2482 | 0.2495 | 0.2263 | 0.2237 | 0.2335 | 0.2264 | 0.2266 | 0.223 | 0.2381 | 0.2421 | 0.2432 | 0.2326 | 0.2401 | 0.2462 | 0.219 | 0.2215 | 0.2159 | 0.2218 | 0.2238 | 0.2338 | 0.2478 | 0.229 | 0.2428 | 0.2345 | 0.2392 | 0.2401 | 0.2257 | 0.2307 | 0.2335 | 0.2945 | 0.2858 | 0.2919 | 0.3013
916 | 0.2156667 | 0.2028333 | 0.2161333 | 0.2073667 | 0.2050667 | 0.2105 | 0.2006333 | 0.2175 | 0.2128 | 0.1979333 | 0.2185 | 0.2045333 | 0.2082 | 0.2055 | 0.2377333 | 0.2012333 | 0.2042333 | 0.2353333 | 0.2290667 | 0.2479 | 0.2461 | 0.2219 | 0.2124667 | 0.2183 | 0.2685 | 0.2725667 | 0.2824667 | 0.2534 | 0.2559667 | 0.2783333 | 0.2693333 | 0.2786333 | 0.2887 | 0.2787667 | 0.2731667 | 0.2758333 | 0.273 | 0.2831333 | 0.2799667 | 0.2675667 | 0.2697333 | 0.2808 | 0.2732333 | 0.2723 | 0.2717333 | 0.269 | 0.2731 | 0.2724667 | 0.2110667 | 0.2463333 | 0.2717667 | 0.1943667 | 0.2781667 | 0.2757 | 0.2766 | 0.2374333 | 0.2748 | 0.2739667 | 0.2875333 | 0.2209333 | 0.2740667 | 0.2263667 | 0.2258 | 0.2742333 | 0.2795 | 0.2831 | 0.2762333 | 0.2703 | 0.2716 | 0.2222333 | 0.2299667 | 0.2629667 | 0.2912 | 0.2691333 | 0.2729 | 0.2784 | 0.2798 | 0.2282 | 0.2733667 | 0.2758 | 0.2265333 | 0.2374 | 0.2450667 | 0.2058667 | 0.2066333 | 0.2029333 | 0.2579 | 0.24 | 0.2541333 | 0.2097667 | 0.2348333 | 0.2642 | 0.2140333 | 0.2601 | 0.262 | 0.2184333 | 0.2607 | 0.2552 | 0.217 | 0.2349 | 0.2406 | 0.2111333 | 0.2306 | 0.2405667 | 0.2565333 | 0.2084 | 0.2727333 | 0.2692667 | 0.2259 | 0.2654333 | 0.2488667 | 0.2580667 | 0.2634667 | 0.2562667 | 0.2546 | 0.2652667 | 0.2763 | 0.2872 | 0.2648667 | 0.2731 | 0.2607333 | 0.2384 | 0.2520333 | 0.2559 | 0.2008333 | 0.2559333 | 0.2516667 | 0.2715 | 0.277 | 0.2200667 | 0.2742333 | 0.2752333 | 0.2723667 | 0.294 | 0.2837667 | 0.2797333 | 0.2908333 | 0.2556667 | 0.2194333 | 0.2817333 | 0.2829333 | 0.2875333 | 0.2809333 | 0.2786333 | 0.2801333 | 0.2843667 | 0.2839333 | 0.2711667 | 0.2803667 | 0.2615667 | 0.2231667 | 0.2712667 | 0.2846667 | 0.2063667 | 0.2799333 | 0.2772 | 0.2280333 | 0.2763667 | 0.2861 | 0.2927333 | 0.2767 | 0.2728 | 0.2608 | 0.2819333 | 0.2836667 | 0.2297667 | 0.2664667 | 0.2821667 | 0.2707 | 0.2747 | 0.2792 | 0.2118667 | 0.2484 | 0.2708333 | 0.201 | 0.2131333 | 0.2142 | 0.2100333 | 0.2045667 | 0.2179667 | 0.2241333 | 0.2124667 | 0.2131333 | 0.2041333 | 0.2155333 | 0.2224333 | 0.2437 | 0.2548667 | 0.2107333 | 0.2509 | 0.2183 | 0.2440667 | 0.2212667 | 0.2045333 | 0.2075667 | 0.2180667 | 0.2618 | 0.2212667 | 0.2166667 | 0.2681333 | 0.2599667 | 0.2672333 | 0.2674333 | 0.2547667 | 0.2302667 | 0.2321333 | 0.2653333 | 0.2546 | 0.2611667 | 0.2068333 | 0.2157 | 0.246 | 0.2570333 | 0.2078333 | 0.1845333 | 0.2015667 | 0.1873 | 0.1975 | 0.2237667 | 0.209 | 0.2290667 | 0.2118 | 0.2430333 | 0.2436 | 0.2018 | 0.2040667 | 0.2028333 | 0.2164 | 0.2417 | 0.2077667 | 0.2157333 | 0.2049333 | 0.2183333 | 0.2165 | 0.2084667 | 0.2207 | 0.2087 | 0.2358 | 0.2197667 | 0.2021333 | 0.2083667 | 0.2086333 | 0.2119667 | 0.2395667 | 0.1906333 | 0.212 | 0.1922 | 0.1955 | 0.1617333 | 0.1985667 | 0.1894333 | 0.2004667 | 0.2003 | 0.1982667 | 0.2029333 | 0.2020333 | 0.2128667 | 0.1995 | 0.2078 | 0.1937333 | 0.1949333 | 0.2328667 | 0.2028667 | 0.2224667 | 0.2037667 | 0.1978333 | 0.1914 | 0.1996333 | 0.2334 | 0.1874667 | 0.1874333 | 0.1919667 | 0.1896333 | 0.1834667 | 0.1907333 | 0.1927333 | 0.2508 | 0.2431333 | 0.2081667 | 0.2207 | 0.2278 | 0.2206 | 0.2216 | 0.2036 | 0.2095667 | 0.2054667 | 0.1984 | 0.1922333 | 0.2262 | 0.1998 | 0.2042 | 0.1885667 | 0.1926333 | 0.2254667 | 0.1924 | 0.1914333 | 0.2303667 | 0.2449333 | 0.2339 | 0.1906667 | 0.2048 | 0.1920667 | 0.2074333 | 0.2041333 | 0.2023 | 0.2025333 | 0.1900667 | 0.1879333 | 0.1946333 | 0.1930333 | 0.1983 | 0.1984333 | 0.2081 | 0.2387 | 0.1883 | 0.1828 | 0.1977333 | 0.1914667 | 0.2024 | 0.3506333 | 0.3323667 | 0.3473333 | 0.3478 | 0.2891667 | 0.2515 | 0.2763 | 0.2660333 | 0.2323 | 0.2692667 | 0.2699667 | 0.2567667 | 0.2608333 | 0.2535667 | 0.2477333 | 0.2654333 | 0.2349667 | 0.2759 | 0.2996333 | 0.2861667 | 0.2960333 | 0.2506333 | 0.2441333 | 0.2815 | 0.2551 | 0.2364667 | 0.2269667 | 0.2260333 | 0.2777 | 0.2806333 | 0.2675667 | 0.2653333 | 0.2760333 | 0.2581667 | 0.2741667 | 0.2543 | 0.2768667 | 0.2742333 | 0.2665333 | 0.2356667 | 0.2462667 | 0.2508667 | 0.2223 | 0.2387 | 0.2437 | 0.2505 | 0.2323 | 0.2034333 | 0.2557 | 0.2497 | 0.2246333 | 0.2498333 | 0.2505667 | 0.2639 | 0.2007333 | 0.2513 | 0.2553333 | 0.2345667 | 0.2491333 | 0.2553667 | 0.2434 | 0.2311667 | 0.2488 | 0.2478 | 0.2435 | 0.2567 | 0.2877 | 0.2464 | 0.2406333 | 0.2566 | 0.219 | 0.2019333 | 0.2634333 | 0.2732 | 0.2331333 | 0.225 | 0.2612 | 0.2303333 | 0.2539333 | 0.2520667 | 0.2261 | 0.2349333 | 0.2542 | 0.2715667 | 0.2530667 | 0.2178667 | 0.2364 | 0.2227333 | 0.2561 | 0.2782667 | 0.2594 | 0.2672667 | 0.2668333 | 0.2712 | 0.2138667 | 0.2163 | 0.215 | 0.223 | 0.2185 | 0.2313667 | 0.2297 | 0.2622 | 0.2061333 | 0.2052667 | 0.2036 | 0.2113667 | 0.2161333 | 0.2284667 | 0.2281667 | 0.2325 | 0.2209333 | 0.2306333 | 0.2291667 | 0.2159 | 0.2218333 | 0.2194 | 0.2116333 | 0.2184333 | 0.2015667 | 0.1951667 | 0.2381333 | 0.214 | 0.2155667 | 0.2236333 | 0.2153333 | 0.2228667 | 0.2102333 | 0.2057333 | 0.2093 | 0.2080333 | 0.2185667 | 0.2057333 | 0.2261 | 0.2254 | 0.2293 | 0.2187667 | 0.2206667 | 0.2322 | 0.2303667 | 0.2354667 | 0.2232333 | 0.2356 | 0.2267 | 0.2193 | 0.2268333 | 0.2131667 | 0.221 | 0.2155667 | 0.2073667 | 0.2038 | 0.2056333 | 0.2043333 | 0.2073333 | 0.2092333 | 0.216 | 0.2263667 | 0.2110667 | 0.224 | 0.2147 | 0.2088667 | 0.2268333 | 0.2271667 | 0.2243333 | 0.2212 | 0.2313333 | 0.2368333 | 0.2052667 | 0.1999333 | 0.2119 | 0.1977333 | 0.2002333 | 0.2121667 | 0.228 | 0.1827333 | 0.2135 | 0.2179333 | 0.2262 | 0.2272 | 0.2225 | 0.2316 | 0.2198667 | 0.2210667 | 0.2267 | 0.2262 | 0.2315333 | 0.2405333 | 0.2422 | 0.2385 | 0.2382 | 0.2399 | 0.246 | 0.2406 | 0.2433 | 0.2418333 | 0.2388 | 0.245 | 0.2361 | 0.2344667 | 0.2527333 | 0.2488667 | 0.2473 | 0.2514667 | 0.2517 | 0.2481 | 0.2557 | 0.2476667 | 0.2382333 | 0.2435 | 0.2362667 | 0.2433667 | 0.2409333 | 0.2435 | 0.2443333 | 0.2411 | 0.2456667 | 0.239 | 0.2448333 | 0.2408333 | 0.2494667 | 0.2404 | 0.2403667 | 0.2491 | 0.2369333 | 0.2497333 | 0.2508333 | 0.2272333 | 0.2241667 | 0.2341 | 0.2275333 | 0.2268 | 0.2236 | 0.2411667 | 0.2437667 | 0.2448667 | 0.2347333 | 0.2423667 | 0.2478 | 0.2202 | 0.2225667 | 0.2152333 | 0.2229333 | 0.2253333 | 0.2344667 | 0.2480667 | 0.2307333 | 0.2452 | 0.2357667 | 0.2420667 | 0.2418333 | 0.2267 | 0.2327667 | 0.2347 | 0.2963 | 0.2872667 | 0.2915 | 0.3030333
918 | 0.2157667 | 0.2037 | 0.2170667 | 0.2074333 | 0.2054667 | 0.2110667 | 0.2012333 | 0.2182333 | 0.2137333 | 0.1980333 | 0.2191667 | 0.2048667 | 0.2091 | 0.2062333 | 0.2400333 | 0.2018667 | 0.2051667 | 0.2373333 | 0.2300667 | 0.2487333 | 0.2474667 | 0.2227 | 0.2143 | 0.2194333 | 0.2695667 | 0.2749667 | 0.2847333 | 0.2558333 | 0.2581667 | 0.2796667 | 0.2728333 | 0.2800333 | 0.2901667 | 0.28 | 0.2754 | 0.2776 | 0.2739 | 0.2849667 | 0.2817333 | 0.2693 | 0.2711 | 0.2819333 | 0.2736667 | 0.2725333 | 0.2719667 | 0.2689667 | 0.2738667 | 0.2735 | 0.2129 | 0.2490333 | 0.2739667 | 0.1954667 | 0.2795667 | 0.2772667 | 0.2778 | 0.2377667 | 0.2753333 | 0.2749333 | 0.2883667 | 0.2227 | 0.2767 | 0.2263 | 0.2269667 | 0.2770333 | 0.2810333 | 0.2845667 | 0.2788333 | 0.2730667 | 0.2738667 | 0.2231 | 0.2329 | 0.2654 | 0.2915 | 0.2698667 | 0.2748333 | 0.2798333 | 0.2810667 | 0.2288333 | 0.2761667 | 0.2779 | 0.2270333 | 0.2375667 | 0.2453333 | 0.2058667 | 0.2069667 | 0.2034333 | 0.2584333 | 0.2407 | 0.2531667 | 0.2101333 | 0.237 | 0.2644333 | 0.2138667 | 0.2594 | 0.2611667 | 0.2187333 | 0.2605 | 0.2540333 | 0.2139667 | 0.2327667 | 0.2386667 | 0.2088667 | 0.2288667 | 0.2392 | 0.2572333 | 0.2083667 | 0.2723667 | 0.2699 | 0.2268333 | 0.2646333 | 0.2467333 | 0.2565 | 0.2623333 | 0.2554667 | 0.2528333 | 0.2645 | 0.2762333 | 0.2871333 | 0.2642333 | 0.2737667 | 0.2599 | 0.2360333 | 0.2504333 | 0.2543667 | 0.2014 | 0.2552333 | 0.2497667 | 0.2725333 | 0.2773 | 0.2199333 | 0.2740667 | 0.2747 | 0.2715333 | 0.2947333 | 0.2842 | 0.2797667 | 0.2914667 | 0.2571 | 0.2196333 | 0.2826 | 0.2834 | 0.2881 | 0.2814333 | 0.2791333 | 0.2805667 | 0.2848333 | 0.2843 | 0.2707 | 0.2807667 | 0.2605667 | 0.2238333 | 0.2730333 | 0.2854333 | 0.2063333 | 0.2815 | 0.2777667 | 0.2281667 | 0.2764667 | 0.2861 | 0.2933 | 0.2774333 | 0.2725333 | 0.2613667 | 0.2824667 | 0.2841333 | 0.2303 | 0.2677 | 0.2824667 | 0.2704333 | 0.2741667 | 0.2788 | 0.2116333 | 0.2493667 | 0.27 | 0.2013 | 0.2143 | 0.2153 | 0.2108333 | 0.2058667 | 0.2191333 | 0.2252667 | 0.2139 | 0.2143333 | 0.2051333 | 0.2160667 | 0.2234667 | 0.2460333 | 0.2559 | 0.2116333 | 0.2527333 | 0.2192333 | 0.2429333 | 0.2221 | 0.2051667 | 0.2082667 | 0.2191 | 0.2637 | 0.2223667 | 0.2174333 | 0.2686333 | 0.2605333 | 0.2679333 | 0.2680667 | 0.2539333 | 0.2301333 | 0.2318667 | 0.2673 | 0.2575333 | 0.2615667 | 0.2077667 | 0.2163 | 0.2461333 | 0.2575667 | 0.2086 | 0.1846667 | 0.2024667 | 0.1874667 | 0.1975 | 0.2247667 | 0.2095333 | 0.2290333 | 0.2129 | 0.2426667 | 0.2417333 | 0.2029 | 0.2049 | 0.2038667 | 0.2169333 | 0.2416 | 0.2083667 | 0.2172 | 0.2061667 | 0.219 | 0.2172333 | 0.2090333 | 0.2196 | 0.2098333 | 0.2345667 | 0.2194667 | 0.2027333 | 0.2086 | 0.2092 | 0.2125667 | 0.2395667 | 0.1891 | 0.2116667 | 0.1921333 | 0.1948333 | 0.1610667 | 0.1987667 | 0.1893667 | 0.201 | 0.2008333 | 0.1987 | 0.2036333 | 0.2025667 | 0.2131667 | 0.1995 | 0.2098667 | 0.1942 | 0.1952667 | 0.2336 | 0.2037667 | 0.2242 | 0.2041333 | 0.1982667 | 0.1914333 | 0.1996667 | 0.235 | 0.1871 | 0.1878667 | 0.1922667 | 0.1904667 | 0.1838667 | 0.1911 | 0.1935667 | 0.2508 | 0.2448333 | 0.2081333 | 0.2202667 | 0.2275667 | 0.22 | 0.2210333 | 0.2027333 | 0.2093333 | 0.2060667 | 0.1985 | 0.1916 | 0.2274667 | 0.2005333 | 0.2055667 | 0.1890667 | 0.1926333 | 0.2249 | 0.1930333 | 0.1919 | 0.2318667 | 0.2441 | 0.2339667 | 0.1916333 | 0.2055333 | 0.1934333 | 0.2078 | 0.2048 | 0.2031 | 0.2034333 | 0.1910667 | 0.1878 | 0.1951333 | 0.1931 | 0.1990333 | 0.1987 | 0.2078667 | 0.2367 | 0.1888667 | 0.1835 | 0.198 | 0.1913667 | 0.2027667 | 0.3514 | 0.3331667 | 0.3479333 | 0.3481333 | 0.2900333 | 0.2526 | 0.2774333 | 0.2671667 | 0.2326333 | 0.2698333 | 0.2711333 | 0.2575333 | 0.2615667 | 0.2546667 | 0.2481 | 0.2655 | 0.2357 | 0.2772333 | 0.3006 | 0.2866333 | 0.2969667 | 0.2512667 | 0.2448 | 0.2825667 | 0.2559333 | 0.237 | 0.2273333 | 0.2261333 | 0.2788 | 0.2816667 | 0.2686333 | 0.2659667 | 0.2765 | 0.2593 | 0.2752333 | 0.2552667 | 0.2779 | 0.2752 | 0.2675667 | 0.2384333 | 0.2469333 | 0.2517 | 0.2225333 | 0.2393 | 0.2449333 | 0.2513333 | 0.2330333 | 0.2069333 | 0.2563333 | 0.2507333 | 0.2246 | 0.2505 | 0.2514667 | 0.2650333 | 0.2028 | 0.2522 | 0.2561333 | 0.2351333 | 0.2501333 | 0.2554 | 0.2439333 | 0.2318667 | 0.2498667 | 0.2494667 | 0.2441 | 0.2573 | 0.2883333 | 0.2474333 | 0.2412667 | 0.2576 | 0.2206667 | 0.2063 | 0.2642667 | 0.2739667 | 0.235 | 0.2256333 | 0.2622667 | 0.2306667 | 0.255 | 0.2531 | 0.2266 | 0.2361333 | 0.2551667 | 0.2726 | 0.2539333 | 0.2196333 | 0.2372333 | 0.2240333 | 0.2572667 | 0.2792667 | 0.2601667 | 0.2686 | 0.2682667 | 0.2724667 | 0.2148667 | 0.2168333 | 0.216 | 0.224 | 0.2203 | 0.2321667 | 0.2305333 | 0.2634 | 0.2079333 | 0.2068 | 0.2053 | 0.2126333 | 0.2170333 | 0.2288 | 0.2285333 | 0.2337 | 0.2213 | 0.2308333 | 0.2295667 | 0.2178333 | 0.2231 | 0.2213667 | 0.2136 | 0.2196 | 0.204 | 0.1946333 | 0.2397 | 0.2134333 | 0.2169667 | 0.2242667 | 0.2156333 | 0.2234667 | 0.2104333 | 0.2059 | 0.2093 | 0.2085667 | 0.2182667 | 0.2055 | 0.2266333 | 0.2261667 | 0.2305667 | 0.2184333 | 0.2205333 | 0.2326 | 0.2303 | 0.2358333 | 0.2241 | 0.2359667 | 0.2265667 | 0.2205 | 0.2272333 | 0.2135667 | 0.2221 | 0.2166 | 0.2077333 | 0.2039333 | 0.2060667 | 0.2050667 | 0.2073667 | 0.2096 | 0.2164333 | 0.2271 | 0.2114333 | 0.2239 | 0.2148667 | 0.2093 | 0.2272667 | 0.2276 | 0.2247 | 0.2215667 | 0.2322667 | 0.2372 | 0.2053333 | 0.2009333 | 0.2124 | 0.1979 | 0.2006333 | 0.2125 | 0.2285 | 0.1831333 | 0.214 | 0.2182333 | 0.2268667 | 0.2273333 | 0.2226 | 0.2323667 | 0.2202 | 0.2217333 | 0.2271667 | 0.2268333 | 0.2318333 | 0.2417667 | 0.2428333 | 0.2396667 | 0.2391 | 0.2400333 | 0.2469333 | 0.2417667 | 0.2440333 | 0.2427333 | 0.2398333 | 0.2456 | 0.2364667 | 0.2348333 | 0.2536333 | 0.2497 | 0.2487333 | 0.2521333 | 0.2529 | 0.2487667 | 0.2559333 | 0.2482667 | 0.2386333 | 0.2442667 | 0.2362 | 0.2442 | 0.2412667 | 0.2449333 | 0.2455667 | 0.2423667 | 0.2453333 | 0.2396333 | 0.2453667 | 0.2406667 | 0.2496 | 0.2408 | 0.2411 | 0.2496667 | 0.2388 | 0.2502667 | 0.2513333 | 0.2273667 | 0.2246333 | 0.2342333 | 0.2277667 | 0.2270333 | 0.2237 | 0.2424333 | 0.2450333 | 0.2461 | 0.2363 | 0.2430667 | 0.2485333 | 0.2201333 | 0.2229333 | 0.2148667 | 0.2226667 | 0.2255667 | 0.2352333 | 0.2489 | 0.2313333 | 0.2465333 | 0.2363333 | 0.2431333 | 0.2425667 | 0.2268333 | 0.2333333 | 0.2355333 | 0.2965 | 0.2875333 | 0.2918667 | 0.3036
920 | 0.2147 | 0.2041 | 0.2166 | 0.2065 | 0.2052 | 0.2122 | 0.2019 | 0.2183 | 0.2132 | 0.1981 | 0.2195 | 0.2042 | 0.2099 | 0.2069 | 0.2413 | 0.201 | 0.2055 | 0.2388 | 0.23 | 0.2478 | 0.2476 | 0.2219 | 0.2165 | 0.2215 | 0.2697 | 0.2761 | 0.2854 | 0.2567 | 0.2593 | 0.2804 | 0.2753 | 0.2805 | 0.2897 | 0.2806 | 0.2764 | 0.2788 | 0.2745 | 0.2861 | 0.2816 | 0.2707 | 0.2717 | 0.2824 | 0.2734 | 0.2718 | 0.2717 | 0.2675 | 0.274 | 0.2743 | 0.2133 | 0.2513 | 0.2741 | 0.1958 | 0.2791 | 0.2776 | 0.278 | 0.2365 | 0.274 | 0.2746 | 0.2875 | 0.2239 | 0.2777 | 0.2263 | 0.2267 | 0.2787 | 0.2813 | 0.2853 | 0.2801 | 0.2746 | 0.2758 | 0.2227 | 0.2351 | 0.2664 | 0.2909 | 0.2692 | 0.2761 | 0.2795 | 0.2812 | 0.2287 | 0.2779 | 0.2791 | 0.2271 | 0.2377 | 0.2452 | 0.205 | 0.2063 | 0.2035 | 0.2579 | 0.2405 | 0.2511 | 0.2094 | 0.2382 | 0.2639 | 0.213 | 0.2584 | 0.2597 | 0.218 | 0.2585 | 0.2515 | 0.2099 | 0.2295 | 0.2358 | 0.206 | 0.2266 | 0.2368 | 0.2565 | 0.2077 | 0.2703 | 0.2707 | 0.2263 | 0.2633 | 0.2434 | 0.2539 | 0.2614 | 0.2538 | 0.2501 | 0.2635 | 0.2763 | 0.286 | 0.2633 | 0.2725 | 0.2581 | 0.2331 | 0.2485 | 0.2521 | 0.2012 | 0.2541 | 0.2477 | 0.2726 | 0.2763 | 0.2188 | 0.2738 | 0.2737 | 0.2696 | 0.2948 | 0.2834 | 0.2795 | 0.2922 | 0.2581 | 0.2189 | 0.2828 | 0.2828 | 0.2881 | 0.2815 | 0.2802 | 0.2813 | 0.2837 | 0.2837 | 0.2695 | 0.2805 | 0.2585 | 0.2239 | 0.2741 | 0.2855 | 0.2058 | 0.2827 | 0.2779 | 0.2281 | 0.2758 | 0.2847 | 0.2931 | 0.2783 | 0.2716 | 0.2615 | 0.2824 | 0.283 | 0.2299 | 0.2685 | 0.2834 | 0.2687 | 0.2725 | 0.2772 | 0.2109 | 0.2507 | 0.2682 | 0.2029 | 0.2151 | 0.2155 | 0.2117 | 0.2064 | 0.2212 | 0.2262 | 0.2139 | 0.2148 | 0.2056 | 0.2166 | 0.2234 | 0.2475 | 0.2565 | 0.2113 | 0.2544 | 0.2191 | 0.2406 | 0.2223 | 0.2049 | 0.2096 | 0.2201 | 0.2653 | 0.2223 | 0.2171 | 0.2699 | 0.2596 | 0.2678 | 0.268 | 0.2518 | 0.2314 | 0.2308 | 0.2681 | 0.2596 | 0.2619 | 0.2105 | 0.2167 | 0.2448 | 0.2581 | 0.208 | 0.1842 | 0.2026 | 0.1864 | 0.1969 | 0.2251 | 0.2092 | 0.2287 | 0.2133 | 0.2404 | 0.2392 | 0.2039 | 0.2045 | 0.2034 | 0.2166 | 0.2412 | 0.2091 | 0.218 | 0.2055 | 0.2172 | 0.2165 | 0.2093 | 0.2176 | 0.2097 | 0.2327 | 0.219 | 0.203 | 0.2088 | 0.2094 | 0.2123 | 0.2393 | 0.1875 | 0.2112 | 0.1908 | 0.1921 | 0.1604 | 0.1985 | 0.1881 | 0.2012 | 0.2009 | 0.1991 | 0.2025 | 0.2019 | 0.2119 | 0.1991 | 0.2112 | 0.193 | 0.1946 | 0.234 | 0.2035 | 0.2264 | 0.203 | 0.1976 | 0.1903 | 0.1986 | 0.236 | 0.1855 | 0.187 | 0.192 | 0.1906 | 0.1842 | 0.1913 | 0.1937 | 0.2502 | 0.2453 | 0.2066 | 0.2182 | 0.2265 | 0.2186 | 0.2193 | 0.2 | 0.2086 | 0.2062 | 0.1989 | 0.1892 | 0.2282 | 0.2008 | 0.2053 | 0.1888 | 0.1911 | 0.2247 | 0.1931 | 0.1907 | 0.2322 | 0.2417 | 0.2339 | 0.1917 | 0.2054 | 0.1941 | 0.2064 | 0.2068 | 0.2031 | 0.2031 | 0.1914 | 0.1874 | 0.196 | 0.1915 | 0.1987 | 0.1997 | 0.2064 | 0.2339 | 0.1888 | 0.1837 | 0.1982 | 0.1893 | 0.2027 | 0.351 | 0.3319 | 0.3484 | 0.3468 | 0.2903 | 0.2532 | 0.2777 | 0.2677 | 0.2323 | 0.2703 | 0.2714 | 0.2582 | 0.2603 | 0.2554 | 0.2481 | 0.2655 | 0.2359 | 0.2777 | 0.3008 | 0.2861 | 0.2979 | 0.2512 | 0.2458 | 0.2823 | 0.2552 | 0.2364 | 0.2268 | 0.2264 | 0.279 | 0.2816 | 0.2687 | 0.2661 | 0.2765 | 0.2607 | 0.2751 | 0.2548 | 0.2785 | 0.2766 | 0.2679 | 0.2405 | 0.2462 | 0.2513 | 0.2224 | 0.2389 | 0.2448 | 0.2516 | 0.2325 | 0.2104 | 0.2568 | 0.2504 | 0.223 | 0.2491 | 0.252 | 0.2659 | 0.2046 | 0.2512 | 0.2568 | 0.2344 | 0.2512 | 0.2542 | 0.2422 | 0.2324 | 0.2498 | 0.2502 | 0.2429 | 0.2573 | 0.2872 | 0.2469 | 0.2414 | 0.2584 | 0.2216 | 0.2099 | 0.2632 | 0.2743 | 0.2348 | 0.2253 | 0.2634 | 0.229 | 0.2558 | 0.2525 | 0.2266 | 0.236 | 0.2553 | 0.2732 | 0.2544 | 0.2209 | 0.2367 | 0.2239 | 0.2582 | 0.2798 | 0.2597 | 0.2696 | 0.2694 | 0.2722 | 0.2156 | 0.2169 | 0.216 | 0.2244 | 0.2213 | 0.2313 | 0.2306 | 0.2642 | 0.2106 | 0.2074 | 0.2063 | 0.2127 | 0.2169 | 0.2288 | 0.2274 | 0.2333 | 0.2209 | 0.2301 | 0.2283 | 0.2203 | 0.2235 | 0.2223 | 0.2144 | 0.22 | 0.2074 | 0.1931 | 0.2401 | 0.2119 | 0.2169 | 0.2244 | 0.2149 | 0.2226 | 0.2103 | 0.2053 | 0.2091 | 0.2079 | 0.218 | 0.2041 | 0.2273 | 0.2261 | 0.2303 | 0.2171 | 0.2184 | 0.2326 | 0.2299 | 0.2353 | 0.2235 | 0.2351 | 0.2239 | 0.2201 | 0.2271 | 0.2137 | 0.2233 | 0.2182 | 0.2064 | 0.2026 | 0.2058 | 0.2052 | 0.2067 | 0.2082 | 0.2157 | 0.2273 | 0.2113 | 0.2231 | 0.214 | 0.2089 | 0.226 | 0.2266 | 0.2243 | 0.2223 | 0.2326 | 0.2364 | 0.2038 | 0.2022 | 0.2122 | 0.1983 | 0.1997 | 0.2121 | 0.2275 | 0.1846 | 0.2132 | 0.2183 | 0.2264 | 0.227 | 0.222 | 0.2329 | 0.22 | 0.2214 | 0.2267 | 0.2277 | 0.2321 | 0.2433 | 0.2439 | 0.2394 | 0.2399 | 0.2403 | 0.247 | 0.2417 | 0.2431 | 0.2432 | 0.2399 | 0.2454 | 0.2374 | 0.2343 | 0.2537 | 0.2501 | 0.249 | 0.251 | 0.2533 | 0.2487 | 0.2564 | 0.2478 | 0.2387 | 0.2442 | 0.235 | 0.2442 | 0.2406 | 0.245 | 0.2471 | 0.2433 | 0.2442 | 0.2397 | 0.2457 | 0.24 | 0.248 | 0.2392 | 0.2419 | 0.248 | 0.2402 | 0.2498 | 0.251 | 0.2267 | 0.2251 | 0.2339 | 0.2271 | 0.2273 | 0.2233 | 0.2419 | 0.2459 | 0.2469 | 0.2373 | 0.2422 | 0.2484 | 0.2188 | 0.2226 | 0.2148 | 0.221 | 0.2245 | 0.2361 | 0.2503 | 0.2308 | 0.2468 | 0.2362 | 0.2424 | 0.2423 | 0.2261 | 0.2324 | 0.236 | 0.2951 | 0.2866 | 0.293 | 0.303
922 | 0.2137667 | 0.2041 | 0.2167333 | 0.2065 | 0.2050667 | 0.2125333 | 0.2017 | 0.2185 | 0.213 | 0.1971667 | 0.2191 | 0.2034667 | 0.2093667 | 0.2069667 | 0.2425 | 0.2007333 | 0.2059667 | 0.2398667 | 0.2298667 | 0.2488667 | 0.2482 | 0.2217667 | 0.2167667 | 0.2203667 | 0.2701 | 0.2769 | 0.2857333 | 0.2585667 | 0.2609 | 0.2806 | 0.2777 | 0.2807667 | 0.2889 | 0.2802667 | 0.2775333 | 0.2796 | 0.2755667 | 0.2865 | 0.282 | 0.2712333 | 0.2717 | 0.2826667 | 0.2720667 | 0.2710667 | 0.2707 | 0.2659667 | 0.2738 | 0.2733 | 0.2153 | 0.2535 | 0.2766333 | 0.197 | 0.2796333 | 0.2781333 | 0.2783333 | 0.2363667 | 0.2731333 | 0.2742 | 0.2873 | 0.2241 | 0.2793667 | 0.2255 | 0.2257667 | 0.2801667 | 0.2826333 | 0.2865667 | 0.2815667 | 0.2771333 | 0.278 | 0.2237 | 0.2376333 | 0.2698 | 0.2906333 | 0.2689333 | 0.2767 | 0.2813 | 0.2818 | 0.2287667 | 0.2788333 | 0.2799 | 0.2261667 | 0.2363667 | 0.2432 | 0.2044 | 0.2059 | 0.2035667 | 0.2579 | 0.2400333 | 0.2494333 | 0.2086667 | 0.2392 | 0.2634333 | 0.212 | 0.2558667 | 0.2576333 | 0.2179333 | 0.2559667 | 0.2489667 | 0.2054333 | 0.2255 | 0.2328667 | 0.2016 | 0.2228667 | 0.2338 | 0.2562333 | 0.2061 | 0.2679 | 0.2709667 | 0.2261667 | 0.2608333 | 0.2394 | 0.2505667 | 0.259 | 0.2515333 | 0.2473667 | 0.2616333 | 0.2748333 | 0.2846 | 0.2612333 | 0.2717 | 0.2561 | 0.2290333 | 0.2455 | 0.2494333 | 0.2018 | 0.2519667 | 0.2443667 | 0.2721333 | 0.2767667 | 0.219 | 0.2711333 | 0.2705 | 0.2673333 | 0.2946 | 0.2823333 | 0.2787667 | 0.291 | 0.2577667 | 0.2175667 | 0.2824667 | 0.2821333 | 0.2875 | 0.2801 | 0.2789333 | 0.2797667 | 0.2834333 | 0.2836333 | 0.2661 | 0.2786333 | 0.2551667 | 0.2230333 | 0.2750333 | 0.2864333 | 0.2046 | 0.2827667 | 0.2762333 | 0.2284333 | 0.2754 | 0.2849 | 0.2921667 | 0.2778333 | 0.2696 | 0.2593667 | 0.2824 | 0.2822667 | 0.2300333 | 0.2688333 | 0.2822 | 0.2665667 | 0.2707667 | 0.2760667 | 0.2098333 | 0.2501 | 0.266 | 0.2027 | 0.2147667 | 0.2155667 | 0.2116333 | 0.2067333 | 0.2218 | 0.2259333 | 0.2133 | 0.2148667 | 0.2063333 | 0.2166 | 0.2235333 | 0.2486333 | 0.2568333 | 0.2121 | 0.2544 | 0.2191 | 0.2376667 | 0.2225 | 0.2060333 | 0.2094667 | 0.2197667 | 0.2657667 | 0.2225667 | 0.2183 | 0.2687667 | 0.2593333 | 0.2678 | 0.2664 | 0.2506667 | 0.2294667 | 0.2302 | 0.2683 | 0.2619333 | 0.2618333 | 0.2105667 | 0.2173 | 0.2435333 | 0.2569667 | 0.2087333 | 0.1842667 | 0.2026 | 0.1857333 | 0.1973667 | 0.2254333 | 0.2094667 | 0.2271 | 0.2133 | 0.2392 | 0.2356667 | 0.2041667 | 0.2049 | 0.2030667 | 0.2169333 | 0.2399333 | 0.2097 | 0.217 | 0.2061 | 0.2173333 | 0.2173 | 0.2101667 | 0.2156667 | 0.2098333 | 0.2303 | 0.2161333 | 0.2029333 | 0.2066667 | 0.2089333 | 0.2126333 | 0.2381 | 0.1845667 | 0.2092667 | 0.1901333 | 0.1907667 | 0.1598667 | 0.1976333 | 0.1887667 | 0.2013333 | 0.2000333 | 0.1991 | 0.2035667 | 0.2021667 | 0.2127 | 0.1982333 | 0.2120667 | 0.1936667 | 0.1941333 | 0.2344 | 0.2029667 | 0.2265333 | 0.2039333 | 0.1977333 | 0.1901 | 0.1972 | 0.2376667 | 0.1856333 | 0.186 | 0.1921333 | 0.1902667 | 0.1838667 | 0.1919 | 0.1935 | 0.249 | 0.2455 | 0.2072 | 0.217 | 0.2247667 | 0.2164 | 0.2180333 | 0.1985333 | 0.2081333 | 0.2046667 | 0.1989 | 0.1903333 | 0.2281333 | 0.2009333 | 0.2043 | 0.1887333 | 0.1930333 | 0.2235 | 0.1931667 | 0.1906333 | 0.2330667 | 0.2417667 | 0.2333 | 0.1923 | 0.2058667 | 0.1951 | 0.2082667 | 0.2072667 | 0.2035667 | 0.2027 | 0.1915333 | 0.1886 | 0.1943333 | 0.1911 | 0.1983667 | 0.1998333 | 0.206 | 0.2307 | 0.1893333 | 0.1832333 | 0.1985333 | 0.1909 | 0.2023667 | 0.3506 | 0.3306333 | 0.3476667 | 0.3472667 | 0.2890333 | 0.252 | 0.2773667 | 0.2674333 | 0.2321667 | 0.2699 | 0.2714667 | 0.2576 | 0.2606333 | 0.2551333 | 0.2479 | 0.2657 | 0.2359 | 0.2768333 | 0.3000667 | 0.2863667 | 0.2971667 | 0.2522667 | 0.2462 | 0.2817667 | 0.2556667 | 0.2366 | 0.2262 | 0.2262667 | 0.2782667 | 0.2806667 | 0.2693667 | 0.2650333 | 0.2763667 | 0.2597667 | 0.2753667 | 0.2551333 | 0.2784333 | 0.2760667 | 0.2686333 | 0.2432333 | 0.2464667 | 0.2520333 | 0.222 | 0.2392333 | 0.2452667 | 0.2512 | 0.2325 | 0.214 | 0.2574667 | 0.2501333 | 0.2230667 | 0.2487667 | 0.2518 | 0.2652333 | 0.2064 | 0.2512 | 0.2566 | 0.2344 | 0.2508667 | 0.2547333 | 0.2418 | 0.2316667 | 0.2492667 | 0.2514667 | 0.2437667 | 0.2571667 | 0.2862667 | 0.2471 | 0.2417333 | 0.2576667 | 0.2233333 | 0.2135667 | 0.2636667 | 0.2745 | 0.2360667 | 0.2255 | 0.2640667 | 0.2294 | 0.2559333 | 0.2523667 | 0.226 | 0.2353333 | 0.2550333 | 0.2731333 | 0.2542667 | 0.2214333 | 0.2375667 | 0.2243667 | 0.259 | 0.2798667 | 0.2605667 | 0.2690667 | 0.2694667 | 0.2726667 | 0.2162 | 0.2175667 | 0.2157333 | 0.225 | 0.2202333 | 0.2317667 | 0.231 | 0.2644 | 0.2112 | 0.2083333 | 0.2075 | 0.2138333 | 0.2200333 | 0.2283333 | 0.2266667 | 0.2338333 | 0.2201 | 0.2290333 | 0.2293667 | 0.2217 | 0.2237 | 0.2239 | 0.216 | 0.2219333 | 0.2076667 | 0.1919 | 0.2415667 | 0.2099 | 0.2193 | 0.2240667 | 0.2144333 | 0.2224667 | 0.2091667 | 0.2053 | 0.2083667 | 0.2069667 | 0.217 | 0.2049667 | 0.2273 | 0.2254333 | 0.2301 | 0.2162333 | 0.2191333 | 0.2310667 | 0.2291667 | 0.2353 | 0.2227 | 0.2346333 | 0.2243667 | 0.2206333 | 0.2275 | 0.2132333 | 0.2234333 | 0.2171333 | 0.206 | 0.2023333 | 0.2052 | 0.2052 | 0.2064333 | 0.2074 | 0.2147 | 0.2272333 | 0.2105667 | 0.2235667 | 0.2144667 | 0.2080333 | 0.226 | 0.2265333 | 0.2238333 | 0.2213667 | 0.2320667 | 0.2363333 | 0.204 | 0.2017333 | 0.2114667 | 0.1982333 | 0.1987667 | 0.2119 | 0.2285 | 0.1839333 | 0.2142667 | 0.2185 | 0.2252 | 0.2260667 | 0.2217333 | 0.2332333 | 0.2192667 | 0.2201333 | 0.2262333 | 0.2263 | 0.2319 | 0.2432333 | 0.2441 | 0.2408 | 0.2401 | 0.2405 | 0.2475333 | 0.2431667 | 0.2430333 | 0.2428 | 0.2396333 | 0.2455333 | 0.2374 | 0.2341667 | 0.2541667 | 0.2505 | 0.2492 | 0.2513333 | 0.2532333 | 0.2489 | 0.2562667 | 0.2465333 | 0.2383 | 0.2436667 | 0.2345333 | 0.2429333 | 0.2406 | 0.2454667 | 0.2471 | 0.2439 | 0.2443333 | 0.2383 | 0.2458333 | 0.2397333 | 0.2477333 | 0.239 | 0.2411667 | 0.2476 | 0.2413333 | 0.2508 | 0.2502667 | 0.2264333 | 0.2245667 | 0.2333 | 0.2268333 | 0.2272333 | 0.2231667 | 0.2419 | 0.2459667 | 0.2469 | 0.2384333 | 0.2429333 | 0.2468667 | 0.2174667 | 0.2214667 | 0.2148 | 0.2208 | 0.2241667 | 0.2359667 | 0.2510333 | 0.2316 | 0.2475333 | 0.2355333 | 0.2418 | 0.2420333 | 0.2260333 | 0.2323333 | 0.2357333 | 0.2951 | 0.2876 | 0.2923333 | 0.3035333
924 | 0.2133 | 0.2044667 | 0.2165333 | 0.2065667 | 0.2050333 | 0.2126 | 0.2019333 | 0.2185 | 0.213 | 0.1970667 | 0.2191 | 0.2031333 | 0.2094333 | 0.2072 | 0.2436 | 0.2008 | 0.2059667 | 0.2406333 | 0.2300667 | 0.2497333 | 0.2485333 | 0.2218333 | 0.2174 | 0.2198 | 0.2704 | 0.2779667 | 0.2860333 | 0.2604333 | 0.2625 | 0.2805333 | 0.2799333 | 0.2808 | 0.2883 | 0.28 | 0.2787 | 0.2803667 | 0.276 | 0.2873 | 0.2822 | 0.2719333 | 0.2721 | 0.2827333 | 0.2710333 | 0.2702667 | 0.2694333 | 0.2648667 | 0.2737 | 0.2724 | 0.2176333 | 0.2557 | 0.2786333 | 0.198 | 0.2799333 | 0.2785333 | 0.2786667 | 0.2359667 | 0.2723333 | 0.2735333 | 0.2875 | 0.2245333 | 0.2811667 | 0.2249333 | 0.2253333 | 0.2814667 | 0.2837 | 0.2877 | 0.2827667 | 0.2787667 | 0.2795667 | 0.2242667 | 0.2399 | 0.2720333 | 0.2901 | 0.2686 | 0.2771 | 0.2821 | 0.2822333 | 0.2287333 | 0.2797667 | 0.2803667 | 0.2258667 | 0.2355667 | 0.2418333 | 0.2038333 | 0.2056333 | 0.2036 | 0.2576667 | 0.2398 | 0.2477667 | 0.2082667 | 0.2404 | 0.2627 | 0.2107333 | 0.2536667 | 0.2554 | 0.2181333 | 0.254 | 0.2463333 | 0.2012667 | 0.2222333 | 0.23 | 0.1979333 | 0.2199 | 0.2308333 | 0.2566 | 0.2052333 | 0.2658667 | 0.2712 | 0.2259667 | 0.2584 | 0.2358333 | 0.2473333 | 0.2565333 | 0.2490667 | 0.2447 | 0.2602667 | 0.2738667 | 0.2836 | 0.2595333 | 0.2706667 | 0.2541667 | 0.2259333 | 0.2424 | 0.2467 | 0.2022 | 0.2500333 | 0.2413667 | 0.2721667 | 0.2772667 | 0.2187 | 0.2689667 | 0.2681 | 0.2649 | 0.2946667 | 0.2813667 | 0.2777667 | 0.2909 | 0.2577 | 0.2168667 | 0.2821 | 0.2815667 | 0.2874667 | 0.2785333 | 0.2777 | 0.2785667 | 0.2830667 | 0.2832667 | 0.2638333 | 0.2774667 | 0.2525667 | 0.2227667 | 0.2759 | 0.2868667 | 0.2039333 | 0.2828667 | 0.2747 | 0.2286667 | 0.2751 | 0.2845333 | 0.2919 | 0.278 | 0.2671 | 0.258 | 0.2821 | 0.2817 | 0.2306 | 0.2689333 | 0.2812 | 0.2649 | 0.2690667 | 0.2745 | 0.2094667 | 0.2497333 | 0.2639667 | 0.203 | 0.2146333 | 0.2155333 | 0.2119333 | 0.2069667 | 0.2221 | 0.2261333 | 0.2130667 | 0.2151667 | 0.2069333 | 0.2168 | 0.2236333 | 0.2494 | 0.2571333 | 0.2125333 | 0.2548333 | 0.2193 | 0.2351333 | 0.2231333 | 0.2067 | 0.2094333 | 0.2196667 | 0.2664333 | 0.223 | 0.2189333 | 0.2684 | 0.2589333 | 0.2673333 | 0.2656 | 0.2489 | 0.2278667 | 0.2293 | 0.2684667 | 0.2646 | 0.2617667 | 0.2109333 | 0.2176667 | 0.2423 | 0.2562333 | 0.2095 | 0.1844 | 0.2029333 | 0.1851333 | 0.1977667 | 0.2254667 | 0.2096333 | 0.2259333 | 0.2135667 | 0.2382333 | 0.2324333 | 0.2047667 | 0.2053 | 0.2032 | 0.2174667 | 0.2385333 | 0.2106 | 0.2166 | 0.2064667 | 0.2179333 | 0.2175667 | 0.2107333 | 0.2138333 | 0.2104 | 0.2284333 | 0.2138667 | 0.2029667 | 0.2054 | 0.2089333 | 0.2132 | 0.2367333 | 0.1820333 | 0.2076 | 0.1895667 | 0.19 | 0.1586333 | 0.1969333 | 0.1891 | 0.2015667 | 0.1996 | 0.1993667 | 0.2042333 | 0.2023333 | 0.2126 | 0.1972667 | 0.2135667 | 0.1938667 | 0.1937333 | 0.2345333 | 0.2028 | 0.2276 | 0.2044667 | 0.1978667 | 0.1901333 | 0.1963 | 0.2387 | 0.1856333 | 0.1855 | 0.1922333 | 0.1899333 | 0.1840667 | 0.1923333 | 0.1934333 | 0.2479333 | 0.2459667 | 0.2074667 | 0.2159 | 0.2233333 | 0.2154 | 0.2167333 | 0.1968333 | 0.2077 | 0.204 | 0.1990333 | 0.1908333 | 0.2288333 | 0.2010333 | 0.2042667 | 0.1891 | 0.1939667 | 0.2225 | 0.1934667 | 0.1904 | 0.2337 | 0.2412 | 0.2331 | 0.1929 | 0.2064333 | 0.1959 | 0.2096667 | 0.2079 | 0.2039333 | 0.2027 | 0.1922 | 0.1892333 | 0.1939 | 0.1912 | 0.1984667 | 0.2002 | 0.2058667 | 0.2279 | 0.1897667 | 0.1831667 | 0.1994 | 0.1916333 | 0.2026 | 0.3505333 | 0.3302333 | 0.3473 | 0.3472333 | 0.2885 | 0.2515333 | 0.2773667 | 0.2675 | 0.2315333 | 0.27 | 0.2714 | 0.2572 | 0.2606667 | 0.2551667 | 0.2475667 | 0.2658667 | 0.2359 | 0.2765667 | 0.3001667 | 0.2864667 | 0.2968 | 0.2524333 | 0.2461333 | 0.2817 | 0.2558 | 0.2364667 | 0.226 | 0.2259333 | 0.2779667 | 0.2803667 | 0.2697 | 0.2647333 | 0.2764333 | 0.2596 | 0.2757 | 0.2553333 | 0.2783333 | 0.2760333 | 0.2687 | 0.246 | 0.247 | 0.2523333 | 0.2213 | 0.2396333 | 0.2454667 | 0.2511667 | 0.2325 | 0.2176 | 0.2578333 | 0.2499333 | 0.2225667 | 0.2489 | 0.252 | 0.2648333 | 0.2083 | 0.2520333 | 0.2568 | 0.2341333 | 0.2508 | 0.2550667 | 0.242 | 0.2312667 | 0.2489667 | 0.2525 | 0.2443 | 0.2572333 | 0.2854333 | 0.2478 | 0.2419333 | 0.2576333 | 0.2249 | 0.2177 | 0.2642667 | 0.2750333 | 0.2371333 | 0.2254667 | 0.2645 | 0.2295667 | 0.2557333 | 0.2525333 | 0.2255667 | 0.2351667 | 0.2549 | 0.2733 | 0.2543 | 0.2221667 | 0.2380333 | 0.2247667 | 0.2598667 | 0.2805 | 0.2612667 | 0.2689667 | 0.2698 | 0.273 | 0.2167 | 0.2177667 | 0.216 | 0.2253667 | 0.2198 | 0.2322333 | 0.2314 | 0.2650333 | 0.2125 | 0.2094333 | 0.2085667 | 0.2154667 | 0.2224 | 0.2279333 | 0.2264333 | 0.2341333 | 0.2197 | 0.229 | 0.2299667 | 0.2233333 | 0.2246667 | 0.2252333 | 0.2177 | 0.2235333 | 0.2087333 | 0.1909667 | 0.2426667 | 0.2088 | 0.2214333 | 0.2238333 | 0.2141333 | 0.2223667 | 0.2091333 | 0.2053333 | 0.2079667 | 0.2066 | 0.2167333 | 0.2055333 | 0.2271667 | 0.2252667 | 0.2305667 | 0.2163333 | 0.2193 | 0.2303 | 0.2290333 | 0.2354 | 0.2219667 | 0.2348667 | 0.2243333 | 0.2213 | 0.2273 | 0.2126333 | 0.2237 | 0.2164 | 0.2055 | 0.2019333 | 0.2042333 | 0.2046333 | 0.2057 | 0.2071333 | 0.2141 | 0.2269667 | 0.2100667 | 0.2233 | 0.2142 | 0.2078667 | 0.2261667 | 0.2262 | 0.2236 | 0.2207333 | 0.2317667 | 0.2365333 | 0.2037 | 0.2014 | 0.2106 | 0.1978 | 0.1984333 | 0.2121333 | 0.2285333 | 0.1837 | 0.2146 | 0.2183333 | 0.2244 | 0.2251333 | 0.2216667 | 0.2331333 | 0.2185333 | 0.2200333 | 0.2254333 | 0.2253 | 0.2320667 | 0.2436333 | 0.2443667 | 0.2424333 | 0.2401667 | 0.2404333 | 0.2481333 | 0.2445333 | 0.2433 | 0.2427667 | 0.2401667 | 0.2462 | 0.237 | 0.2340667 | 0.2548333 | 0.2513 | 0.2500667 | 0.2523 | 0.2534667 | 0.2487 | 0.2562333 | 0.2459333 | 0.2380333 | 0.2434 | 0.2346667 | 0.2420667 | 0.2404333 | 0.2462 | 0.2474333 | 0.2448 | 0.2446667 | 0.2372333 | 0.2455 | 0.2396667 | 0.2476333 | 0.2392667 | 0.2405 | 0.2472667 | 0.2429 | 0.2513 | 0.2497333 | 0.2260667 | 0.2243 | 0.2326 | 0.2271667 | 0.2271333 | 0.2232667 | 0.2426333 | 0.2464667 | 0.247 | 0.2396667 | 0.2432667 | 0.2460667 | 0.2166 | 0.2208 | 0.2146 | 0.2206333 | 0.2241667 | 0.2358667 | 0.2515667 | 0.2321333 | 0.248 | 0.2352667 | 0.2418667 | 0.2421667 | 0.2259667 | 0.2324 | 0.2358 | 0.2950333 | 0.2875667 | 0.2922667 | 0.3036
926 | 0.2133 | 0.2052 | 0.216 | 0.2067 | 0.2051 | 0.2124 | 0.2026 | 0.2183 | 0.2132 | 0.1978 | 0.2195 | 0.2032 | 0.2101 | 0.2076 | 0.2446 | 0.2012 | 0.2055 | 0.2411 | 0.2306 | 0.2504 | 0.2486 | 0.2221 | 0.2184 | 0.2198 | 0.2706 | 0.2793 | 0.2863 | 0.2623 | 0.2641 | 0.2802 | 0.282 | 0.2806 | 0.2879 | 0.2798 | 0.2799 | 0.2811 | 0.2758 | 0.2885 | 0.2822 | 0.2728 | 0.2729 | 0.2826 | 0.2703 | 0.2694 | 0.2679 | 0.2642 | 0.2737 | 0.2716 | 0.2203 | 0.2579 | 0.2801 | 0.1988 | 0.28 | 0.2788 | 0.279 | 0.2353 | 0.2716 | 0.2726 | 0.2881 | 0.2252 | 0.2831 | 0.2246 | 0.2254 | 0.2826 | 0.2845 | 0.2887 | 0.2837 | 0.2795 | 0.2805 | 0.2244 | 0.2419 | 0.2731 | 0.2893 | 0.2682 | 0.2773 | 0.2819 | 0.2825 | 0.2286 | 0.2807 | 0.2805 | 0.2262 | 0.2353 | 0.2411 | 0.2033 | 0.2055 | 0.2036 | 0.2572 | 0.2398 | 0.2461 | 0.2082 | 0.2418 | 0.2617 | 0.2092 | 0.2518 | 0.253 | 0.2186 | 0.2526 | 0.2436 | 0.1974 | 0.2197 | 0.2272 | 0.195 | 0.2177 | 0.2279 | 0.2576 | 0.2051 | 0.2642 | 0.2714 | 0.2257 | 0.256 | 0.2327 | 0.2442 | 0.254 | 0.2464 | 0.2421 | 0.2594 | 0.2734 | 0.283 | 0.2582 | 0.2694 | 0.2523 | 0.2238 | 0.2392 | 0.2439 | 0.2024 | 0.2483 | 0.2387 | 0.2727 | 0.2778 | 0.2179 | 0.2673 | 0.2665 | 0.2623 | 0.295 | 0.2805 | 0.2765 | 0.2919 | 0.2579 | 0.2168 | 0.2817 | 0.2811 | 0.288 | 0.2768 | 0.2765 | 0.2777 | 0.2826 | 0.2826 | 0.2627 | 0.277 | 0.2507 | 0.2231 | 0.2767 | 0.2868 | 0.2038 | 0.283 | 0.2733 | 0.2288 | 0.2749 | 0.2836 | 0.2923 | 0.2788 | 0.2641 | 0.2574 | 0.2815 | 0.2813 | 0.2316 | 0.2688 | 0.2804 | 0.2637 | 0.2674 | 0.2725 | 0.2098 | 0.2496 | 0.2621 | 0.2038 | 0.2147 | 0.2154 | 0.2126 | 0.2071 | 0.2221 | 0.2268 | 0.2132 | 0.2157 | 0.2074 | 0.2172 | 0.2237 | 0.2498 | 0.2574 | 0.2126 | 0.2557 | 0.2197 | 0.233 | 0.2242 | 0.2069 | 0.2095 | 0.2198 | 0.2673 | 0.2236 | 0.219 | 0.2688 | 0.2584 | 0.2664 | 0.2656 | 0.2465 | 0.2266 | 0.2281 | 0.2686 | 0.2676 | 0.2617 | 0.2116 | 0.2178 | 0.2411 | 0.2559 | 0.2103 | 0.1846 | 0.2036 | 0.1846 | 0.1981 | 0.2252 | 0.2097 | 0.2252 | 0.2141 | 0.2375 | 0.2295 | 0.2057 | 0.2057 | 0.2038 | 0.2182 | 0.237 | 0.2118 | 0.2168 | 0.2066 | 0.219 | 0.2173 | 0.211 | 0.2121 | 0.2114 | 0.2271 | 0.2122 | 0.2031 | 0.205 | 0.2094 | 0.214 | 0.2352 | 0.1799 | 0.2062 | 0.1891 | 0.1898 | 0.1567 | 0.1964 | 0.1891 | 0.2019 | 0.1996 | 0.1999 | 0.2045 | 0.2024 | 0.2116 | 0.1962 | 0.2157 | 0.1936 | 0.1934 | 0.2344 | 0.203 | 0.2296 | 0.2046 | 0.198 | 0.1904 | 0.1959 | 0.2391 | 0.1855 | 0.1855 | 0.1923 | 0.1896 | 0.1848 | 0.1926 | 0.1935 | 0.247 | 0.2467 | 0.2074 | 0.2149 | 0.2222 | 0.2156 | 0.2154 | 0.1949 | 0.2073 | 0.2042 | 0.1993 | 0.1907 | 0.2303 | 0.2011 | 0.2052 | 0.1899 | 0.1939 | 0.2217 | 0.194 | 0.19 | 0.2341 | 0.24 | 0.2333 | 0.1935 | 0.2071 | 0.1965 | 0.2106 | 0.2087 | 0.2042 | 0.2031 | 0.1934 | 0.1893 | 0.1947 | 0.1918 | 0.199 | 0.2008 | 0.206 | 0.2255 | 0.1901 | 0.1835 | 0.2008 | 0.1915 | 0.2034 | 0.3508 | 0.3307 | 0.3473 | 0.3467 | 0.2887 | 0.2518 | 0.2777 | 0.2679 | 0.2304 | 0.2706 | 0.2712 | 0.257 | 0.2604 | 0.2555 | 0.2471 | 0.266 | 0.2359 | 0.2769 | 0.3011 | 0.2864 | 0.2968 | 0.2517 | 0.2456 | 0.2821 | 0.2556 | 0.236 | 0.2262 | 0.2254 | 0.2781 | 0.2807 | 0.2697 | 0.2652 | 0.2767 | 0.2602 | 0.2761 | 0.2554 | 0.2782 | 0.2765 | 0.2681 | 0.2488 | 0.2478 | 0.2522 | 0.2203 | 0.2401 | 0.2454 | 0.2515 | 0.2325 | 0.2212 | 0.2579 | 0.2498 | 0.2215 | 0.2495 | 0.2526 | 0.2647 | 0.2103 | 0.2537 | 0.2574 | 0.2336 | 0.251 | 0.2552 | 0.2428 | 0.2312 | 0.2489 | 0.2533 | 0.2445 | 0.2575 | 0.2847 | 0.249 | 0.242 | 0.2583 | 0.2263 | 0.2223 | 0.265 | 0.2759 | 0.238 | 0.2252 | 0.2647 | 0.2295 | 0.2552 | 0.253 | 0.2253 | 0.2355 | 0.2549 | 0.2737 | 0.2545 | 0.2231 | 0.2381 | 0.2251 | 0.2608 | 0.2817 | 0.2618 | 0.2693 | 0.2704 | 0.2732 | 0.2171 | 0.2175 | 0.2168 | 0.2255 | 0.22 | 0.2327 | 0.2318 | 0.2661 | 0.2145 | 0.2107 | 0.2095 | 0.2176 | 0.224 | 0.2276 | 0.2267 | 0.2342 | 0.2197 | 0.23 | 0.2301 | 0.2252 | 0.2264 | 0.2263 | 0.2195 | 0.2248 | 0.2106 | 0.1903 | 0.2434 | 0.2086 | 0.2233 | 0.2237 | 0.214 | 0.2223 | 0.2102 | 0.2054 | 0.2079 | 0.2068 | 0.2172 | 0.2058 | 0.2269 | 0.2256 | 0.2317 | 0.2174 | 0.2189 | 0.2303 | 0.2295 | 0.2356 | 0.2213 | 0.2358 | 0.2238 | 0.2221 | 0.2265 | 0.2119 | 0.2241 | 0.216 | 0.2049 | 0.2014 | 0.2029 | 0.2035 | 0.2045 | 0.2074 | 0.2139 | 0.2265 | 0.2098 | 0.2223 | 0.2132 | 0.2084 | 0.2265 | 0.2256 | 0.2236 | 0.2204 | 0.2317 | 0.237 | 0.2029 | 0.2012 | 0.2096 | 0.197 | 0.1987 | 0.2128 | 0.2276 | 0.1839 | 0.2142 | 0.2178 | 0.224 | 0.2242 | 0.2218 | 0.2326 | 0.2178 | 0.2211 | 0.2243 | 0.2247 | 0.2326 | 0.2445 | 0.2447 | 0.2443 | 0.2401 | 0.2401 | 0.2488 | 0.2458 | 0.2439 | 0.2431 | 0.2415 | 0.2474 | 0.2362 | 0.234 | 0.2557 | 0.2525 | 0.2516 | 0.2539 | 0.254 | 0.2481 | 0.2563 | 0.246 | 0.2379 | 0.2434 | 0.2354 | 0.2416 | 0.2401 | 0.2472 | 0.2481 | 0.246 | 0.2452 | 0.2365 | 0.2447 | 0.2398 | 0.2477 | 0.24 | 0.2399 | 0.247 | 0.2449 | 0.2513 | 0.2494 | 0.2256 | 0.2243 | 0.2318 | 0.2281 | 0.227 | 0.2236 | 0.2441 | 0.2474 | 0.2472 | 0.241 | 0.2432 | 0.246 | 0.2162 | 0.2206 | 0.2142 | 0.2205 | 0.2245 | 0.2358 | 0.2519 | 0.2324 | 0.2482 | 0.2354 | 0.2426 | 0.2427 | 0.2259 | 0.2326 | 0.2362 | 0.2949 | 0.2865 | 0.2928 | 0.3032
928 | 0.2129 | 0.2052 | 0.2178 | 0.2055 | 0.2050333 | 0.2125333 | 0.2025333 | 0.2190333 | 0.2138 | 0.1973333 | 0.2196333 | 0.2030667 | 0.2102333 | 0.2078 | 0.2464667 | 0.2018 | 0.2065667 | 0.2418333 | 0.2309333 | 0.2497333 | 0.2495333 | 0.2218333 | 0.2186 | 0.2201333 | 0.2695333 | 0.2803667 | 0.2873 | 0.2638333 | 0.2645667 | 0.2798 | 0.2842 | 0.2806667 | 0.2883 | 0.2788 | 0.2803667 | 0.2819 | 0.276 | 0.2884333 | 0.2835333 | 0.273 | 0.2721 | 0.2824667 | 0.2695667 | 0.2681333 | 0.2671667 | 0.2626 | 0.2725 | 0.2714667 | 0.2229 | 0.2608333 | 0.2810333 | 0.2009333 | 0.2796667 | 0.2796 | 0.2796667 | 0.2349667 | 0.2707333 | 0.2731333 | 0.2889 | 0.2264 | 0.2847 | 0.2244 | 0.2254 | 0.2848667 | 0.2860333 | 0.2893667 | 0.2850333 | 0.2812333 | 0.2824333 | 0.2256 | 0.2453667 | 0.2744333 | 0.2894333 | 0.2695333 | 0.2787 | 0.2830333 | 0.2828333 | 0.2286667 | 0.2818333 | 0.2821 | 0.2259333 | 0.2346333 | 0.2399667 | 0.2036333 | 0.2056333 | 0.2042 | 0.2584667 | 0.2401333 | 0.2435667 | 0.2089333 | 0.2429333 | 0.2613 | 0.2092 | 0.2496 | 0.2504 | 0.2181333 | 0.2503333 | 0.2418667 | 0.1935333 | 0.2165667 | 0.224 | 0.1917333 | 0.2145667 | 0.2251 | 0.2580667 | 0.2045667 | 0.262 | 0.2722 | 0.2254333 | 0.2537333 | 0.2297 | 0.2418 | 0.2514 | 0.2445333 | 0.2392333 | 0.2578 | 0.2726 | 0.2827333 | 0.2574667 | 0.2694667 | 0.2511 | 0.2197333 | 0.2365333 | 0.2413 | 0.2028667 | 0.2453667 | 0.2358333 | 0.2724333 | 0.2780667 | 0.2176333 | 0.2658333 | 0.2642333 | 0.2595667 | 0.2953333 | 0.2796333 | 0.2750333 | 0.2928333 | 0.2586333 | 0.2162667 | 0.2826333 | 0.2799667 | 0.2885333 | 0.2759333 | 0.2755 | 0.2763667 | 0.2822667 | 0.282 | 0.2615 | 0.2757333 | 0.2479667 | 0.2227667 | 0.2777 | 0.2869333 | 0.2033333 | 0.2838 | 0.2723 | 0.2293333 | 0.2743 | 0.283 | 0.2923 | 0.2798667 | 0.2619 | 0.2561333 | 0.2813 | 0.2802333 | 0.2316667 | 0.2688667 | 0.2799333 | 0.2613667 | 0.2660667 | 0.2702333 | 0.209 | 0.2506 | 0.2597667 | 0.2047333 | 0.2157 | 0.2159333 | 0.2134 | 0.2085667 | 0.2235 | 0.2274 | 0.2140667 | 0.2162333 | 0.2081333 | 0.2183333 | 0.2249 | 0.2516667 | 0.2586 | 0.2130667 | 0.2562333 | 0.2201 | 0.2311333 | 0.2254 | 0.2073667 | 0.2099 | 0.2206 | 0.2674333 | 0.224 | 0.2206 | 0.2686667 | 0.2584 | 0.2664 | 0.2662 | 0.2453667 | 0.2264667 | 0.2277667 | 0.2699333 | 0.2696667 | 0.2615667 | 0.2129333 | 0.2194667 | 0.2398333 | 0.2552333 | 0.2115667 | 0.1855333 | 0.2042 | 0.1847333 | 0.1983 | 0.2252667 | 0.2110333 | 0.2247333 | 0.2151667 | 0.2366333 | 0.2264333 | 0.2065 | 0.2067 | 0.2046 | 0.2188 | 0.2361333 | 0.2125333 | 0.2172667 | 0.2083333 | 0.2192667 | 0.2179667 | 0.2124 | 0.2110333 | 0.2123333 | 0.2257 | 0.2104667 | 0.2038333 | 0.2048667 | 0.2097333 | 0.2148 | 0.2346 | 0.1785 | 0.206 | 0.1890333 | 0.1890667 | 0.1563667 | 0.196 | 0.1893 | 0.2027667 | 0.2004 | 0.2007 | 0.2043667 | 0.2035333 | 0.2126667 | 0.1963333 | 0.2178333 | 0.1937333 | 0.1942 | 0.2347333 | 0.2042 | 0.2311333 | 0.2050667 | 0.1988667 | 0.1908 | 0.1951667 | 0.2399667 | 0.1849667 | 0.1851667 | 0.1935667 | 0.1906 | 0.1844667 | 0.1927333 | 0.1933667 | 0.2472667 | 0.2471667 | 0.2069333 | 0.2144333 | 0.2216 | 0.2131333 | 0.2140667 | 0.1929 | 0.2073 | 0.2044667 | 0.1993667 | 0.1907 | 0.2309 | 0.2018333 | 0.2058667 | 0.1911 | 0.1947 | 0.2210333 | 0.1948667 | 0.1908 | 0.2354333 | 0.2378667 | 0.2318333 | 0.1947 | 0.2077667 | 0.1982333 | 0.2114 | 0.2099 | 0.2048 | 0.2042333 | 0.1944 | 0.1899 | 0.1943667 | 0.1921333 | 0.1998667 | 0.2009333 | 0.2054667 | 0.2225 | 0.1911667 | 0.1839 | 0.2012667 | 0.1919667 | 0.2034667 | 0.3510667 | 0.3315 | 0.3481 | 0.3468333 | 0.2885667 | 0.2524 | 0.2776333 | 0.2682333 | 0.2308 | 0.2702667 | 0.2719333 | 0.2575333 | 0.2614667 | 0.2561667 | 0.2483 | 0.2664667 | 0.2363 | 0.2777667 | 0.3013 | 0.2866667 | 0.2965333 | 0.2525667 | 0.2462667 | 0.2829 | 0.2566667 | 0.2376667 | 0.2264667 | 0.2254667 | 0.2785667 | 0.2807667 | 0.2701 | 0.2653333 | 0.2771 | 0.2604667 | 0.2766333 | 0.2562667 | 0.2789333 | 0.2772333 | 0.2691 | 0.2517333 | 0.248 | 0.2532 | 0.2200333 | 0.2403667 | 0.2465333 | 0.2521 | 0.2324333 | 0.2248 | 0.2583 | 0.2504667 | 0.2212333 | 0.2497 | 0.2535333 | 0.2657 | 0.2127 | 0.2538333 | 0.2574667 | 0.2346667 | 0.2518667 | 0.2544 | 0.2429333 | 0.2327333 | 0.2497667 | 0.2541 | 0.2449 | 0.2579 | 0.2846333 | 0.2494 | 0.2420667 | 0.2589667 | 0.2281 | 0.2270333 | 0.2658667 | 0.2757667 | 0.2392667 | 0.2258667 | 0.2655 | 0.2301667 | 0.2556 | 0.2532667 | 0.2248333 | 0.2365 | 0.2550333 | 0.2745 | 0.2549667 | 0.2243667 | 0.2387 | 0.2260333 | 0.2616 | 0.2821667 | 0.2628 | 0.2709667 | 0.2715333 | 0.2744667 | 0.2181 | 0.2185667 | 0.2178667 | 0.2264333 | 0.2218 | 0.2333667 | 0.2326667 | 0.2669 | 0.2159 | 0.2129667 | 0.2118333 | 0.2189333 | 0.2249333 | 0.2278667 | 0.2269 | 0.2352 | 0.2200333 | 0.2300667 | 0.2295667 | 0.2266 | 0.2276667 | 0.2279667 | 0.2213 | 0.2261333 | 0.2128 | 0.1897 | 0.2445333 | 0.2071333 | 0.2245 | 0.2241667 | 0.214 | 0.2219 | 0.2096667 | 0.2054667 | 0.2074333 | 0.2064667 | 0.2168 | 0.2054667 | 0.2272333 | 0.2255333 | 0.2319 | 0.2172667 | 0.2179667 | 0.2299 | 0.2292333 | 0.2354 | 0.2209667 | 0.2351333 | 0.2232667 | 0.2231 | 0.2275667 | 0.2119 | 0.2246333 | 0.2156 | 0.2042333 | 0.2013333 | 0.2043667 | 0.2039667 | 0.2056333 | 0.2061333 | 0.2141667 | 0.2275667 | 0.2099333 | 0.2228333 | 0.2130667 | 0.2078 | 0.2270333 | 0.2253333 | 0.2237333 | 0.2205333 | 0.2320333 | 0.2366 | 0.2037667 | 0.2020667 | 0.2104667 | 0.1973333 | 0.1987 | 0.2131333 | 0.2282 | 0.1854333 | 0.2146 | 0.2183333 | 0.224 | 0.224 | 0.2214667 | 0.2328 | 0.2174 | 0.2206333 | 0.2246333 | 0.2245 | 0.2320667 | 0.2451667 | 0.2453667 | 0.2450333 | 0.2403667 | 0.2409 | 0.2496667 | 0.2476 | 0.2431 | 0.2439 | 0.2412333 | 0.2468667 | 0.2368 | 0.2348667 | 0.2560333 | 0.2532333 | 0.2519333 | 0.2526333 | 0.2545333 | 0.2495 | 0.2564333 | 0.2456 | 0.2377667 | 0.2442 | 0.235 | 0.2418 | 0.2401667 | 0.248 | 0.2490333 | 0.2465333 | 0.2442 | 0.2369 | 0.2454333 | 0.2395333 | 0.2475 | 0.2386 | 0.2400333 | 0.2472 | 0.2469 | 0.2521 | 0.2495333 | 0.2265333 | 0.2247 | 0.2323333 | 0.2278333 | 0.2276667 | 0.2243333 | 0.2453667 | 0.248 | 0.2476667 | 0.2419333 | 0.2438667 | 0.2464667 | 0.2162 | 0.2208667 | 0.2138667 | 0.2197667 | 0.2243 | 0.237 | 0.2531667 | 0.2336 | 0.2492 | 0.2362 | 0.2437333 | 0.2439667 | 0.2269 | 0.2329333 | 0.2373333 | 0.2957 | 0.2871667 | 0.2932667 | 0.3036
930 | 0.2127 | 0.2052667 | 0.2185 | 0.2053 | 0.2050333 | 0.213 | 0.2029 | 0.2193667 | 0.2144333 | 0.1975667 | 0.2197667 | 0.2031667 | 0.2107333 | 0.2079 | 0.2481 | 0.2026667 | 0.2075 | 0.2428 | 0.2315333 | 0.2495 | 0.2497667 | 0.2223333 | 0.2192 | 0.2204667 | 0.2689667 | 0.2812667 | 0.2879 | 0.2653333 | 0.2658333 | 0.2800333 | 0.2863667 | 0.2805667 | 0.2888 | 0.2785 | 0.2813667 | 0.2825667 | 0.2765667 | 0.2889667 | 0.2844 | 0.2735 | 0.2719 | 0.2826333 | 0.2687333 | 0.2667667 | 0.2658333 | 0.2612667 | 0.2716 | 0.2711667 | 0.2253667 | 0.2635 | 0.2824667 | 0.2028667 | 0.2797 | 0.2799667 | 0.2798667 | 0.2351333 | 0.2699333 | 0.2729667 | 0.2898333 | 0.2277667 | 0.2865 | 0.2247 | 0.2260667 | 0.2865667 | 0.2875333 | 0.2900667 | 0.2869 | 0.2831667 | 0.2842667 | 0.2263 | 0.2478333 | 0.2760667 | 0.2899 | 0.2707333 | 0.2794333 | 0.2839 | 0.283 | 0.229 | 0.2832 | 0.2835 | 0.2258667 | 0.2339667 | 0.2390333 | 0.2033667 | 0.2057667 | 0.2045667 | 0.2594 | 0.2404667 | 0.2412667 | 0.209 | 0.2441 | 0.2606667 | 0.2090667 | 0.2474 | 0.2482333 | 0.2178667 | 0.2483 | 0.2395 | 0.1899667 | 0.2132 | 0.2209333 | 0.1883667 | 0.2115333 | 0.2225 | 0.2587 | 0.2040667 | 0.2605 | 0.2724667 | 0.2255333 | 0.2514667 | 0.2268667 | 0.2390333 | 0.2491333 | 0.2421 | 0.2363333 | 0.2565333 | 0.2718667 | 0.2825 | 0.2557667 | 0.2690333 | 0.2492667 | 0.2158667 | 0.2336667 | 0.2390333 | 0.2032 | 0.2429333 | 0.2328333 | 0.2728667 | 0.2788 | 0.2171 | 0.2639333 | 0.2623667 | 0.2571 | 0.2961333 | 0.2790667 | 0.2742333 | 0.2935 | 0.2593 | 0.2160667 | 0.2829333 | 0.2790667 | 0.2889667 | 0.2753667 | 0.2740667 | 0.2752667 | 0.2818333 | 0.2816 | 0.2598 | 0.2746667 | 0.2452667 | 0.223 | 0.2787667 | 0.2868667 | 0.2029 | 0.2845667 | 0.2710333 | 0.2303667 | 0.2735 | 0.2822667 | 0.2927 | 0.2810667 | 0.2598667 | 0.2555667 | 0.2811333 | 0.2795 | 0.232 | 0.2692 | 0.2788667 | 0.2596333 | 0.2646333 | 0.2686 | 0.2085333 | 0.2512667 | 0.2571667 | 0.2052333 | 0.2163333 | 0.2166 | 0.2143333 | 0.2098333 | 0.2242 | 0.2282667 | 0.2149 | 0.2175667 | 0.2091 | 0.2191 | 0.2258 | 0.2532667 | 0.2591667 | 0.2138667 | 0.2565 | 0.2209 | 0.2292667 | 0.2265333 | 0.2084667 | 0.2105 | 0.2214333 | 0.2679667 | 0.2247667 | 0.2217 | 0.2684667 | 0.2584667 | 0.2665333 | 0.2666333 | 0.2440333 | 0.2258 | 0.2277 | 0.2712 | 0.272 | 0.2616333 | 0.2141 | 0.2208667 | 0.2388333 | 0.2546333 | 0.2126 | 0.1860333 | 0.2044667 | 0.185 | 0.1989333 | 0.2256333 | 0.2121667 | 0.224 | 0.216 | 0.2363333 | 0.2244667 | 0.2071667 | 0.2072333 | 0.2057667 | 0.2196667 | 0.2352667 | 0.2134 | 0.2178667 | 0.2098333 | 0.2203 | 0.2194 | 0.2136 | 0.2095 | 0.2136667 | 0.2239333 | 0.2092 | 0.2042667 | 0.2045333 | 0.2105 | 0.2159 | 0.2338667 | 0.1768333 | 0.2052667 | 0.1895333 | 0.1886333 | 0.1564667 | 0.1959 | 0.1893 | 0.2034333 | 0.2014 | 0.2011 | 0.2047 | 0.2041333 | 0.2134333 | 0.1964 | 0.2197667 | 0.1939 | 0.1943667 | 0.2347667 | 0.2049667 | 0.2323333 | 0.2056333 | 0.1995 | 0.1910333 | 0.1947 | 0.2408333 | 0.1845 | 0.1849333 | 0.1942667 | 0.1912333 | 0.1847 | 0.1928 | 0.1937667 | 0.2474667 | 0.2477 | 0.2064667 | 0.2135667 | 0.2207333 | 0.2117667 | 0.2131 | 0.1917667 | 0.2071667 | 0.2041667 | 0.1993333 | 0.1906333 | 0.2313 | 0.2027667 | 0.2063667 | 0.1918667 | 0.1954333 | 0.2204667 | 0.1958333 | 0.1908667 | 0.2365 | 0.2363333 | 0.2309667 | 0.196 | 0.2080333 | 0.1994667 | 0.2122333 | 0.2108667 | 0.2057 | 0.2048333 | 0.1954333 | 0.1905667 | 0.1946 | 0.1928667 | 0.1999 | 0.2013 | 0.2055667 | 0.2197333 | 0.1923333 | 0.1838333 | 0.2016 | 0.1925 | 0.2038667 | 0.3513 | 0.3316 | 0.3486333 | 0.3475 | 0.2888 | 0.2528333 | 0.2778 | 0.2689 | 0.2312 | 0.2708333 | 0.2724667 | 0.2582667 | 0.2618 | 0.2569 | 0.2493333 | 0.2672 | 0.2364333 | 0.2783 | 0.3016333 | 0.2871667 | 0.2967 | 0.2531 | 0.2469667 | 0.2837333 | 0.2575667 | 0.2384667 | 0.2268 | 0.2252667 | 0.2789 | 0.2811667 | 0.2705 | 0.2656667 | 0.2776667 | 0.2609667 | 0.277 | 0.2573 | 0.2795667 | 0.2778 | 0.27 | 0.2542 | 0.2486333 | 0.2540667 | 0.2199333 | 0.241 | 0.2472333 | 0.2528333 | 0.2328333 | 0.2284667 | 0.2588 | 0.2514 | 0.2209667 | 0.25 | 0.2542333 | 0.2665 | 0.2151333 | 0.2539667 | 0.2579667 | 0.2355 | 0.2526 | 0.2544 | 0.2431667 | 0.2332333 | 0.2502333 | 0.2551 | 0.2454 | 0.2586333 | 0.2847667 | 0.2497667 | 0.2428333 | 0.2595667 | 0.2304333 | 0.2315333 | 0.2662667 | 0.2761333 | 0.2409 | 0.2258333 | 0.2667333 | 0.2309 | 0.2560667 | 0.2536333 | 0.2246333 | 0.2371667 | 0.2555333 | 0.2750667 | 0.2554667 | 0.2257 | 0.2393 | 0.2265 | 0.2626333 | 0.2829667 | 0.2635667 | 0.2719333 | 0.2725333 | 0.2753 | 0.2187667 | 0.2196 | 0.2183667 | 0.2270667 | 0.2229667 | 0.2340667 | 0.2333 | 0.2678333 | 0.2171667 | 0.2147333 | 0.2134333 | 0.2204 | 0.2265 | 0.2275 | 0.2270333 | 0.2361333 | 0.2201667 | 0.2297667 | 0.2298 | 0.2277333 | 0.2289333 | 0.2294667 | 0.2233667 | 0.2279333 | 0.2146667 | 0.1894667 | 0.2457 | 0.2063333 | 0.2261667 | 0.2246667 | 0.2137333 | 0.2221 | 0.2094333 | 0.2058 | 0.2070667 | 0.2067667 | 0.2164667 | 0.2053333 | 0.2268667 | 0.2261 | 0.2324 | 0.2169 | 0.2177667 | 0.2292333 | 0.2291333 | 0.2352 | 0.2213667 | 0.2348667 | 0.2232 | 0.224 | 0.2279667 | 0.2119667 | 0.2254 | 0.2160333 | 0.2044333 | 0.2015667 | 0.2040667 | 0.2046667 | 0.2068 | 0.2058667 | 0.2143 | 0.2281 | 0.2103 | 0.2232 | 0.2140667 | 0.2078667 | 0.2273333 | 0.2253667 | 0.2240333 | 0.2206 | 0.2326667 | 0.2369333 | 0.2042667 | 0.2026667 | 0.2107333 | 0.1979667 | 0.1988667 | 0.2135333 | 0.2287667 | 0.1866 | 0.2156667 | 0.2194 | 0.2241333 | 0.2240333 | 0.2213333 | 0.2334 | 0.2179 | 0.2207667 | 0.2251333 | 0.2252667 | 0.2319667 | 0.2461 | 0.2458333 | 0.2462667 | 0.2403333 | 0.2415667 | 0.2503667 | 0.2495333 | 0.2429667 | 0.2444667 | 0.2421667 | 0.2474333 | 0.2370667 | 0.2355333 | 0.2567 | 0.2542 | 0.2534 | 0.2530333 | 0.2549 | 0.2504 | 0.2566333 | 0.2455667 | 0.2377667 | 0.2450333 | 0.2351667 | 0.2420667 | 0.2407333 | 0.2489667 | 0.2498667 | 0.2478667 | 0.2443 | 0.2366667 | 0.2459667 | 0.2391667 | 0.2475333 | 0.2383 | 0.2400333 | 0.2477 | 0.2481667 | 0.2528 | 0.2494667 | 0.2269667 | 0.2249667 | 0.2324667 | 0.2274667 | 0.2282333 | 0.2244667 | 0.2462 | 0.2484667 | 0.2479333 | 0.2429333 | 0.2444333 | 0.2465 | 0.2156333 | 0.2210667 | 0.2141 | 0.2193 | 0.2244333 | 0.2381333 | 0.2541667 | 0.2346667 | 0.2499667 | 0.2366667 | 0.2449 | 0.2449667 | 0.2271667 | 0.2338333 | 0.2385333 | 0.296 | 0.2876667 | 0.2931 | 0.3038667
932 | 0.2127 | 0.2054 | 0.2181 | 0.2061 | 0.2051 | 0.2138 | 0.2037 | 0.2193 | 0.2151 | 0.1985 | 0.2199 | 0.2035 | 0.2116 | 0.2079 | 0.2495 | 0.2038 | 0.2083 | 0.244 | 0.2324 | 0.2497 | 0.2493 | 0.2236 | 0.2202 | 0.2208 | 0.2689 | 0.282 | 0.2881 | 0.2668 | 0.2679 | 0.2809 | 0.2885 | 0.2803 | 0.2894 | 0.2789 | 0.2829 | 0.2831 | 0.2775 | 0.2901 | 0.2848 | 0.2743 | 0.2723 | 0.2831 | 0.2678 | 0.2653 | 0.2639 | 0.2602 | 0.271 | 0.2707 | 0.2277 | 0.2659 | 0.2844 | 0.2046 | 0.2801 | 0.2799 | 0.2796 | 0.2358 | 0.2692 | 0.2721 | 0.2909 | 0.2293 | 0.2885 | 0.2255 | 0.2274 | 0.2877 | 0.289 | 0.2908 | 0.2893 | 0.2853 | 0.286 | 0.2265 | 0.2493 | 0.278 | 0.2907 | 0.2718 | 0.2795 | 0.2845 | 0.283 | 0.2296 | 0.2848 | 0.2847 | 0.226 | 0.2333 | 0.2383 | 0.2025 | 0.2059 | 0.2047 | 0.26 | 0.2408 | 0.2392 | 0.2084 | 0.2453 | 0.2598 | 0.2088 | 0.2452 | 0.2465 | 0.2178 | 0.2465 | 0.2365 | 0.1867 | 0.2096 | 0.218 | 0.1849 | 0.2086 | 0.2201 | 0.2595 | 0.2036 | 0.2597 | 0.2722 | 0.226 | 0.2492 | 0.2242 | 0.2359 | 0.2472 | 0.2391 | 0.2334 | 0.2556 | 0.2712 | 0.2823 | 0.2531 | 0.2681 | 0.2468 | 0.2122 | 0.2306 | 0.2371 | 0.2034 | 0.241 | 0.2297 | 0.274 | 0.28 | 0.2163 | 0.2616 | 0.2609 | 0.2549 | 0.2974 | 0.2788 | 0.2741 | 0.2939 | 0.2599 | 0.2162 | 0.2826 | 0.2784 | 0.2893 | 0.2751 | 0.2722 | 0.2744 | 0.2813 | 0.2814 | 0.2576 | 0.2738 | 0.2426 | 0.2238 | 0.2799 | 0.2866 | 0.2025 | 0.2853 | 0.2695 | 0.2319 | 0.2725 | 0.2814 | 0.2935 | 0.2824 | 0.258 | 0.2557 | 0.281 | 0.2791 | 0.2326 | 0.2698 | 0.2772 | 0.2585 | 0.2631 | 0.2676 | 0.2084 | 0.2516 | 0.2543 | 0.2053 | 0.2166 | 0.2174 | 0.2154 | 0.2109 | 0.2242 | 0.2294 | 0.2157 | 0.2197 | 0.2103 | 0.2195 | 0.2264 | 0.2546 | 0.2591 | 0.215 | 0.2565 | 0.2221 | 0.2274 | 0.2276 | 0.2102 | 0.2113 | 0.2223 | 0.2689 | 0.2259 | 0.2223 | 0.2682 | 0.2586 | 0.2668 | 0.2669 | 0.2425 | 0.2246 | 0.2279 | 0.2724 | 0.2746 | 0.2619 | 0.2151 | 0.222 | 0.2381 | 0.2541 | 0.2134 | 0.1861 | 0.2044 | 0.1854 | 0.2 | 0.2263 | 0.2131 | 0.223 | 0.2166 | 0.2366 | 0.2236 | 0.2077 | 0.2073 | 0.2073 | 0.2208 | 0.2344 | 0.2144 | 0.2186 | 0.2111 | 0.2221 | 0.2216 | 0.2146 | 0.2075 | 0.2154 | 0.2218 | 0.2084 | 0.2044 | 0.204 | 0.2117 | 0.2173 | 0.233 | 0.1749 | 0.204 | 0.1906 | 0.1885 | 0.157 | 0.1961 | 0.1891 | 0.2039 | 0.2026 | 0.2011 | 0.2055 | 0.2042 | 0.2139 | 0.1964 | 0.2215 | 0.1941 | 0.1939 | 0.2345 | 0.2053 | 0.2332 | 0.2063 | 0.1999 | 0.1911 | 0.1945 | 0.2417 | 0.1841 | 0.1848 | 0.1944 | 0.1915 | 0.1855 | 0.1928 | 0.1947 | 0.2476 | 0.2483 | 0.206 | 0.2123 | 0.2196 | 0.2115 | 0.2125 | 0.1915 | 0.2069 | 0.2033 | 0.1992 | 0.1905 | 0.2315 | 0.2039 | 0.2067 | 0.1922 | 0.1961 | 0.22 | 0.1969 | 0.1902 | 0.2373 | 0.2354 | 0.2307 | 0.1974 | 0.2079 | 0.2002 | 0.2131 | 0.2116 | 0.2069 | 0.2049 | 0.1965 | 0.1913 | 0.1954 | 0.194 | 0.1991 | 0.2019 | 0.2063 | 0.2172 | 0.1936 | 0.1833 | 0.2018 | 0.1931 | 0.2046 | 0.3515 | 0.331 | 0.3489 | 0.3487 | 0.2894 | 0.2531 | 0.2782 | 0.2699 | 0.2316 | 0.2723 | 0.2728 | 0.2592 | 0.2614 | 0.2577 | 0.2502 | 0.2682 | 0.2363 | 0.2785 | 0.3021 | 0.2879 | 0.2973 | 0.2533 | 0.2477 | 0.2846 | 0.2583 | 0.2384 | 0.2272 | 0.2248 | 0.2791 | 0.2819 | 0.2709 | 0.2662 | 0.2784 | 0.2617 | 0.2772 | 0.2585 | 0.2801 | 0.2782 | 0.2708 | 0.2562 | 0.2497 | 0.2548 | 0.22 | 0.242 | 0.2475 | 0.2537 | 0.2337 | 0.2322 | 0.2594 | 0.2526 | 0.2207 | 0.2504 | 0.2547 | 0.2671 | 0.2176 | 0.2541 | 0.2589 | 0.2361 | 0.2532 | 0.2552 | 0.2435 | 0.2327 | 0.2503 | 0.2563 | 0.246 | 0.2597 | 0.2851 | 0.2501 | 0.2443 | 0.2601 | 0.2333 | 0.2358 | 0.2662 | 0.277 | 0.2429 | 0.2251 | 0.2684 | 0.2317 | 0.2566 | 0.2541 | 0.2247 | 0.2375 | 0.2564 | 0.2754 | 0.256 | 0.2271 | 0.2399 | 0.2265 | 0.2639 | 0.2841 | 0.2641 | 0.2722 | 0.2734 | 0.2757 | 0.2191 | 0.2206 | 0.2183 | 0.2274 | 0.2235 | 0.2348 | 0.2337 | 0.2689 | 0.2183 | 0.216 | 0.2143 | 0.222 | 0.2287 | 0.2265 | 0.2271 | 0.237 | 0.2201 | 0.2291 | 0.2308 | 0.2286 | 0.2302 | 0.2308 | 0.2257 | 0.2302 | 0.2162 | 0.1896 | 0.2469 | 0.2062 | 0.2283 | 0.2252 | 0.2132 | 0.2229 | 0.2095 | 0.2064 | 0.2068 | 0.2077 | 0.2162 | 0.2054 | 0.2258 | 0.2273 | 0.2332 | 0.2163 | 0.2183 | 0.2283 | 0.2292 | 0.235 | 0.2225 | 0.235 | 0.2236 | 0.2248 | 0.2277 | 0.2121 | 0.2264 | 0.2173 | 0.2055 | 0.2021 | 0.202 | 0.2056 | 0.208 | 0.2066 | 0.2143 | 0.2281 | 0.2109 | 0.2234 | 0.2162 | 0.2086 | 0.2274 | 0.2257 | 0.2245 | 0.2206 | 0.2336 | 0.238 | 0.2044 | 0.203 | 0.2104 | 0.1989 | 0.1992 | 0.214 | 0.2293 | 0.1874 | 0.2174 | 0.221 | 0.2244 | 0.2243 | 0.2214 | 0.2344 | 0.2193 | 0.2215 | 0.2258 | 0.227 | 0.2323 | 0.2473 | 0.2461 | 0.248 | 0.24 | 0.2421 | 0.2509 | 0.2516 | 0.2435 | 0.2448 | 0.2443 | 0.2491 | 0.237 | 0.236 | 0.2577 | 0.2554 | 0.256 | 0.2551 | 0.2551 | 0.2508 | 0.2569 | 0.2459 | 0.2379 | 0.2459 | 0.2359 | 0.2424 | 0.2418 | 0.2501 | 0.2506 | 0.25 | 0.2455 | 0.2358 | 0.2463 | 0.2387 | 0.2478 | 0.2391 | 0.2399 | 0.2485 | 0.2487 | 0.2534 | 0.2492 | 0.2269 | 0.2251 | 0.2322 | 0.227 | 0.2287 | 0.224 | 0.2466 | 0.2488 | 0.248 | 0.244 | 0.2449 | 0.2461 | 0.2145 | 0.2212 | 0.2149 | 0.2191 | 0.2249 | 0.2392 | 0.2549 | 0.2356 | 0.2505 | 0.2368 | 0.2461 | 0.2457 | 0.2267 | 0.2353 | 0.2398 | 0.2958 | 0.288 | 0.2923 | 0.304
934 | 0.2123667 | 0.2064 | 0.2191 | 0.2067667 | 0.2047 | 0.2138667 | 0.2037667 | 0.2199 | 0.2154333 | 0.1996333 | 0.2206333 | 0.2031 | 0.2123333 | 0.2086333 | 0.2511667 | 0.2045333 | 0.2081667 | 0.2453333 | 0.2329333 | 0.2497667 | 0.2497667 | 0.2246667 | 0.2214667 | 0.2214 | 0.2689 | 0.2826 | 0.2891667 | 0.2680667 | 0.2680333 | 0.2799 | 0.2902333 | 0.2804333 | 0.2889333 | 0.2779667 | 0.2827667 | 0.2841667 | 0.2769 | 0.2911667 | 0.2857333 | 0.2751 | 0.2729667 | 0.2829 | 0.2665333 | 0.2639 | 0.2626333 | 0.2587333 | 0.2698 | 0.2690333 | 0.2294333 | 0.2684333 | 0.286 | 0.2076667 | 0.2796333 | 0.2805667 | 0.2796 | 0.2356667 | 0.2687333 | 0.2715 | 0.2913 | 0.2306333 | 0.2894333 | 0.2269667 | 0.2287333 | 0.2890333 | 0.2891333 | 0.2922 | 0.2906333 | 0.2877 | 0.2874667 | 0.2273 | 0.2521667 | 0.2802 | 0.2917 | 0.2734667 | 0.2797667 | 0.2835667 | 0.2838 | 0.2294667 | 0.2862667 | 0.2851 | 0.2255333 | 0.2335 | 0.2373667 | 0.2028333 | 0.2069 | 0.2049667 | 0.2602 | 0.24 | 0.2372667 | 0.2080667 | 0.2465 | 0.2588 | 0.2073333 | 0.2433333 | 0.2442333 | 0.2180667 | 0.2452333 | 0.2331667 | 0.1816333 | 0.2066 | 0.2153333 | 0.1817 | 0.2064 | 0.2171 | 0.2601 | 0.2033333 | 0.2564333 | 0.2735333 | 0.2261333 | 0.2465333 | 0.2202667 | 0.2332333 | 0.2451333 | 0.2361667 | 0.2301333 | 0.2531333 | 0.2705333 | 0.2811667 | 0.2525667 | 0.2671667 | 0.2450667 | 0.2086667 | 0.2280667 | 0.2341 | 0.2054 | 0.2390667 | 0.2263 | 0.2742 | 0.2805333 | 0.2162333 | 0.2599333 | 0.2581 | 0.2519667 | 0.2974667 | 0.2762667 | 0.2721667 | 0.2941667 | 0.2595667 | 0.2155333 | 0.2812667 | 0.2776 | 0.2907667 | 0.2735 | 0.2714 | 0.2724 | 0.2799 | 0.2797333 | 0.2552 | 0.2734667 | 0.2406667 | 0.2240667 | 0.2801667 | 0.2860667 | 0.2029667 | 0.2850333 | 0.2681 | 0.2320333 | 0.2721667 | 0.2806667 | 0.2941667 | 0.2834 | 0.2557333 | 0.2522333 | 0.2796 | 0.2776333 | 0.2330667 | 0.2696 | 0.2766667 | 0.2557667 | 0.2606333 | 0.2654 | 0.2081333 | 0.2513333 | 0.2527667 | 0.2061 | 0.2172 | 0.2188667 | 0.2160667 | 0.2118333 | 0.2255333 | 0.2305333 | 0.2169 | 0.2201667 | 0.2115 | 0.2199 | 0.2276667 | 0.256 | 0.2595667 | 0.2160667 | 0.2576333 | 0.2236333 | 0.2254 | 0.2278 | 0.2117333 | 0.2124333 | 0.2234333 | 0.2695667 | 0.2270333 | 0.2229 | 0.2680667 | 0.2585333 | 0.267 | 0.2663 | 0.2417 | 0.224 | 0.2278333 | 0.2739333 | 0.277 | 0.2627 | 0.2157667 | 0.2234 | 0.2375 | 0.2527667 | 0.215 | 0.1863 | 0.2059333 | 0.1851333 | 0.2004667 | 0.2268333 | 0.2140333 | 0.2234 | 0.2168667 | 0.2348 | 0.2209333 | 0.2089667 | 0.2087667 | 0.2081 | 0.2218 | 0.2331333 | 0.2155333 | 0.2196 | 0.2123667 | 0.2221667 | 0.2226667 | 0.2163333 | 0.2064333 | 0.216 | 0.2205333 | 0.2066 | 0.2056 | 0.2042667 | 0.2115 | 0.2184333 | 0.2320667 | 0.1736333 | 0.2034 | 0.1898 | 0.1884333 | 0.1573333 | 0.1953 | 0.1898333 | 0.2053667 | 0.2026667 | 0.2020333 | 0.2065 | 0.2053333 | 0.2149 | 0.1956 | 0.2236333 | 0.1950333 | 0.1947667 | 0.2359 | 0.2066333 | 0.2348667 | 0.2071667 | 0.2009667 | 0.1922333 | 0.1943667 | 0.2427 | 0.1845667 | 0.1850667 | 0.1962 | 0.1924333 | 0.1866333 | 0.1938 | 0.1957 | 0.2474667 | 0.2481 | 0.2066 | 0.2122333 | 0.2182 | 0.2107667 | 0.2117667 | 0.1907667 | 0.2067 | 0.2031667 | 0.2004 | 0.1905 | 0.2328333 | 0.2035 | 0.2075667 | 0.1937333 | 0.1969667 | 0.2188 | 0.1969 | 0.1914 | 0.2381667 | 0.2338 | 0.2305667 | 0.1987333 | 0.2093 | 0.2014667 | 0.2143667 | 0.2131333 | 0.2074333 | 0.2058333 | 0.1979 | 0.1921667 | 0.1959333 | 0.1937333 | 0.2000333 | 0.2029667 | 0.2055667 | 0.2142667 | 0.1942 | 0.1844333 | 0.2037333 | 0.1930333 | 0.2057333 | 0.3521667 | 0.3318 | 0.3502333 | 0.3485 | 0.2899333 | 0.2547 | 0.2790667 | 0.2706333 | 0.2321333 | 0.2725 | 0.2731333 | 0.2598 | 0.2628667 | 0.2576333 | 0.2504667 | 0.2694 | 0.2372333 | 0.2799 | 0.3030333 | 0.2886333 | 0.2975667 | 0.2543667 | 0.2494333 | 0.2848 | 0.2583667 | 0.2395333 | 0.2267333 | 0.2256 | 0.2796333 | 0.2820333 | 0.2716333 | 0.2668 | 0.2789333 | 0.2628333 | 0.2778 | 0.2582333 | 0.2812333 | 0.2793333 | 0.2713333 | 0.2602667 | 0.2499 | 0.2554 | 0.2196667 | 0.2428667 | 0.2487 | 0.2543667 | 0.2338333 | 0.2360667 | 0.2601333 | 0.2531333 | 0.2208333 | 0.2518667 | 0.2560333 | 0.2681 | 0.22 | 0.2561 | 0.2595 | 0.2363 | 0.2540667 | 0.2552667 | 0.2450333 | 0.2338333 | 0.2512333 | 0.2565667 | 0.2472667 | 0.2603 | 0.2847667 | 0.2519 | 0.2447667 | 0.2608333 | 0.2355 | 0.2408667 | 0.2682 | 0.278 | 0.2440333 | 0.2269 | 0.269 | 0.2327 | 0.2574667 | 0.2554333 | 0.2246333 | 0.2380333 | 0.258 | 0.2759333 | 0.2571333 | 0.2289 | 0.2407 | 0.2277 | 0.2654333 | 0.2843667 | 0.2658333 | 0.2726667 | 0.2744 | 0.2767 | 0.2204333 | 0.2219333 | 0.2198333 | 0.2288667 | 0.2247 | 0.2358 | 0.2346333 | 0.2698333 | 0.2215667 | 0.2183333 | 0.2174333 | 0.2248667 | 0.2310333 | 0.2277667 | 0.2271 | 0.2370667 | 0.2209667 | 0.2299667 | 0.2312667 | 0.2315333 | 0.2318667 | 0.2328 | 0.2278333 | 0.2318667 | 0.2188 | 0.1889333 | 0.2480333 | 0.2046667 | 0.2303 | 0.2262 | 0.2142667 | 0.2232333 | 0.2099 | 0.2070667 | 0.2070667 | 0.2083667 | 0.2168 | 0.2060667 | 0.227 | 0.2270333 | 0.2343333 | 0.2164333 | 0.2183 | 0.2295 | 0.2292667 | 0.2354 | 0.2229 | 0.2352 | 0.224 | 0.2260667 | 0.2277667 | 0.2125667 | 0.2274667 | 0.2169667 | 0.2053667 | 0.2017667 | 0.2038667 | 0.2062 | 0.2074667 | 0.2062 | 0.2146333 | 0.2277667 | 0.2110333 | 0.2234 | 0.2153333 | 0.209 | 0.228 | 0.2247 | 0.2245667 | 0.221 | 0.2342667 | 0.2391333 | 0.2042667 | 0.2034 | 0.2101333 | 0.1990333 | 0.1983333 | 0.2146667 | 0.2289 | 0.189 | 0.2178 | 0.2208 | 0.2246667 | 0.2235667 | 0.2212667 | 0.2348 | 0.2185 | 0.2217 | 0.2249333 | 0.2270667 | 0.2326333 | 0.2480333 | 0.2467667 | 0.2488667 | 0.2408667 | 0.2418333 | 0.2523667 | 0.2531333 | 0.2437667 | 0.2452 | 0.2440333 | 0.2493 | 0.2378667 | 0.2361333 | 0.2579667 | 0.2569333 | 0.2568 | 0.2543667 | 0.2561667 | 0.2515333 | 0.2569667 | 0.2459667 | 0.2375 | 0.2459 | 0.2365 | 0.2418 | 0.2411333 | 0.2508333 | 0.2506 | 0.2505333 | 0.2447667 | 0.2360667 | 0.2461667 | 0.2395 | 0.2477333 | 0.2389667 | 0.2403 | 0.2479667 | 0.2504333 | 0.2548 | 0.2498667 | 0.2276333 | 0.2265667 | 0.2329333 | 0.2272667 | 0.2293667 | 0.2248667 | 0.2487333 | 0.2502667 | 0.2496 | 0.2454667 | 0.2463 | 0.2461667 | 0.2156333 | 0.2217333 | 0.2153667 | 0.2192333 | 0.2253667 | 0.24 | 0.2565667 | 0.2368 | 0.2518333 | 0.2382667 | 0.2471667 | 0.2469667 | 0.2264333 | 0.2356333 | 0.2409333 | 0.297 | 0.2888667 | 0.2925 | 0.3053333
936 | 0.2127667 | 0.2074333 | 0.2194333 | 0.2068667 | 0.2050667 | 0.2147667 | 0.2047333 | 0.2209667 | 0.2155667 | 0.2001667 | 0.2215667 | 0.2035667 | 0.2133667 | 0.2097667 | 0.2519 | 0.2052333 | 0.2085333 | 0.2468333 | 0.2340333 | 0.2501333 | 0.2498333 | 0.2256667 | 0.2224333 | 0.2224333 | 0.269 | 0.2835333 | 0.2892333 | 0.2693 | 0.2689333 | 0.2798333 | 0.2920667 | 0.2807333 | 0.2878667 | 0.2766667 | 0.2834 | 0.2851667 | 0.277 | 0.2923667 | 0.2858333 | 0.2756333 | 0.2733667 | 0.2835 | 0.2656 | 0.2628333 | 0.2608 | 0.2567333 | 0.2687667 | 0.2681667 | 0.2312667 | 0.2708333 | 0.2876 | 0.2099 | 0.2788333 | 0.2811 | 0.2797333 | 0.2357667 | 0.2676333 | 0.2709 | 0.2923 | 0.2321333 | 0.2912333 | 0.228 | 0.2294333 | 0.2903667 | 0.2895333 | 0.2933667 | 0.2914667 | 0.2896667 | 0.2889333 | 0.2278667 | 0.2548667 | 0.2826667 | 0.2924667 | 0.2747333 | 0.2802 | 0.2834667 | 0.2840667 | 0.2295 | 0.2871333 | 0.2855 | 0.2251333 | 0.2334 | 0.2364 | 0.2038667 | 0.2079 | 0.2059667 | 0.2611 | 0.2400333 | 0.2361333 | 0.2088333 | 0.2480667 | 0.2584 | 0.2064667 | 0.2417 | 0.2425333 | 0.2190333 | 0.2439 | 0.2308 | 0.1776667 | 0.2041 | 0.2130333 | 0.1791 | 0.2041667 | 0.2151667 | 0.2606667 | 0.2034667 | 0.2542 | 0.2749667 | 0.2264667 | 0.2444 | 0.2164 | 0.2305667 | 0.2432 | 0.2334333 | 0.2277 | 0.2508667 | 0.2699 | 0.2806333 | 0.2516333 | 0.2664333 | 0.2440667 | 0.2051 | 0.2255333 | 0.2316333 | 0.2075667 | 0.2374667 | 0.2236333 | 0.2750667 | 0.2813667 | 0.2165333 | 0.2583333 | 0.2557667 | 0.249 | 0.2981667 | 0.2745667 | 0.2711 | 0.2953667 | 0.2595667 | 0.2151 | 0.2803 | 0.2769 | 0.2921667 | 0.2719667 | 0.2704333 | 0.2710667 | 0.2789667 | 0.2786667 | 0.2533667 | 0.2727667 | 0.2389 | 0.2243 | 0.2808333 | 0.286 | 0.2035667 | 0.2847667 | 0.2667333 | 0.2329333 | 0.2713667 | 0.2803333 | 0.2954 | 0.2848333 | 0.2536 | 0.2505667 | 0.2785333 | 0.2768 | 0.2338 | 0.2696667 | 0.2756667 | 0.254 | 0.2587 | 0.2638667 | 0.2087 | 0.2512 | 0.2509 | 0.207 | 0.2183333 | 0.2205 | 0.2169333 | 0.2130333 | 0.2273 | 0.2321667 | 0.2186667 | 0.2209667 | 0.2130667 | 0.2208333 | 0.2291333 | 0.2577 | 0.2600667 | 0.2173 | 0.2585333 | 0.2250667 | 0.2244 | 0.2289667 | 0.2129333 | 0.2134 | 0.2247667 | 0.2709667 | 0.2280667 | 0.2239 | 0.2683333 | 0.2587 | 0.2676667 | 0.2661333 | 0.2413333 | 0.2235333 | 0.2281667 | 0.2758 | 0.2793667 | 0.2629667 | 0.217 | 0.2252333 | 0.2372 | 0.2517 | 0.2165333 | 0.1871 | 0.2071333 | 0.1855 | 0.2013333 | 0.2272 | 0.2153333 | 0.2232667 | 0.2181667 | 0.2343333 | 0.2182333 | 0.2105333 | 0.2102 | 0.2094 | 0.2230333 | 0.2323667 | 0.2170667 | 0.2209667 | 0.2139 | 0.2234 | 0.2237 | 0.2181333 | 0.2058 | 0.2174333 | 0.2193 | 0.2054333 | 0.2066 | 0.2048 | 0.2126333 | 0.2200333 | 0.2313333 | 0.1727 | 0.2031 | 0.1896333 | 0.1890667 | 0.1578333 | 0.1953 | 0.1904667 | 0.2066 | 0.2034 | 0.2031 | 0.2077 | 0.2063667 | 0.2152 | 0.1953667 | 0.2260667 | 0.1960333 | 0.1955333 | 0.2362667 | 0.2079333 | 0.2364 | 0.2084 | 0.2021667 | 0.1927333 | 0.1942667 | 0.2440333 | 0.1848667 | 0.1852 | 0.1974333 | 0.1934333 | 0.1879333 | 0.1949667 | 0.1966333 | 0.2480333 | 0.2483333 | 0.2070333 | 0.2116333 | 0.2174333 | 0.21 | 0.2111667 | 0.1901333 | 0.2064667 | 0.2034333 | 0.2009333 | 0.1910667 | 0.2341 | 0.2042 | 0.2087 | 0.1949333 | 0.1983667 | 0.2182667 | 0.1974 | 0.1925333 | 0.2389667 | 0.2322667 | 0.2302667 | 0.2001333 | 0.2106333 | 0.2032 | 0.2158667 | 0.2146 | 0.2081333 | 0.2071333 | 0.1990333 | 0.1930667 | 0.1967 | 0.1943333 | 0.2005 | 0.2035333 | 0.2053667 | 0.2114333 | 0.1950333 | 0.1857 | 0.2049333 | 0.1939667 | 0.2071 | 0.3531333 | 0.3329333 | 0.3510667 | 0.3489667 | 0.291 | 0.2557 | 0.28 | 0.2713667 | 0.2324667 | 0.2731 | 0.2741667 | 0.2609333 | 0.2641333 | 0.258 | 0.2511 | 0.2704333 | 0.2380667 | 0.2809333 | 0.3042333 | 0.2895333 | 0.2985667 | 0.2551667 | 0.2508333 | 0.2858333 | 0.2592 | 0.2407 | 0.2269333 | 0.2264667 | 0.2807 | 0.2827 | 0.2728 | 0.2681333 | 0.2797 | 0.2641333 | 0.2788333 | 0.2592333 | 0.2826 | 0.2804 | 0.2725667 | 0.2639667 | 0.2506667 | 0.2563 | 0.2200667 | 0.244 | 0.2499 | 0.2553333 | 0.2342 | 0.24 | 0.2607 | 0.2539 | 0.2207333 | 0.2527667 | 0.2573667 | 0.2694667 | 0.2227 | 0.2574667 | 0.2601333 | 0.2371333 | 0.2551667 | 0.2557 | 0.2461333 | 0.2353 | 0.2523 | 0.2573 | 0.2483333 | 0.2611333 | 0.2850333 | 0.2533667 | 0.2452667 | 0.2621333 | 0.2377667 | 0.2460667 | 0.2695 | 0.2790667 | 0.2455333 | 0.2280667 | 0.2699 | 0.2337333 | 0.2582 | 0.2564667 | 0.2248 | 0.2390667 | 0.2591667 | 0.2765333 | 0.2585667 | 0.2302667 | 0.2411 | 0.2292667 | 0.2670333 | 0.2850667 | 0.2673333 | 0.2736667 | 0.2757667 | 0.2780667 | 0.2213 | 0.2234 | 0.2208667 | 0.2298333 | 0.2260667 | 0.2375333 | 0.2357333 | 0.2709667 | 0.2243333 | 0.2209 | 0.22 | 0.2270667 | 0.2330667 | 0.2283667 | 0.2272 | 0.2378667 | 0.2217667 | 0.2307 | 0.2317 | 0.2341 | 0.2337333 | 0.2346333 | 0.2300333 | 0.2337 | 0.2213333 | 0.1887667 | 0.2492333 | 0.2038 | 0.2327333 | 0.2267333 | 0.2149667 | 0.2233 | 0.2103 | 0.2077667 | 0.2077333 | 0.209 | 0.2171333 | 0.207 | 0.2280667 | 0.2273667 | 0.2352667 | 0.2168 | 0.2187 | 0.2299 | 0.2296 | 0.2362 | 0.2233667 | 0.2355333 | 0.2246667 | 0.2273333 | 0.2287333 | 0.2128 | 0.2285667 | 0.2168333 | 0.2055667 | 0.2024 | 0.2049667 | 0.2067667 | 0.2079667 | 0.2065 | 0.2150333 | 0.2283667 | 0.2116333 | 0.2238667 | 0.2153333 | 0.2101 | 0.2286 | 0.2253 | 0.2251667 | 0.2215 | 0.2348 | 0.2402667 | 0.2053333 | 0.2046333 | 0.2104667 | 0.1993667 | 0.1988333 | 0.216 | 0.2297667 | 0.1906667 | 0.2185 | 0.2214667 | 0.2250667 | 0.2239 | 0.2223333 | 0.2356 | 0.2185333 | 0.2224 | 0.2253333 | 0.2269667 | 0.2328667 | 0.2491333 | 0.2472 | 0.2502333 | 0.2421667 | 0.2421 | 0.2536333 | 0.2544 | 0.2443333 | 0.2456333 | 0.2445333 | 0.2497 | 0.2386333 | 0.2368 | 0.2589333 | 0.2578 | 0.2580333 | 0.2545333 | 0.2578667 | 0.2524 | 0.2576667 | 0.2464 | 0.2377 | 0.2462667 | 0.2369667 | 0.2423 | 0.2413667 | 0.2519333 | 0.2511333 | 0.2515333 | 0.2450333 | 0.2364667 | 0.2464333 | 0.2397333 | 0.2480333 | 0.2389 | 0.2411 | 0.2482 | 0.2525667 | 0.2554667 | 0.2506667 | 0.2286 | 0.228 | 0.2334 | 0.2282333 | 0.2302 | 0.2262 | 0.2506 | 0.2519667 | 0.2507 | 0.2473667 | 0.247 | 0.2467333 | 0.2160667 | 0.2223333 | 0.2161667 | 0.2191 | 0.2261 | 0.2415333 | 0.2584333 | 0.2379667 | 0.2534 | 0.2397333 | 0.2486333 | 0.2485 | 0.2270667 | 0.2363 | 0.2424333 | 0.2980667 | 0.2901 | 0.2930333 | 0.3062333
938 | 0.2139 | 0.2085 | 0.2191 | 0.2064 | 0.2062 | 0.2165 | 0.2066 | 0.2225 | 0.2155 | 0.2001 | 0.2227 | 0.2049 | 0.2147 | 0.2113 | 0.2517 | 0.2059 | 0.2094 | 0.2485 | 0.2357 | 0.2508 | 0.2495 | 0.2266 | 0.2231 | 0.2239 | 0.2692 | 0.2848 | 0.2883 | 0.2705 | 0.2706 | 0.2807 | 0.294 | 0.2812 | 0.2862 | 0.275 | 0.2848 | 0.2861 | 0.2778 | 0.2937 | 0.2851 | 0.2759 | 0.2735 | 0.2849 | 0.265 | 0.2621 | 0.2584 | 0.2542 | 0.2679 | 0.2681 | 0.2332 | 0.2731 | 0.2892 | 0.2113 | 0.2777 | 0.2815 | 0.28 | 0.2361 | 0.2659 | 0.2703 | 0.2939 | 0.2338 | 0.2939 | 0.2286 | 0.2295 | 0.2917 | 0.2902 | 0.2943 | 0.2918 | 0.2912 | 0.2904 | 0.2282 | 0.2574 | 0.2854 | 0.293 | 0.2756 | 0.2808 | 0.2842 | 0.2838 | 0.2297 | 0.2874 | 0.2859 | 0.2248 | 0.233 | 0.2354 | 0.2056 | 0.2089 | 0.2077 | 0.2627 | 0.2409 | 0.2358 | 0.2107 | 0.25 | 0.2586 | 0.2062 | 0.2403 | 0.2414 | 0.2207 | 0.2425 | 0.2294 | 0.1748 | 0.2021 | 0.2111 | 0.1771 | 0.2019 | 0.2143 | 0.2612 | 0.204 | 0.253 | 0.2765 | 0.227 | 0.2428 | 0.2126 | 0.2279 | 0.2414 | 0.2309 | 0.2261 | 0.2488 | 0.2693 | 0.2807 | 0.2503 | 0.2659 | 0.2438 | 0.2015 | 0.223 | 0.2297 | 0.2099 | 0.2362 | 0.2217 | 0.2766 | 0.2825 | 0.2172 | 0.2568 | 0.2539 | 0.246 | 0.2995 | 0.2737 | 0.2709 | 0.2975 | 0.2599 | 0.2149 | 0.2797 | 0.2763 | 0.2935 | 0.2705 | 0.2693 | 0.2704 | 0.2785 | 0.2782 | 0.2521 | 0.2717 | 0.2373 | 0.2245 | 0.2819 | 0.2864 | 0.2043 | 0.2845 | 0.2654 | 0.2346 | 0.2701 | 0.2804 | 0.2972 | 0.2867 | 0.2516 | 0.2507 | 0.2778 | 0.2766 | 0.2348 | 0.27 | 0.2742 | 0.2532 | 0.2573 | 0.263 | 0.2101 | 0.2512 | 0.2487 | 0.208 | 0.22 | 0.2223 | 0.218 | 0.2145 | 0.2295 | 0.2343 | 0.221 | 0.2221 | 0.215 | 0.2223 | 0.2308 | 0.2597 | 0.2606 | 0.2187 | 0.2592 | 0.2264 | 0.2244 | 0.2311 | 0.2138 | 0.2142 | 0.2263 | 0.2731 | 0.229 | 0.2253 | 0.269 | 0.2591 | 0.2688 | 0.2664 | 0.2414 | 0.2232 | 0.2289 | 0.278 | 0.2817 | 0.2627 | 0.2188 | 0.2275 | 0.2372 | 0.2509 | 0.218 | 0.1885 | 0.208 | 0.1865 | 0.2026 | 0.2274 | 0.217 | 0.2226 | 0.2205 | 0.2352 | 0.2155 | 0.2124 | 0.2116 | 0.2112 | 0.2245 | 0.2321 | 0.219 | 0.2227 | 0.2157 | 0.2258 | 0.2247 | 0.22 | 0.2056 | 0.2197 | 0.2181 | 0.2049 | 0.2074 | 0.2056 | 0.2151 | 0.2221 | 0.2308 | 0.1721 | 0.2031 | 0.1901 | 0.1904 | 0.1585 | 0.1961 | 0.191 | 0.2076 | 0.2048 | 0.2043 | 0.2091 | 0.2073 | 0.2148 | 0.1957 | 0.2288 | 0.1971 | 0.1962 | 0.2356 | 0.2092 | 0.2378 | 0.21 | 0.2035 | 0.1926 | 0.1942 | 0.2457 | 0.185 | 0.1852 | 0.1981 | 0.1945 | 0.1894 | 0.1963 | 0.1975 | 0.2493 | 0.249 | 0.2073 | 0.2105 | 0.2173 | 0.2092 | 0.2107 | 0.1896 | 0.2062 | 0.2041 | 0.2008 | 0.1922 | 0.2353 | 0.206 | 0.2101 | 0.1958 | 0.2003 | 0.2184 | 0.1984 | 0.1936 | 0.2397 | 0.2308 | 0.2298 | 0.2016 | 0.2119 | 0.2054 | 0.2176 | 0.216 | 0.209 | 0.2088 | 0.1999 | 0.194 | 0.1977 | 0.1958 | 0.2005 | 0.2036 | 0.2057 | 0.2087 | 0.1961 | 0.1871 | 0.2054 | 0.1959 | 0.2087 | 0.3544 | 0.3344 | 0.3514 | 0.3501 | 0.2926 | 0.2561 | 0.281 | 0.2721 | 0.2326 | 0.2741 | 0.2759 | 0.2626 | 0.2652 | 0.2588 | 0.2521 | 0.2713 | 0.2388 | 0.2816 | 0.3057 | 0.2906 | 0.3003 | 0.2557 | 0.2519 | 0.2877 | 0.2608 | 0.2419 | 0.2278 | 0.2274 | 0.2823 | 0.2839 | 0.2744 | 0.2702 | 0.2807 | 0.2656 | 0.2803 | 0.2615 | 0.2842 | 0.2814 | 0.2745 | 0.2673 | 0.252 | 0.2575 | 0.2212 | 0.2454 | 0.2511 | 0.2566 | 0.2348 | 0.244 | 0.2611 | 0.2549 | 0.2204 | 0.2531 | 0.2587 | 0.2712 | 0.2257 | 0.2582 | 0.2608 | 0.2386 | 0.2565 | 0.2565 | 0.2468 | 0.2371 | 0.2535 | 0.2585 | 0.2492 | 0.2622 | 0.2859 | 0.2545 | 0.2458 | 0.264 | 0.2401 | 0.2514 | 0.2701 | 0.2802 | 0.2474 | 0.2286 | 0.2711 | 0.2348 | 0.2588 | 0.2572 | 0.2252 | 0.2406 | 0.2599 | 0.2772 | 0.2603 | 0.2312 | 0.2411 | 0.2312 | 0.2687 | 0.2862 | 0.2686 | 0.2752 | 0.2775 | 0.2798 | 0.2217 | 0.225 | 0.2214 | 0.2303 | 0.2276 | 0.24 | 0.237 | 0.2723 | 0.2266 | 0.2237 | 0.222 | 0.2286 | 0.2348 | 0.2283 | 0.2274 | 0.2394 | 0.2225 | 0.2313 | 0.2321 | 0.2363 | 0.2358 | 0.2363 | 0.2323 | 0.2357 | 0.2238 | 0.1891 | 0.2505 | 0.2036 | 0.2356 | 0.2268 | 0.2153 | 0.2231 | 0.2107 | 0.2085 | 0.2088 | 0.2096 | 0.2172 | 0.2082 | 0.229 | 0.2283 | 0.236 | 0.2174 | 0.2195 | 0.2295 | 0.2302 | 0.2374 | 0.2239 | 0.236 | 0.2256 | 0.2286 | 0.2306 | 0.2128 | 0.2297 | 0.2169 | 0.2061 | 0.204 | 0.2053 | 0.2073 | 0.2095 | 0.2075 | 0.2155 | 0.2299 | 0.2127 | 0.2248 | 0.2162 | 0.2119 | 0.2292 | 0.2275 | 0.2263 | 0.2221 | 0.2352 | 0.2414 | 0.2076 | 0.2067 | 0.2114 | 0.1999 | 0.2007 | 0.218 | 0.2319 | 0.1924 | 0.2195 | 0.223 | 0.2256 | 0.2253 | 0.2246 | 0.2368 | 0.2194 | 0.2236 | 0.227 | 0.2267 | 0.233 | 0.2506 | 0.2474 | 0.2521 | 0.2439 | 0.2429 | 0.2547 | 0.2554 | 0.2452 | 0.2461 | 0.2458 | 0.2503 | 0.2393 | 0.238 | 0.2606 | 0.258 | 0.2597 | 0.2556 | 0.2602 | 0.2534 | 0.259 | 0.2472 | 0.2385 | 0.247 | 0.2373 | 0.2439 | 0.2425 | 0.2534 | 0.2522 | 0.253 | 0.2463 | 0.237 | 0.2471 | 0.2394 | 0.2487 | 0.2389 | 0.2423 | 0.2492 | 0.2551 | 0.2554 | 0.2516 | 0.2298 | 0.2294 | 0.2336 | 0.2299 | 0.2312 | 0.228 | 0.2522 | 0.2539 | 0.2513 | 0.2497 | 0.247 | 0.2478 | 0.2158 | 0.223 | 0.2173 | 0.2187 | 0.2271 | 0.2438 | 0.2605 | 0.2391 | 0.2552 | 0.2412 | 0.2505 | 0.2503 | 0.2286 | 0.2373 | 0.2443 | 0.299 | 0.2917 | 0.2939 | 0.3067
940 | 0.2134333 | 0.2089 | 0.2199667 | 0.2076667 | 0.2062 | 0.2169 | 0.2068 | 0.2225 | 0.2171667 | 0.2014333 | 0.2229 | 0.2053 | 0.2152333 | 0.2117667 | 0.2533 | 0.2068333 | 0.2096667 | 0.2485 | 0.2366333 | 0.2506 | 0.2495667 | 0.2279333 | 0.2246333 | 0.2238333 | 0.2681333 | 0.2848 | 0.2895667 | 0.2719 | 0.2708667 | 0.2801667 | 0.2951333 | 0.2804667 | 0.2868667 | 0.2746 | 0.2844 | 0.2858333 | 0.2775333 | 0.2941 | 0.2864333 | 0.2766333 | 0.2727667 | 0.2843 | 0.2633333 | 0.2604333 | 0.2578667 | 0.2533333 | 0.2663 | 0.2659667 | 0.2357333 | 0.2747 | 0.2902667 | 0.2127 | 0.2763 | 0.2800333 | 0.2791333 | 0.2337 | 0.2632333 | 0.2685 | 0.2942333 | 0.2342667 | 0.2936333 | 0.2281333 | 0.2289667 | 0.2924333 | 0.2906667 | 0.2945 | 0.2918 | 0.2913333 | 0.291 | 0.2282 | 0.2592667 | 0.2853333 | 0.2928667 | 0.2756667 | 0.2798667 | 0.2835333 | 0.2826667 | 0.2303 | 0.2879333 | 0.2858333 | 0.2246 | 0.2325333 | 0.2342 | 0.206 | 0.2093667 | 0.2081667 | 0.2634333 | 0.2406333 | 0.2338 | 0.2107 | 0.2512667 | 0.2575333 | 0.2054 | 0.2381667 | 0.2383333 | 0.2210333 | 0.2398333 | 0.227 | 0.1716 | 0.1992333 | 0.2085 | 0.1745 | 0.1991 | 0.2119667 | 0.2628667 | 0.2038667 | 0.2498667 | 0.2773667 | 0.2265333 | 0.2407333 | 0.2104 | 0.2249667 | 0.2384667 | 0.2289667 | 0.2239 | 0.248 | 0.2687 | 0.2791667 | 0.2489 | 0.2645 | 0.2419333 | 0.1987 | 0.2201333 | 0.2265667 | 0.2107667 | 0.2339333 | 0.2186333 | 0.2771333 | 0.2831 | 0.2159333 | 0.2542 | 0.2514333 | 0.2432 | 0.2999667 | 0.2723667 | 0.2686333 | 0.2982333 | 0.2593667 | 0.2144333 | 0.2781667 | 0.2748333 | 0.2937 | 0.2687667 | 0.2674333 | 0.2682667 | 0.2769 | 0.276 | 0.2491 | 0.2690333 | 0.2339 | 0.2244333 | 0.2814333 | 0.2845333 | 0.2035667 | 0.2837 | 0.2634 | 0.2352 | 0.2685 | 0.2787333 | 0.2971333 | 0.2872333 | 0.2498667 | 0.2487 | 0.2764 | 0.2748 | 0.2351333 | 0.2694 | 0.2724667 | 0.2505333 | 0.2550333 | 0.2608 | 0.2095 | 0.251 | 0.2459667 | 0.2091333 | 0.22 | 0.2222333 | 0.2186 | 0.2151 | 0.2294333 | 0.2349667 | 0.2216 | 0.2233667 | 0.2158667 | 0.2227 | 0.2315333 | 0.2599 | 0.2605333 | 0.2201 | 0.2588667 | 0.2270667 | 0.2220667 | 0.2319 | 0.215 | 0.2149333 | 0.2270333 | 0.2729667 | 0.23 | 0.2263 | 0.2682667 | 0.2585 | 0.2688667 | 0.2674667 | 0.2403333 | 0.2222 | 0.2283667 | 0.2782 | 0.2843667 | 0.2626333 | 0.2204 | 0.2279 | 0.2359333 | 0.2499667 | 0.2191333 | 0.1887667 | 0.2082 | 0.1870333 | 0.2026667 | 0.2276667 | 0.2164 | 0.2221333 | 0.2213667 | 0.2331333 | 0.2133 | 0.2135333 | 0.213 | 0.2116667 | 0.2251 | 0.2300333 | 0.2198 | 0.2233667 | 0.2167 | 0.226 | 0.2261667 | 0.2198667 | 0.204 | 0.2208333 | 0.2166333 | 0.2039667 | 0.2082 | 0.2056667 | 0.2152333 | 0.2227667 | 0.2300667 | 0.1703667 | 0.2019667 | 0.1911667 | 0.19 | 0.1597667 | 0.1957 | 0.1916 | 0.2084 | 0.2054 | 0.2047 | 0.2095 | 0.2083667 | 0.215 | 0.1959 | 0.2305333 | 0.1976333 | 0.197 | 0.2352667 | 0.2098 | 0.2386667 | 0.2099333 | 0.2033667 | 0.1934 | 0.1945333 | 0.2461667 | 0.1854667 | 0.1855333 | 0.1983 | 0.1951 | 0.1907333 | 0.1968333 | 0.1979667 | 0.2492333 | 0.2494 | 0.2070333 | 0.2097 | 0.2164333 | 0.2088 | 0.2100333 | 0.1898 | 0.2054667 | 0.2029 | 0.2006667 | 0.191 | 0.2354333 | 0.2065333 | 0.2103 | 0.1966667 | 0.2000333 | 0.2174 | 0.199 | 0.1928 | 0.2398333 | 0.2288 | 0.2293333 | 0.203 | 0.2119667 | 0.2056667 | 0.2177333 | 0.2162 | 0.2094667 | 0.2084667 | 0.2003667 | 0.1942667 | 0.1977667 | 0.196 | 0.2017 | 0.2035333 | 0.2053667 | 0.2055 | 0.1974333 | 0.1863667 | 0.2064667 | 0.1962333 | 0.2093 | 0.3554 | 0.3348 | 0.3516667 | 0.3501 | 0.2927333 | 0.2576333 | 0.2820667 | 0.2723 | 0.233 | 0.2750333 | 0.2765 | 0.2629333 | 0.2663333 | 0.2602667 | 0.2526333 | 0.2715 | 0.2392 | 0.2832 | 0.3061 | 0.2916 | 0.3003667 | 0.2565 | 0.2525667 | 0.2887667 | 0.2615333 | 0.2425667 | 0.2284 | 0.2268667 | 0.2832333 | 0.2845 | 0.2741333 | 0.2702667 | 0.2811667 | 0.2667333 | 0.2813 | 0.2621667 | 0.286 | 0.2823333 | 0.2748333 | 0.2689 | 0.2524667 | 0.2585 | 0.2208667 | 0.2463333 | 0.2514333 | 0.2571333 | 0.2359333 | 0.2486 | 0.2633 | 0.2550333 | 0.2209333 | 0.2539 | 0.2591667 | 0.2716 | 0.2287 | 0.2583333 | 0.2629333 | 0.2389333 | 0.2573667 | 0.2571667 | 0.2472667 | 0.2379 | 0.2549 | 0.2589667 | 0.2490667 | 0.2635333 | 0.2853667 | 0.2555 | 0.2476 | 0.2644667 | 0.2422333 | 0.2558 | 0.2710333 | 0.2818667 | 0.2485333 | 0.2289333 | 0.2723 | 0.2344667 | 0.26 | 0.2584667 | 0.2247333 | 0.2410667 | 0.2600333 | 0.2784667 | 0.2604333 | 0.233 | 0.2420333 | 0.2304667 | 0.2699667 | 0.2878667 | 0.2695333 | 0.2759333 | 0.2785667 | 0.2800667 | 0.2234333 | 0.2257333 | 0.2222667 | 0.2314333 | 0.2278 | 0.2399333 | 0.2386 | 0.2733 | 0.228 | 0.2253667 | 0.2239333 | 0.2304 | 0.2366667 | 0.2286333 | 0.2285333 | 0.2394 | 0.2219667 | 0.2309 | 0.2323 | 0.2381 | 0.2365333 | 0.2373 | 0.2337 | 0.2375667 | 0.2256667 | 0.1891 | 0.2513667 | 0.2022667 | 0.2373333 | 0.2272667 | 0.2146333 | 0.2231 | 0.2107 | 0.2091667 | 0.2084667 | 0.2088 | 0.2166667 | 0.2092667 | 0.2293333 | 0.2289667 | 0.2366 | 0.2175333 | 0.2195667 | 0.2291 | 0.2299333 | 0.2366667 | 0.2241 | 0.2357333 | 0.2258 | 0.2294 | 0.2303333 | 0.2130667 | 0.2303 | 0.2177 | 0.2065667 | 0.2042 | 0.2059667 | 0.2085667 | 0.2100333 | 0.2070333 | 0.2163667 | 0.2299 | 0.2124333 | 0.2247333 | 0.2164667 | 0.2111 | 0.2296 | 0.2274333 | 0.2264333 | 0.2221 | 0.2362 | 0.2417333 | 0.2071333 | 0.2078333 | 0.2106 | 0.2011667 | 0.2007 | 0.2179333 | 0.2319667 | 0.1954 | 0.2217667 | 0.2231333 | 0.2262 | 0.2252333 | 0.2248667 | 0.2362 | 0.2193333 | 0.2244 | 0.2269333 | 0.2276333 | 0.2326667 | 0.2512667 | 0.2485333 | 0.2533 | 0.2429 | 0.2433 | 0.2553667 | 0.2567333 | 0.2442 | 0.2461667 | 0.2461333 | 0.2507667 | 0.2391 | 0.2382667 | 0.2618667 | 0.2596667 | 0.2604333 | 0.2568 | 0.2597333 | 0.2533333 | 0.2589333 | 0.2476667 | 0.2389 | 0.2482 | 0.2369667 | 0.2435 | 0.2427667 | 0.2538 | 0.2540667 | 0.2533333 | 0.2459667 | 0.2365333 | 0.2467667 | 0.2398 | 0.2484333 | 0.2393667 | 0.2419 | 0.2490667 | 0.2563 | 0.2557333 | 0.2509333 | 0.2304 | 0.2299333 | 0.2342 | 0.2297667 | 0.2312 | 0.2286 | 0.2529333 | 0.2546333 | 0.2522333 | 0.2510333 | 0.2479333 | 0.2484 | 0.2160667 | 0.2242 | 0.2181667 | 0.2185667 | 0.2280333 | 0.2446667 | 0.2612333 | 0.2403 | 0.2567333 | 0.2418667 | 0.2519 | 0.2514333 | 0.2283333 | 0.2381667 | 0.2449667 | 0.2996 | 0.2922333 | 0.2955 | 0.3072333
942 | 0.2130333 | 0.2092 | 0.2207 | 0.2083333 | 0.2062667 | 0.2171 | 0.2069667 | 0.2227 | 0.2181 | 0.2022333 | 0.2233 | 0.2051333 | 0.2159 | 0.2124667 | 0.2542667 | 0.2076667 | 0.2103333 | 0.2481 | 0.2374 | 0.25 | 0.2493333 | 0.2285667 | 0.2260333 | 0.2230667 | 0.2669 | 0.2846 | 0.2895 | 0.2728333 | 0.2712 | 0.2788 | 0.2956333 | 0.2794667 | 0.2866 | 0.2733333 | 0.2843 | 0.2850667 | 0.2769333 | 0.2943 | 0.2869 | 0.2770667 | 0.2721 | 0.2833333 | 0.2613 | 0.2583 | 0.2563 | 0.2515667 | 0.2647 | 0.2634333 | 0.238 | 0.2762333 | 0.2907667 | 0.2146667 | 0.2754333 | 0.2788 | 0.2780667 | 0.2318333 | 0.2612333 | 0.2665333 | 0.2950333 | 0.2351667 | 0.2935333 | 0.2283667 | 0.2289667 | 0.2928667 | 0.2906 | 0.2944667 | 0.2915333 | 0.2920667 | 0.2918333 | 0.2287667 | 0.2610333 | 0.2856 | 0.2932667 | 0.2763667 | 0.2791333 | 0.2829 | 0.2820333 | 0.2300333 | 0.2878667 | 0.2856 | 0.2242 | 0.2322667 | 0.2323 | 0.2064667 | 0.2096333 | 0.2086667 | 0.264 | 0.2407667 | 0.2309333 | 0.2105 | 0.2522667 | 0.2563 | 0.2046667 | 0.2358667 | 0.2349667 | 0.2208 | 0.2368667 | 0.2243 | 0.1675667 | 0.1963667 | 0.2054333 | 0.1716333 | 0.1962 | 0.2091333 | 0.2637667 | 0.2041333 | 0.2467667 | 0.2780333 | 0.2260667 | 0.238 | 0.2067 | 0.2218 | 0.2353 | 0.2259 | 0.2208333 | 0.2461667 | 0.2677 | 0.2775333 | 0.2469333 | 0.2629333 | 0.2399667 | 0.1952 | 0.2171 | 0.2232667 | 0.2117 | 0.2313667 | 0.2155667 | 0.2775667 | 0.2838667 | 0.2154 | 0.2514 | 0.2482333 | 0.2399 | 0.3006667 | 0.2702333 | 0.2664667 | 0.2986667 | 0.2587 | 0.2140333 | 0.2763667 | 0.2733 | 0.2939333 | 0.2664333 | 0.2651 | 0.2660333 | 0.2749667 | 0.2740667 | 0.2458667 | 0.2668 | 0.2309333 | 0.2242667 | 0.2808667 | 0.2832667 | 0.2029333 | 0.2829333 | 0.2614 | 0.236 | 0.2668667 | 0.2766667 | 0.2972333 | 0.2883667 | 0.2467667 | 0.2464333 | 0.2748667 | 0.2727667 | 0.2349667 | 0.2685333 | 0.2707667 | 0.2481 | 0.2528 | 0.2582 | 0.2087 | 0.2507 | 0.2428667 | 0.2102667 | 0.2206667 | 0.2227 | 0.2191667 | 0.2161667 | 0.2302333 | 0.236 | 0.2224 | 0.2241667 | 0.2166 | 0.2233667 | 0.2323333 | 0.2604667 | 0.2599667 | 0.2210333 | 0.2592667 | 0.2280667 | 0.2199333 | 0.2321 | 0.2162667 | 0.2158333 | 0.2280667 | 0.2727333 | 0.2302667 | 0.2275667 | 0.2676667 | 0.2586333 | 0.2687667 | 0.2670667 | 0.2393 | 0.2215333 | 0.2289 | 0.2785333 | 0.2859 | 0.2624667 | 0.2222 | 0.2286667 | 0.2346667 | 0.2486333 | 0.2204333 | 0.1892 | 0.2085667 | 0.1874333 | 0.2028667 | 0.2275 | 0.217 | 0.2215 | 0.2222 | 0.2314333 | 0.2107333 | 0.2142333 | 0.2138667 | 0.2126667 | 0.2254333 | 0.2287333 | 0.2206333 | 0.2238 | 0.2182 | 0.2262333 | 0.2273333 | 0.2205333 | 0.2024 | 0.2224 | 0.2147333 | 0.2029333 | 0.2089667 | 0.2059333 | 0.2159667 | 0.2235667 | 0.2290667 | 0.1688667 | 0.2013 | 0.1922 | 0.1900333 | 0.1609333 | 0.1954333 | 0.1921 | 0.2092333 | 0.2060667 | 0.2051667 | 0.2101 | 0.2089 | 0.2153 | 0.1957667 | 0.2316333 | 0.1981333 | 0.1973333 | 0.2352667 | 0.2104 | 0.2396333 | 0.2104 | 0.2036667 | 0.1943 | 0.1940667 | 0.2466 | 0.1856333 | 0.1858333 | 0.1991333 | 0.1957333 | 0.1909333 | 0.1976667 | 0.1985667 | 0.2492667 | 0.2494333 | 0.2068333 | 0.209 | 0.2151333 | 0.2079 | 0.2092667 | 0.189 | 0.2048333 | 0.2027333 | 0.2008 | 0.1909667 | 0.2354 | 0.2069 | 0.2109667 | 0.1975 | 0.2009667 | 0.2162 | 0.1994333 | 0.1930667 | 0.2399333 | 0.227 | 0.2282667 | 0.2040333 | 0.2125 | 0.2065 | 0.2185 | 0.2172 | 0.2097667 | 0.2088667 | 0.2013667 | 0.195 | 0.1979667 | 0.1963 | 0.2024333 | 0.2039 | 0.2051333 | 0.202 | 0.1982 | 0.1864667 | 0.2072 | 0.1966333 | 0.2096333 | 0.3556333 | 0.3348333 | 0.3522333 | 0.3504667 | 0.2927 | 0.2584667 | 0.2827 | 0.2725333 | 0.2330667 | 0.2754333 | 0.2768667 | 0.2632667 | 0.2669 | 0.2609 | 0.2527667 | 0.2721333 | 0.2395333 | 0.2842333 | 0.3068667 | 0.2924 | 0.3005667 | 0.2572 | 0.2533667 | 0.2895667 | 0.2621333 | 0.2429 | 0.2283667 | 0.2267 | 0.2836 | 0.2852667 | 0.2744333 | 0.2700667 | 0.2817333 | 0.2679667 | 0.2822 | 0.2626333 | 0.2865 | 0.2831 | 0.2755 | 0.2709333 | 0.2533667 | 0.2588667 | 0.2204 | 0.2470333 | 0.2523333 | 0.2578667 | 0.2361 | 0.2519 | 0.2641333 | 0.2552667 | 0.2212 | 0.2547333 | 0.2595333 | 0.2719 | 0.2313667 | 0.2593 | 0.2641 | 0.2392667 | 0.2577333 | 0.2574333 | 0.2478667 | 0.2384333 | 0.2555 | 0.2589 | 0.2499333 | 0.2639333 | 0.2849 | 0.2566333 | 0.2482333 | 0.2646 | 0.2441333 | 0.2600333 | 0.272 | 0.2823333 | 0.2495 | 0.2293333 | 0.2736333 | 0.2349667 | 0.2609667 | 0.2594333 | 0.2247333 | 0.2416333 | 0.2602333 | 0.2796 | 0.2606 | 0.2346667 | 0.2423 | 0.2306667 | 0.2708333 | 0.2894 | 0.2701667 | 0.2772 | 0.2791333 | 0.2808667 | 0.2247333 | 0.2266 | 0.2236333 | 0.2321333 | 0.2287333 | 0.2403 | 0.2398667 | 0.2745333 | 0.2298 | 0.2272333 | 0.2261333 | 0.2323333 | 0.2383 | 0.2288667 | 0.2286667 | 0.2401 | 0.2217667 | 0.2309333 | 0.2323 | 0.2399 | 0.2375333 | 0.2391 | 0.2359 | 0.2387333 | 0.2275667 | 0.1891 | 0.2520667 | 0.2013333 | 0.2384 | 0.2274 | 0.2145667 | 0.2229 | 0.2109667 | 0.2094333 | 0.2086 | 0.2088 | 0.2164 | 0.2094 | 0.2293333 | 0.2291333 | 0.237 | 0.2173667 | 0.2193 | 0.2292667 | 0.2298333 | 0.2365667 | 0.2242333 | 0.2355 | 0.2255 | 0.2297 | 0.2303 | 0.2130333 | 0.2310333 | 0.2176667 | 0.2063333 | 0.2042667 | 0.2062 | 0.2092667 | 0.2101 | 0.2069333 | 0.2166333 | 0.23 | 0.2124 | 0.2249667 | 0.2165 | 0.2113667 | 0.2297 | 0.2273667 | 0.2264667 | 0.2223667 | 0.2367333 | 0.2420667 | 0.2076333 | 0.2087333 | 0.2102667 | 0.2017333 | 0.201 | 0.218 | 0.2322 | 0.1974 | 0.223 | 0.2234 | 0.2261333 | 0.225 | 0.2251 | 0.2361333 | 0.2191333 | 0.2250333 | 0.2270333 | 0.2277667 | 0.2326333 | 0.2516 | 0.2495 | 0.2543 | 0.2429 | 0.2434333 | 0.2560333 | 0.258 | 0.2441 | 0.2465 | 0.2467 | 0.2513333 | 0.2393 | 0.2384333 | 0.2621667 | 0.2608667 | 0.2615667 | 0.2569667 | 0.2599667 | 0.2535333 | 0.2588667 | 0.2478667 | 0.2387333 | 0.2484333 | 0.2369667 | 0.2433667 | 0.2425333 | 0.2542333 | 0.2551667 | 0.2538 | 0.2456333 | 0.2365333 | 0.2464667 | 0.2399333 | 0.2479 | 0.2397667 | 0.2417 | 0.2489 | 0.2579333 | 0.2561333 | 0.2507 | 0.2305667 | 0.2305333 | 0.2341333 | 0.2301667 | 0.2311333 | 0.2293 | 0.2537333 | 0.2551 | 0.2526333 | 0.2526 | 0.2482333 | 0.2486 | 0.2159333 | 0.2243667 | 0.2186667 | 0.2185333 | 0.2285 | 0.2454 | 0.2621333 | 0.2416667 | 0.2581667 | 0.2423667 | 0.2534 | 0.2522667 | 0.2287667 | 0.2388667 | 0.2458667 | 0.2998333 | 0.2928 | 0.2964333 | 0.3078667
944 | 0.2127 | 0.2094 | 0.2213 | 0.2084 | 0.2064 | 0.2171 | 0.2071 | 0.2231 | 0.2183 | 0.2025 | 0.2239 | 0.2044 | 0.2167 | 0.2134 | 0.2546 | 0.2084 | 0.2114 | 0.2473 | 0.238 | 0.249 | 0.2488 | 0.2285 | 0.2273 | 0.2216 | 0.2655 | 0.2842 | 0.2881 | 0.2733 | 0.2716 | 0.2766 | 0.2955 | 0.2782 | 0.2854 | 0.2712 | 0.2845 | 0.2838 | 0.276 | 0.2943 | 0.2865 | 0.2772 | 0.2715 | 0.282 | 0.2589 | 0.2557 | 0.2537 | 0.2489 | 0.2631 | 0.2605 | 0.24 | 0.2777 | 0.2907 | 0.2172 | 0.2751 | 0.2778 | 0.2768 | 0.2305 | 0.2599 | 0.2644 | 0.2963 | 0.2365 | 0.2936 | 0.2293 | 0.2295 | 0.293 | 0.29 | 0.2942 | 0.291 | 0.2934 | 0.2929 | 0.2299 | 0.2627 | 0.2862 | 0.2942 | 0.2777 | 0.2786 | 0.2823 | 0.2819 | 0.2289 | 0.2872 | 0.2852 | 0.2236 | 0.2322 | 0.2297 | 0.207 | 0.2097 | 0.2092 | 0.2644 | 0.2413 | 0.2272 | 0.2101 | 0.253 | 0.2549 | 0.204 | 0.2334 | 0.2313 | 0.22 | 0.2336 | 0.2213 | 0.1627 | 0.1935 | 0.2019 | 0.1685 | 0.1932 | 0.2058 | 0.2639 | 0.2048 | 0.2437 | 0.2785 | 0.2256 | 0.2346 | 0.2015 | 0.2184 | 0.2319 | 0.2217 | 0.2169 | 0.2433 | 0.2663 | 0.2758 | 0.2444 | 0.2612 | 0.2379 | 0.191 | 0.2139 | 0.2198 | 0.2127 | 0.2285 | 0.2125 | 0.2779 | 0.2848 | 0.2156 | 0.2484 | 0.2443 | 0.2361 | 0.3016 | 0.2673 | 0.2644 | 0.2988 | 0.2579 | 0.2137 | 0.2743 | 0.2717 | 0.2942 | 0.2635 | 0.2623 | 0.2637 | 0.2727 | 0.2724 | 0.2424 | 0.265 | 0.2284 | 0.224 | 0.2802 | 0.2826 | 0.2024 | 0.2822 | 0.2594 | 0.237 | 0.2652 | 0.2742 | 0.2975 | 0.2901 | 0.2423 | 0.2439 | 0.2732 | 0.2705 | 0.2343 | 0.2674 | 0.2691 | 0.2459 | 0.2506 | 0.2552 | 0.2077 | 0.2503 | 0.2394 | 0.2114 | 0.222 | 0.2237 | 0.2197 | 0.2177 | 0.2319 | 0.2374 | 0.2234 | 0.2245 | 0.2172 | 0.2243 | 0.2332 | 0.2614 | 0.2589 | 0.2215 | 0.2604 | 0.2294 | 0.218 | 0.2317 | 0.2176 | 0.2169 | 0.2294 | 0.2724 | 0.2298 | 0.2291 | 0.2672 | 0.2595 | 0.2685 | 0.2652 | 0.2383 | 0.2212 | 0.2305 | 0.279 | 0.2863 | 0.2622 | 0.2242 | 0.2298 | 0.2334 | 0.2469 | 0.2219 | 0.1898 | 0.2091 | 0.1877 | 0.2032 | 0.2269 | 0.2188 | 0.2207 | 0.223 | 0.2301 | 0.2078 | 0.2145 | 0.2142 | 0.2142 | 0.2255 | 0.2282 | 0.2215 | 0.224 | 0.2202 | 0.2265 | 0.2282 | 0.222 | 0.2008 | 0.2244 | 0.2124 | 0.2018 | 0.2097 | 0.2064 | 0.2173 | 0.2245 | 0.2278 | 0.1676 | 0.2011 | 0.1932 | 0.1905 | 0.162 | 0.1953 | 0.1925 | 0.2101 | 0.2068 | 0.2057 | 0.2109 | 0.2089 | 0.2157 | 0.1953 | 0.2321 | 0.1986 | 0.1972 | 0.2356 | 0.211 | 0.2407 | 0.2114 | 0.2044 | 0.1953 | 0.1928 | 0.247 | 0.1855 | 0.1861 | 0.2006 | 0.1964 | 0.19 | 0.1988 | 0.1993 | 0.2494 | 0.2491 | 0.2067 | 0.2084 | 0.2134 | 0.2065 | 0.2084 | 0.1872 | 0.2043 | 0.2036 | 0.2012 | 0.1921 | 0.2352 | 0.2071 | 0.2121 | 0.1983 | 0.2031 | 0.2148 | 0.1997 | 0.1944 | 0.24 | 0.2254 | 0.2266 | 0.2047 | 0.2135 | 0.2079 | 0.2199 | 0.219 | 0.2099 | 0.21 | 0.2029 | 0.1962 | 0.1983 | 0.1967 | 0.2027 | 0.2047 | 0.205 | 0.1982 | 0.1984 | 0.1874 | 0.2076 | 0.1971 | 0.2097 | 0.3551 | 0.3345 | 0.3531 | 0.3512 | 0.2925 | 0.2586 | 0.2829 | 0.2728 | 0.2328 | 0.2753 | 0.277 | 0.2636 | 0.2669 | 0.2607 | 0.2525 | 0.2732 | 0.2398 | 0.2847 | 0.308 | 0.293 | 0.3009 | 0.2578 | 0.2543 | 0.2901 | 0.2626 | 0.2429 | 0.2277 | 0.2269 | 0.2834 | 0.2862 | 0.2753 | 0.2696 | 0.2824 | 0.2693 | 0.283 | 0.2629 | 0.2857 | 0.2837 | 0.2765 | 0.2734 | 0.2547 | 0.2586 | 0.2198 | 0.2475 | 0.2538 | 0.2588 | 0.2353 | 0.2539 | 0.2636 | 0.2556 | 0.2212 | 0.2556 | 0.2598 | 0.2721 | 0.2337 | 0.2611 | 0.2643 | 0.2396 | 0.2576 | 0.2573 | 0.2486 | 0.2387 | 0.2553 | 0.2583 | 0.2518 | 0.2634 | 0.2845 | 0.2579 | 0.2477 | 0.2644 | 0.2458 | 0.2641 | 0.273 | 0.2816 | 0.2503 | 0.2298 | 0.2751 | 0.2363 | 0.2617 | 0.2601 | 0.2252 | 0.2423 | 0.2605 | 0.2806 | 0.2608 | 0.2362 | 0.2419 | 0.2318 | 0.2713 | 0.2908 | 0.2705 | 0.279 | 0.2792 | 0.2822 | 0.2256 | 0.2276 | 0.2255 | 0.2324 | 0.2304 | 0.2411 | 0.2408 | 0.276 | 0.232 | 0.2293 | 0.2286 | 0.2344 | 0.2397 | 0.229 | 0.2278 | 0.2415 | 0.2219 | 0.2314 | 0.2321 | 0.2417 | 0.2388 | 0.2417 | 0.2389 | 0.2392 | 0.2295 | 0.1891 | 0.2526 | 0.2008 | 0.2388 | 0.2272 | 0.2151 | 0.2225 | 0.2115 | 0.2093 | 0.2092 | 0.2096 | 0.2164 | 0.2086 | 0.229 | 0.2288 | 0.2372 | 0.2169 | 0.2187 | 0.23 | 0.2299 | 0.2371 | 0.2243 | 0.2353 | 0.2247 | 0.2295 | 0.2305 | 0.2127 | 0.2319 | 0.2168 | 0.2054 | 0.2042 | 0.206 | 0.2094 | 0.2097 | 0.2072 | 0.2163 | 0.2302 | 0.2126 | 0.2255 | 0.2163 | 0.2127 | 0.2295 | 0.2273 | 0.2264 | 0.2229 | 0.2368 | 0.2424 | 0.2091 | 0.2094 | 0.2104 | 0.2016 | 0.2016 | 0.2182 | 0.2326 | 0.1984 | 0.2232 | 0.2238 | 0.2254 | 0.2246 | 0.2253 | 0.2366 | 0.2188 | 0.2255 | 0.2273 | 0.2271 | 0.2329 | 0.2516 | 0.2503 | 0.2551 | 0.2439 | 0.2433 | 0.2567 | 0.2592 | 0.2449 | 0.2471 | 0.2475 | 0.252 | 0.2399 | 0.2385 | 0.2615 | 0.2616 | 0.2631 | 0.2561 | 0.2609 | 0.254 | 0.2588 | 0.2478 | 0.238 | 0.2477 | 0.2373 | 0.2435 | 0.2418 | 0.2547 | 0.2555 | 0.2544 | 0.2453 | 0.237 | 0.2462 | 0.2398 | 0.2471 | 0.2401 | 0.2417 | 0.2487 | 0.26 | 0.2566 | 0.2509 | 0.2303 | 0.2312 | 0.2334 | 0.2311 | 0.231 | 0.2301 | 0.2546 | 0.2553 | 0.2525 | 0.2544 | 0.2479 | 0.2484 | 0.2154 | 0.2235 | 0.2188 | 0.2186 | 0.2285 | 0.246 | 0.2632 | 0.2432 | 0.2595 | 0.2427 | 0.255 | 0.2528 | 0.2299 | 0.2394 | 0.247 | 0.2997 | 0.2934 | 0.2967 | 0.3086
946 | 0.2127667 | 0.2093333 | 0.2210333 | 0.2087333 | 0.2067333 | 0.2180333 | 0.2079 | 0.2241667 | 0.2193667 | 0.2029667 | 0.2245 | 0.2054 | 0.2174333 | 0.2143333 | 0.2552667 | 0.2088667 | 0.212 | 0.2483 | 0.2391333 | 0.2485333 | 0.2483333 | 0.2296333 | 0.2281 | 0.2228667 | 0.2640333 | 0.2836667 | 0.2877 | 0.2739667 | 0.2715333 | 0.2764 | 0.2961 | 0.2764667 | 0.2844 | 0.2696667 | 0.2840333 | 0.2841333 | 0.2754667 | 0.2945 | 0.2863667 | 0.2764667 | 0.2719667 | 0.2824 | 0.2572333 | 0.2535 | 0.2513667 | 0.2460333 | 0.2617667 | 0.2591667 | 0.2421333 | 0.2795 | 0.2918333 | 0.2198 | 0.2733667 | 0.2773333 | 0.2760667 | 0.2299 | 0.2579667 | 0.2632 | 0.2973 | 0.2377667 | 0.2944667 | 0.2296333 | 0.2299667 | 0.2924667 | 0.2895333 | 0.2946 | 0.2912 | 0.294 | 0.2929 | 0.2301667 | 0.2642333 | 0.2873333 | 0.2948 | 0.2787 | 0.2772 | 0.2819 | 0.2805 | 0.2283667 | 0.2878 | 0.2844667 | 0.2233333 | 0.2311333 | 0.2278333 | 0.2070667 | 0.2105667 | 0.2106667 | 0.266 | 0.2400333 | 0.2250667 | 0.2109 | 0.2544 | 0.2549667 | 0.2042 | 0.2304667 | 0.2285667 | 0.2205333 | 0.2316667 | 0.2192333 | 0.1605667 | 0.1909667 | 0.1988333 | 0.1666333 | 0.1910667 | 0.2046667 | 0.2654333 | 0.2037333 | 0.2407667 | 0.2800333 | 0.2254 | 0.2327333 | 0.1990333 | 0.2148667 | 0.2291667 | 0.2193 | 0.2156333 | 0.2427 | 0.2655667 | 0.2750667 | 0.2432667 | 0.2601333 | 0.2367 | 0.1887333 | 0.2106333 | 0.2161333 | 0.2144333 | 0.2262333 | 0.2095667 | 0.2787 | 0.2855333 | 0.2150667 | 0.2458 | 0.2412333 | 0.2336333 | 0.3020667 | 0.2651667 | 0.2623333 | 0.3000667 | 0.2566333 | 0.2133 | 0.2729667 | 0.2697 | 0.2954 | 0.2611667 | 0.2603667 | 0.2614333 | 0.2709667 | 0.2712 | 0.2406 | 0.2622 | 0.2252 | 0.2240667 | 0.2804667 | 0.2812 | 0.2038667 | 0.2808667 | 0.2572667 | 0.2382 | 0.2637333 | 0.2734 | 0.2985667 | 0.2909667 | 0.2398333 | 0.2422333 | 0.2712 | 0.2689 | 0.2353 | 0.2666667 | 0.2669667 | 0.2435 | 0.2483333 | 0.2530667 | 0.2089 | 0.2493667 | 0.2366 | 0.2123333 | 0.2222667 | 0.2251667 | 0.2207667 | 0.2181667 | 0.2325667 | 0.2382667 | 0.2253333 | 0.2259 | 0.2185333 | 0.2257 | 0.2341333 | 0.2628667 | 0.2595 | 0.2222333 | 0.2594667 | 0.2309333 | 0.2164667 | 0.2331667 | 0.2179333 | 0.2176333 | 0.2301333 | 0.2732 | 0.2316667 | 0.2293667 | 0.267 | 0.2597 | 0.2686333 | 0.2654667 | 0.2369 | 0.2209333 | 0.2303 | 0.2804667 | 0.2892333 | 0.2616667 | 0.2258 | 0.2318667 | 0.2330667 | 0.2463667 | 0.2224333 | 0.1906667 | 0.2097 | 0.1880333 | 0.204 | 0.2263667 | 0.2199333 | 0.2197 | 0.2233333 | 0.2293 | 0.2048 | 0.2166333 | 0.2150667 | 0.2148667 | 0.2271 | 0.2254667 | 0.2229667 | 0.2248 | 0.2201333 | 0.2279667 | 0.2278667 | 0.224 | 0.199 | 0.2254 | 0.2108 | 0.2000667 | 0.2109667 | 0.2060667 | 0.2173667 | 0.2267 | 0.2268667 | 0.1671333 | 0.2006333 | 0.1920667 | 0.1914333 | 0.1624667 | 0.1947 | 0.1925 | 0.2107667 | 0.2066 | 0.2058333 | 0.2112333 | 0.2105 | 0.2153 | 0.1947 | 0.2338333 | 0.1996 | 0.1982667 | 0.2347333 | 0.2112 | 0.2412333 | 0.2121333 | 0.2058 | 0.1953667 | 0.1932 | 0.2470667 | 0.1864333 | 0.1869667 | 0.2006667 | 0.1962667 | 0.1911333 | 0.1989333 | 0.2001667 | 0.2493333 | 0.2481667 | 0.2070333 | 0.2072667 | 0.2129333 | 0.2062333 | 0.2075333 | 0.1877333 | 0.2047 | 0.2028 | 0.2015333 | 0.1921667 | 0.2356667 | 0.2082333 | 0.2132333 | 0.1987667 | 0.2035667 | 0.2141333 | 0.2012333 | 0.1946667 | 0.2396667 | 0.2237333 | 0.2264 | 0.2063 | 0.2142333 | 0.2097 | 0.2210333 | 0.2200667 | 0.2110333 | 0.2104 | 0.2037667 | 0.1974 | 0.1991667 | 0.1979 | 0.2033667 | 0.2049 | 0.2051333 | 0.1955333 | 0.1998667 | 0.1882 | 0.2089333 | 0.1981 | 0.2110333 | 0.3566333 | 0.3353667 | 0.3535667 | 0.3517333 | 0.2931 | 0.2597333 | 0.2821667 | 0.2736 | 0.2338667 | 0.2763667 | 0.2775333 | 0.2646667 | 0.2671 | 0.2623667 | 0.2545 | 0.2736667 | 0.241 | 0.2851667 | 0.3075333 | 0.2942667 | 0.3019667 | 0.258 | 0.2554333 | 0.2911 | 0.2641333 | 0.2447 | 0.2283667 | 0.2277 | 0.2846667 | 0.287 | 0.2757667 | 0.2714667 | 0.2828 | 0.2698333 | 0.2826667 | 0.2642333 | 0.2874333 | 0.2848333 | 0.2767 | 0.2754 | 0.2549 | 0.2602 | 0.2203333 | 0.2483667 | 0.2542 | 0.2590667 | 0.2366333 | 0.2571667 | 0.2651333 | 0.2562 | 0.2220667 | 0.2558 | 0.2609333 | 0.2730333 | 0.2359667 | 0.2609667 | 0.2655 | 0.2399333 | 0.2583333 | 0.2570333 | 0.2483333 | 0.2391 | 0.2571667 | 0.2579667 | 0.2517333 | 0.265 | 0.2845667 | 0.2582333 | 0.2491667 | 0.2652 | 0.2485333 | 0.2673 | 0.2731333 | 0.2826667 | 0.2512333 | 0.2305333 | 0.2761667 | 0.2370333 | 0.2619 | 0.2609 | 0.2244 | 0.2425 | 0.2613 | 0.2806667 | 0.2624 | 0.2377333 | 0.2424333 | 0.232 | 0.2735667 | 0.2906 | 0.2716333 | 0.2796667 | 0.2806 | 0.2819333 | 0.2264 | 0.2286 | 0.2263667 | 0.2337333 | 0.2307333 | 0.2425 | 0.2411333 | 0.2766667 | 0.2350667 | 0.2311667 | 0.2299333 | 0.2362 | 0.2423 | 0.2294667 | 0.2280667 | 0.2415667 | 0.2221667 | 0.2314 | 0.2323 | 0.2439 | 0.24 | 0.2425 | 0.2393 | 0.2414 | 0.2318333 | 0.1891667 | 0.2524 | 0.2004667 | 0.2409333 | 0.2271333 | 0.2149667 | 0.2223667 | 0.2121 | 0.2095 | 0.2086667 | 0.2101333 | 0.2175333 | 0.2102667 | 0.2297333 | 0.2293333 | 0.2375333 | 0.2176333 | 0.2193 | 0.2298667 | 0.2297 | 0.2368333 | 0.2245 | 0.2359667 | 0.2251667 | 0.2306333 | 0.2301667 | 0.2133 | 0.2319 | 0.2168667 | 0.2059333 | 0.2044667 | 0.2060667 | 0.2098667 | 0.2105667 | 0.2076667 | 0.2163667 | 0.2300667 | 0.2142667 | 0.2251 | 0.2166333 | 0.2133667 | 0.2299667 | 0.2271 | 0.2273333 | 0.2229667 | 0.2372 | 0.2428667 | 0.2090333 | 0.2114 | 0.2100667 | 0.2016 | 0.2016 | 0.2194667 | 0.2327333 | 0.2008 | 0.2239333 | 0.2248667 | 0.2254667 | 0.2246 | 0.2267 | 0.2368667 | 0.2191333 | 0.2265667 | 0.2274333 | 0.2272333 | 0.2331 | 0.2527333 | 0.2497 | 0.2565667 | 0.2439 | 0.2435667 | 0.2573667 | 0.2600667 | 0.2445667 | 0.2473667 | 0.2472333 | 0.2524 | 0.2396333 | 0.2385667 | 0.2627667 | 0.2616667 | 0.2639667 | 0.2569667 | 0.2613 | 0.2547333 | 0.2587333 | 0.2480667 | 0.2383333 | 0.2480333 | 0.2372333 | 0.2431667 | 0.2418667 | 0.2559667 | 0.2553 | 0.2547333 | 0.2455667 | 0.2366 | 0.2465333 | 0.2390667 | 0.2469 | 0.2400333 | 0.2417 | 0.2482333 | 0.2614667 | 0.2574667 | 0.2512333 | 0.2311 | 0.2332667 | 0.2336667 | 0.2311 | 0.2324667 | 0.2311 | 0.2555333 | 0.2565 | 0.2532333 | 0.2553333 | 0.2480333 | 0.2488 | 0.2162 | 0.2245 | 0.2189333 | 0.2189333 | 0.2294333 | 0.2473333 | 0.2644 | 0.2438667 | 0.2606333 | 0.2443 | 0.2566 | 0.2541333 | 0.2305 | 0.2408667 | 0.2482667 | 0.3009 | 0.2936667 | 0.2969 | 0.3090667
948 | 0.2127333 | 0.2099667 | 0.2215 | 0.209 | 0.2073 | 0.2188333 | 0.2091333 | 0.2248 | 0.2199667 | 0.2036 | 0.2254333 | 0.2063 | 0.2182667 | 0.2152 | 0.256 | 0.2095667 | 0.2128667 | 0.2491 | 0.2404333 | 0.2474667 | 0.2478333 | 0.2309333 | 0.2287333 | 0.2236 | 0.2625333 | 0.2832333 | 0.2874 | 0.2741667 | 0.2713 | 0.2756667 | 0.2968333 | 0.2752 | 0.2836667 | 0.2676333 | 0.2839 | 0.2840333 | 0.2749333 | 0.295 | 0.2866333 | 0.2757 | 0.2715667 | 0.2823667 | 0.2550667 | 0.2514 | 0.2496 | 0.2432667 | 0.2596667 | 0.2575 | 0.2438333 | 0.2809667 | 0.2923667 | 0.2224667 | 0.2708667 | 0.2759667 | 0.2753667 | 0.2286667 | 0.2558333 | 0.2611667 | 0.2981333 | 0.2381667 | 0.2947333 | 0.2302333 | 0.2305333 | 0.2918333 | 0.2891 | 0.2947667 | 0.291 | 0.2944 | 0.293 | 0.2303 | 0.2653667 | 0.2880333 | 0.2956 | 0.2799667 | 0.2760333 | 0.2805 | 0.2791 | 0.2279667 | 0.2879333 | 0.2837667 | 0.2230333 | 0.2296667 | 0.2266667 | 0.2074667 | 0.2113333 | 0.2116333 | 0.2672333 | 0.2391333 | 0.2232 | 0.2116667 | 0.2547333 | 0.2539667 | 0.204 | 0.2277667 | 0.2264 | 0.2208 | 0.2292667 | 0.2167333 | 0.1577333 | 0.1878333 | 0.1965333 | 0.1642333 | 0.1884667 | 0.2031333 | 0.2666333 | 0.2033 | 0.2382333 | 0.281 | 0.2252333 | 0.2299 | 0.1958 | 0.2114333 | 0.2268 | 0.2166333 | 0.2127333 | 0.2411333 | 0.2642333 | 0.2744667 | 0.2418 | 0.2586667 | 0.2347667 | 0.1856667 | 0.2073 | 0.2135 | 0.2162667 | 0.2235 | 0.2061667 | 0.2796 | 0.2865333 | 0.2147333 | 0.2428 | 0.2380333 | 0.2303 | 0.3025 | 0.2627 | 0.2602333 | 0.3006 | 0.2559 | 0.2130333 | 0.2715667 | 0.2678333 | 0.2963 | 0.2586667 | 0.2580667 | 0.2589333 | 0.2690333 | 0.2695333 | 0.2378333 | 0.2597667 | 0.2219333 | 0.2244667 | 0.2800667 | 0.2800667 | 0.2044333 | 0.2793667 | 0.2549 | 0.2394 | 0.2620333 | 0.2723 | 0.2993 | 0.2920667 | 0.2366 | 0.2402667 | 0.2693 | 0.2674 | 0.2354667 | 0.2658667 | 0.2647667 | 0.2408 | 0.2454667 | 0.2507 | 0.2095 | 0.2484 | 0.2337333 | 0.2135 | 0.2228333 | 0.2263 | 0.2217667 | 0.2191 | 0.2338667 | 0.2395667 | 0.2269 | 0.2270667 | 0.2199333 | 0.2269333 | 0.235 | 0.2638667 | 0.2596333 | 0.2233 | 0.2594333 | 0.2318667 | 0.2149 | 0.2344333 | 0.2193333 | 0.2186333 | 0.2308667 | 0.2734333 | 0.2332667 | 0.2305 | 0.2673 | 0.2592667 | 0.2686333 | 0.2652667 | 0.2362667 | 0.2210667 | 0.2300667 | 0.2814333 | 0.2915333 | 0.2614 | 0.2272667 | 0.2332667 | 0.2325667 | 0.2452 | 0.2239333 | 0.1914667 | 0.2102667 | 0.1886 | 0.2048 | 0.2264667 | 0.2207667 | 0.2190667 | 0.2244667 | 0.2284333 | 0.2022667 | 0.2184333 | 0.2160333 | 0.2160333 | 0.2284333 | 0.2237333 | 0.2242667 | 0.2257667 | 0.2212333 | 0.2293667 | 0.2284667 | 0.2258667 | 0.1979 | 0.2266 | 0.2093 | 0.1989 | 0.2124 | 0.2061 | 0.2183 | 0.2281 | 0.2257667 | 0.1665 | 0.1999667 | 0.1927667 | 0.1921667 | 0.1639667 | 0.1947 | 0.1925667 | 0.2113333 | 0.2073333 | 0.2067333 | 0.2121667 | 0.2108333 | 0.2150333 | 0.1941667 | 0.2355667 | 0.2001333 | 0.1983667 | 0.2338667 | 0.2120333 | 0.2421 | 0.2129667 | 0.2062667 | 0.1957333 | 0.1933667 | 0.2473 | 0.1867333 | 0.1871 | 0.2012 | 0.1965667 | 0.1925333 | 0.1997667 | 0.2008 | 0.2498 | 0.2477667 | 0.2070667 | 0.2062333 | 0.2121 | 0.2058667 | 0.2067667 | 0.1874667 | 0.2043333 | 0.2028667 | 0.2016667 | 0.1925 | 0.2356667 | 0.2089 | 0.2143333 | 0.1995667 | 0.2042667 | 0.213 | 0.2019 | 0.1950667 | 0.2396667 | 0.2218333 | 0.2255667 | 0.2076667 | 0.2153333 | 0.2109667 | 0.222 | 0.2209667 | 0.2117 | 0.2110333 | 0.2046333 | 0.1984 | 0.1997 | 0.1985667 | 0.2043 | 0.2053667 | 0.2050667 | 0.1924 | 0.2008333 | 0.1890667 | 0.2101 | 0.1988667 | 0.212 | 0.3573333 | 0.3362667 | 0.3539667 | 0.3524 | 0.2938333 | 0.2610667 | 0.2826 | 0.2745 | 0.2345 | 0.2773333 | 0.2781 | 0.2657667 | 0.2676 | 0.2636667 | 0.2555667 | 0.2742 | 0.2419333 | 0.2856667 | 0.3080667 | 0.2952333 | 0.3027 | 0.258 | 0.2566 | 0.2919667 | 0.2656 | 0.2459667 | 0.2287 | 0.2279333 | 0.2856 | 0.2875333 | 0.2761667 | 0.2726333 | 0.2832667 | 0.2706667 | 0.2832 | 0.2652667 | 0.2885333 | 0.2855333 | 0.2772667 | 0.2775 | 0.2555 | 0.2615 | 0.2207333 | 0.2493 | 0.255 | 0.2599667 | 0.2370667 | 0.2603333 | 0.266 | 0.2571667 | 0.2225333 | 0.2561667 | 0.2622 | 0.2739 | 0.2388667 | 0.2615 | 0.2661667 | 0.2401333 | 0.2597 | 0.2571667 | 0.2489667 | 0.2400333 | 0.2583333 | 0.2576667 | 0.2521667 | 0.2661333 | 0.2843333 | 0.2589 | 0.2505 | 0.2663 | 0.2508333 | 0.2709667 | 0.2740333 | 0.2837333 | 0.2521667 | 0.2313667 | 0.2774667 | 0.2378 | 0.2628 | 0.2618333 | 0.2241667 | 0.2431 | 0.2619333 | 0.2813333 | 0.2634333 | 0.2391667 | 0.2426667 | 0.2324333 | 0.2753 | 0.2913333 | 0.2729 | 0.2804667 | 0.2812 | 0.2825333 | 0.2276333 | 0.2297333 | 0.2273 | 0.2346333 | 0.2316 | 0.2434667 | 0.2423333 | 0.2778667 | 0.2377333 | 0.2329333 | 0.2319 | 0.2382 | 0.2443667 | 0.2301333 | 0.2278 | 0.2413333 | 0.2225667 | 0.2319 | 0.2326667 | 0.2462333 | 0.2411333 | 0.2434 | 0.2407333 | 0.2432333 | 0.2339667 | 0.1891667 | 0.2527667 | 0.1995667 | 0.2426333 | 0.2274 | 0.2147333 | 0.2222 | 0.2123 | 0.2098333 | 0.2082667 | 0.2103333 | 0.2176 | 0.2114333 | 0.2301333 | 0.2293333 | 0.2384 | 0.2180667 | 0.2195 | 0.2301667 | 0.2293667 | 0.2367 | 0.2248333 | 0.2362333 | 0.2255667 | 0.2317333 | 0.2301333 | 0.2134333 | 0.2320667 | 0.2171 | 0.2067 | 0.2047667 | 0.2062667 | 0.2107333 | 0.2113 | 0.2077667 | 0.2166 | 0.2299333 | 0.2147333 | 0.2249667 | 0.2172 | 0.2142 | 0.2303333 | 0.2272667 | 0.2276 | 0.2231667 | 0.2377 | 0.2435 | 0.2094 | 0.2123 | 0.2097333 | 0.2019667 | 0.2021 | 0.2206333 | 0.2330333 | 0.2028 | 0.2249 | 0.2258667 | 0.2259333 | 0.2249667 | 0.2275667 | 0.2369667 | 0.2194 | 0.2278 | 0.2276667 | 0.2275667 | 0.2334333 | 0.2535667 | 0.25 | 0.2577667 | 0.2440333 | 0.2438 | 0.2579667 | 0.2609333 | 0.2449667 | 0.2476667 | 0.2479667 | 0.2528333 | 0.2403667 | 0.2386333 | 0.2637333 | 0.2621333 | 0.2651667 | 0.2575 | 0.2623 | 0.2555 | 0.2591 | 0.2486667 | 0.2388333 | 0.2483 | 0.2377667 | 0.2433667 | 0.2423333 | 0.2569667 | 0.2557667 | 0.2556 | 0.2453667 | 0.2365667 | 0.2465 | 0.2390667 | 0.2471667 | 0.2399 | 0.2423 | 0.2482 | 0.2633667 | 0.2576333 | 0.2516667 | 0.2317667 | 0.2344667 | 0.2341667 | 0.2315 | 0.2335 | 0.2319667 | 0.2565333 | 0.2577 | 0.2540667 | 0.2565 | 0.2483667 | 0.2491 | 0.2165 | 0.2255 | 0.2196667 | 0.2188333 | 0.2302 | 0.2488667 | 0.2664 | 0.2446667 | 0.2620667 | 0.2455333 | 0.2577667 | 0.2554333 | 0.2313 | 0.2419333 | 0.2494667 | 0.3016667 | 0.2943 | 0.2971667 | 0.3091667
950 | 0.2126 | 0.2113 | 0.2227 | 0.2092 | 0.2081 | 0.2195 | 0.2108 | 0.225 | 0.2201 | 0.2044 | 0.2267 | 0.2071 | 0.2192 | 0.216 | 0.2568 | 0.2105 | 0.214 | 0.2497 | 0.2419 | 0.2458 | 0.2473 | 0.2324 | 0.2292 | 0.2238 | 0.261 | 0.2829 | 0.2872 | 0.2739 | 0.2709 | 0.2744 | 0.2977 | 0.2744 | 0.2832 | 0.2651 | 0.2841 | 0.2835 | 0.2744 | 0.2958 | 0.2873 | 0.2749 | 0.2703 | 0.2819 | 0.2524 | 0.2494 | 0.2484 | 0.2406 | 0.2568 | 0.2555 | 0.2451 | 0.2821 | 0.2923 | 0.2252 | 0.2676 | 0.2737 | 0.2747 | 0.2268 | 0.2535 | 0.2583 | 0.2988 | 0.2377 | 0.2944 | 0.2311 | 0.2312 | 0.2911 | 0.2887 | 0.2947 | 0.2904 | 0.2946 | 0.2932 | 0.2303 | 0.2661 | 0.2883 | 0.2966 | 0.2815 | 0.2751 | 0.2781 | 0.2777 | 0.2277 | 0.2876 | 0.2831 | 0.2227 | 0.2278 | 0.2262 | 0.2082 | 0.212 | 0.2121 | 0.2681 | 0.2386 | 0.2216 | 0.2124 | 0.254 | 0.2519 | 0.2034 | 0.2253 | 0.2248 | 0.2208 | 0.2264 | 0.2138 | 0.1542 | 0.1841 | 0.195 | 0.1613 | 0.1854 | 0.2012 | 0.2675 | 0.2035 | 0.2361 | 0.2814 | 0.2251 | 0.2261 | 0.1918 | 0.2081 | 0.2248 | 0.2137 | 0.2082 | 0.2386 | 0.2623 | 0.274 | 0.24 | 0.2568 | 0.2321 | 0.1818 | 0.2039 | 0.2119 | 0.2182 | 0.2203 | 0.2023 | 0.2806 | 0.2878 | 0.2146 | 0.2394 | 0.2347 | 0.2261 | 0.3029 | 0.2599 | 0.2581 | 0.3004 | 0.2557 | 0.2129 | 0.2701 | 0.2661 | 0.2969 | 0.256 | 0.2554 | 0.2562 | 0.2669 | 0.2674 | 0.2341 | 0.2577 | 0.2186 | 0.2252 | 0.279 | 0.2792 | 0.2041 | 0.2777 | 0.2523 | 0.2406 | 0.2601 | 0.2709 | 0.2997 | 0.2934 | 0.2326 | 0.238 | 0.2675 | 0.266 | 0.2348 | 0.265 | 0.2625 | 0.2378 | 0.242 | 0.2481 | 0.2095 | 0.2474 | 0.2308 | 0.2149 | 0.2237 | 0.2271 | 0.2227 | 0.2205 | 0.2358 | 0.2413 | 0.2281 | 0.228 | 0.2214 | 0.228 | 0.2358 | 0.2644 | 0.2593 | 0.2247 | 0.2603 | 0.2322 | 0.2133 | 0.2355 | 0.2218 | 0.2199 | 0.2316 | 0.2731 | 0.2346 | 0.2325 | 0.2681 | 0.2582 | 0.2685 | 0.2646 | 0.2364 | 0.2216 | 0.2298 | 0.2819 | 0.2932 | 0.2614 | 0.2286 | 0.234 | 0.2319 | 0.2434 | 0.2264 | 0.1922 | 0.2108 | 0.1894 | 0.2056 | 0.2272 | 0.2213 | 0.2188 | 0.2264 | 0.2275 | 0.2002 | 0.2199 | 0.2171 | 0.2177 | 0.2295 | 0.223 | 0.2254 | 0.2269 | 0.2235 | 0.2307 | 0.23 | 0.2276 | 0.1975 | 0.228 | 0.2079 | 0.1983 | 0.214 | 0.2065 | 0.2201 | 0.2287 | 0.2245 | 0.1657 | 0.1991 | 0.1953 | 0.1927 | 0.1665 | 0.1953 | 0.1927 | 0.2118 | 0.209 | 0.2084 | 0.2137 | 0.2099 | 0.2149 | 0.1937 | 0.2373 | 0.2002 | 0.1975 | 0.233 | 0.2135 | 0.2433 | 0.2139 | 0.2058 | 0.1964 | 0.1933 | 0.2477 | 0.1864 | 0.1865 | 0.2022 | 0.1973 | 0.1942 | 0.2013 | 0.2012 | 0.2508 | 0.2479 | 0.2068 | 0.2053 | 0.2109 | 0.2054 | 0.2061 | 0.1864 | 0.2032 | 0.2038 | 0.2016 | 0.1931 | 0.2352 | 0.2091 | 0.2154 | 0.2007 | 0.2052 | 0.2114 | 0.2017 | 0.1956 | 0.24 | 0.2197 | 0.2241 | 0.2088 | 0.2168 | 0.2117 | 0.2228 | 0.2217 | 0.2119 | 0.2119 | 0.2055 | 0.1992 | 0.1999 | 0.1987 | 0.2055 | 0.2061 | 0.2048 | 0.1888 | 0.2013 | 0.19 | 0.2111 | 0.1994 | 0.2126 | 0.3572 | 0.3372 | 0.3543 | 0.3532 | 0.2947 | 0.2626 | 0.2842 | 0.2755 | 0.2347 | 0.2782 | 0.2787 | 0.2669 | 0.2684 | 0.2646 | 0.2557 | 0.2748 | 0.2426 | 0.2862 | 0.3096 | 0.2959 | 0.3031 | 0.2578 | 0.2578 | 0.2927 | 0.267 | 0.2467 | 0.2287 | 0.2276 | 0.2862 | 0.2878 | 0.2765 | 0.2731 | 0.2838 | 0.2718 | 0.2846 | 0.266 | 0.289 | 0.2858 | 0.2782 | 0.2797 | 0.2565 | 0.2625 | 0.221 | 0.2503 | 0.2562 | 0.2615 | 0.2366 | 0.2634 | 0.2662 | 0.2585 | 0.2226 | 0.2567 | 0.2636 | 0.2747 | 0.2424 | 0.2627 | 0.2663 | 0.2402 | 0.2617 | 0.2577 | 0.2505 | 0.2415 | 0.2588 | 0.2574 | 0.2531 | 0.2668 | 0.2838 | 0.2599 | 0.2517 | 0.2677 | 0.2527 | 0.2751 | 0.2757 | 0.2848 | 0.2531 | 0.2323 | 0.279 | 0.2386 | 0.2644 | 0.2629 | 0.2245 | 0.2441 | 0.2624 | 0.2826 | 0.2639 | 0.2405 | 0.2426 | 0.2331 | 0.2765 | 0.293 | 0.2743 | 0.2814 | 0.281 | 0.284 | 0.2293 | 0.231 | 0.2283 | 0.2351 | 0.233 | 0.244 | 0.2444 | 0.2796 | 0.24 | 0.2346 | 0.2345 | 0.2404 | 0.2459 | 0.231 | 0.227 | 0.2408 | 0.2231 | 0.2329 | 0.2332 | 0.2487 | 0.2422 | 0.2444 | 0.2432 | 0.2447 | 0.2359 | 0.1891 | 0.2537 | 0.1981 | 0.2439 | 0.228 | 0.2144 | 0.222 | 0.2121 | 0.2103 | 0.208 | 0.2102 | 0.2166 | 0.2121 | 0.2302 | 0.2288 | 0.2398 | 0.2182 | 0.2193 | 0.2309 | 0.2289 | 0.2367 | 0.2253 | 0.2361 | 0.2259 | 0.2328 | 0.2304 | 0.2131 | 0.2324 | 0.2175 | 0.2077 | 0.2051 | 0.2066 | 0.212 | 0.2119 | 0.2075 | 0.217 | 0.2298 | 0.214 | 0.2251 | 0.218 | 0.2152 | 0.2306 | 0.2278 | 0.2272 | 0.2235 | 0.2383 | 0.2443 | 0.2102 | 0.2121 | 0.2094 | 0.2027 | 0.2031 | 0.2217 | 0.2335 | 0.2044 | 0.2261 | 0.2268 | 0.2268 | 0.2257 | 0.2279 | 0.2369 | 0.2196 | 0.2292 | 0.228 | 0.2281 | 0.2339 | 0.2541 | 0.2512 | 0.2587 | 0.2443 | 0.244 | 0.2585 | 0.2618 | 0.2461 | 0.248 | 0.2497 | 0.2533 | 0.2421 | 0.2387 | 0.2644 | 0.263 | 0.2667 | 0.2577 | 0.2639 | 0.2563 | 0.2599 | 0.2496 | 0.2395 | 0.2485 | 0.2389 | 0.2441 | 0.2432 | 0.2577 | 0.2569 | 0.257 | 0.2447 | 0.2369 | 0.2461 | 0.2398 | 0.2479 | 0.2397 | 0.2435 | 0.2486 | 0.2657 | 0.2571 | 0.2522 | 0.2323 | 0.2348 | 0.2349 | 0.2323 | 0.2341 | 0.2327 | 0.2576 | 0.2589 | 0.255 | 0.2579 | 0.2489 | 0.2493 | 0.2163 | 0.2265 | 0.221 | 0.2183 | 0.2308 | 0.2506 | 0.2692 | 0.2456 | 0.2638 | 0.2464 | 0.2585 | 0.2567 | 0.2323 | 0.2426 | 0.2506 | 0.302 | 0.2953 | 0.2975 | 0.3089
952 | 0.2127333 | 0.2123 | 0.2238333 | 0.2097333 | 0.2073667 | 0.2198333 | 0.2106667 | 0.2262 | 0.2217667 | 0.2062667 | 0.2270333 | 0.2075 | 0.2194 | 0.2166667 | 0.2575333 | 0.2119667 | 0.2144667 | 0.2495 | 0.2416333 | 0.2453333 | 0.2468333 | 0.2334 | 0.2304667 | 0.2234 | 0.2584667 | 0.2825667 | 0.2864667 | 0.2743 | 0.2700333 | 0.2722 | 0.2965667 | 0.2734667 | 0.2824 | 0.2625 | 0.2821667 | 0.2819 | 0.2734667 | 0.2955333 | 0.2870333 | 0.2750333 | 0.2690333 | 0.2807667 | 0.2497333 | 0.2468667 | 0.2464 | 0.2378667 | 0.2536 | 0.2531667 | 0.2472333 | 0.2827 | 0.2918333 | 0.2268667 | 0.2655333 | 0.2726333 | 0.2725667 | 0.226 | 0.2503667 | 0.2563 | 0.3003333 | 0.2403 | 0.294 | 0.2319 | 0.2312 | 0.2900333 | 0.2882333 | 0.2938333 | 0.2894667 | 0.2934667 | 0.2927333 | 0.2306333 | 0.2674333 | 0.2877667 | 0.2965333 | 0.2815 | 0.2739 | 0.2767 | 0.2765 | 0.2267667 | 0.286 | 0.2819667 | 0.2223 | 0.2270667 | 0.2241333 | 0.208 | 0.2129333 | 0.2127667 | 0.2689 | 0.238 | 0.2186667 | 0.2124667 | 0.2548 | 0.2497 | 0.2029333 | 0.2232333 | 0.2216 | 0.2207333 | 0.2236 | 0.2098667 | 0.1510667 | 0.1821667 | 0.192 | 0.1593667 | 0.1834 | 0.1983333 | 0.2686333 | 0.2041667 | 0.2321 | 0.2825333 | 0.2246333 | 0.2225 | 0.1881333 | 0.2053 | 0.2206667 | 0.2102333 | 0.2036 | 0.2372667 | 0.2612333 | 0.2724 | 0.238 | 0.2550667 | 0.2303667 | 0.1783333 | 0.2005667 | 0.2083667 | 0.2190667 | 0.2175 | 0.1986333 | 0.2808667 | 0.2888667 | 0.2141333 | 0.2363333 | 0.2313667 | 0.2225667 | 0.3036333 | 0.2578333 | 0.2558333 | 0.3016 | 0.2552333 | 0.2125667 | 0.2681667 | 0.2638333 | 0.2979 | 0.2538 | 0.2533333 | 0.2541333 | 0.2652333 | 0.2655333 | 0.2313667 | 0.2560333 | 0.2163333 | 0.2244 | 0.2776 | 0.2776667 | 0.2045667 | 0.2759667 | 0.2501667 | 0.2414 | 0.2577 | 0.2690333 | 0.3013667 | 0.2943333 | 0.2304 | 0.2356 | 0.2651 | 0.2638667 | 0.235 | 0.2633333 | 0.2611 | 0.2346667 | 0.2395333 | 0.2455667 | 0.2097667 | 0.2464 | 0.2269333 | 0.2154333 | 0.2241 | 0.2283667 | 0.2233 | 0.2219 | 0.2366667 | 0.2417 | 0.2294333 | 0.2295333 | 0.2222667 | 0.2287333 | 0.2362667 | 0.2658 | 0.2579667 | 0.2251667 | 0.2594333 | 0.2336 | 0.2123 | 0.2365 | 0.2230667 | 0.2209667 | 0.2326 | 0.2733 | 0.2342667 | 0.2327 | 0.2672333 | 0.2583333 | 0.2688333 | 0.2646 | 0.2349333 | 0.2212667 | 0.2303333 | 0.2823 | 0.2938667 | 0.2609333 | 0.2298 | 0.2353333 | 0.2308333 | 0.2412667 | 0.2266667 | 0.1932667 | 0.2114667 | 0.1894667 | 0.2063333 | 0.2270667 | 0.2219667 | 0.2171333 | 0.2270667 | 0.2263667 | 0.1987333 | 0.2204333 | 0.2183 | 0.2187667 | 0.2301667 | 0.2216667 | 0.2264667 | 0.2272333 | 0.2251667 | 0.2314333 | 0.2321333 | 0.2283333 | 0.1964333 | 0.2295333 | 0.2056333 | 0.1983 | 0.2146667 | 0.2071 | 0.2215667 | 0.2299667 | 0.2249667 | 0.1645667 | 0.1991 | 0.1956333 | 0.1929667 | 0.1691667 | 0.1946333 | 0.1933667 | 0.2129333 | 0.2082 | 0.2077333 | 0.2152333 | 0.2119667 | 0.2147667 | 0.1937667 | 0.2387667 | 0.2018667 | 0.1989667 | 0.2330667 | 0.2141 | 0.2426333 | 0.2149 | 0.2082 | 0.1962 | 0.1930333 | 0.2468333 | 0.1874 | 0.1879 | 0.2035333 | 0.1986333 | 0.194 | 0.2016333 | 0.2029333 | 0.2509333 | 0.2459667 | 0.2066 | 0.2053667 | 0.2104333 | 0.2046 | 0.2053667 | 0.1874 | 0.2029333 | 0.2036667 | 0.2021333 | 0.1933667 | 0.2349333 | 0.2100333 | 0.2172667 | 0.2015 | 0.2068667 | 0.2108667 | 0.2033667 | 0.1965333 | 0.2395333 | 0.2177667 | 0.2234333 | 0.2094667 | 0.2174 | 0.2129667 | 0.2238667 | 0.2222333 | 0.2125667 | 0.2125 | 0.2067667 | 0.2002 | 0.2004333 | 0.1993667 | 0.2060333 | 0.2061 | 0.2054667 | 0.1860667 | 0.2027 | 0.1907333 | 0.2119667 | 0.2002667 | 0.2137333 | 0.3575333 | 0.3376 | 0.3547667 | 0.3538 | 0.2947 | 0.2624667 | 0.2848 | 0.2764333 | 0.2353 | 0.2783333 | 0.2795667 | 0.2677 | 0.2688667 | 0.2648667 | 0.2569 | 0.2756667 | 0.2428667 | 0.2879333 | 0.3097333 | 0.2964333 | 0.3037 | 0.2592 | 0.2587333 | 0.2938333 | 0.2676667 | 0.2479667 | 0.2291667 | 0.2284 | 0.2863333 | 0.2880667 | 0.2775667 | 0.2739 | 0.2852 | 0.2722667 | 0.2849333 | 0.2662667 | 0.2897333 | 0.2863333 | 0.2796667 | 0.2811667 | 0.2566333 | 0.2633 | 0.2211333 | 0.2511 | 0.2572667 | 0.2615 | 0.2362 | 0.2666 | 0.2671333 | 0.2587667 | 0.2228 | 0.2584333 | 0.2642667 | 0.2755 | 0.2440667 | 0.2633667 | 0.2671 | 0.2408 | 0.2614333 | 0.2585667 | 0.2517 | 0.2422333 | 0.2596667 | 0.2570667 | 0.2548333 | 0.2674667 | 0.2845333 | 0.2617667 | 0.2524333 | 0.2679667 | 0.2541 | 0.2787667 | 0.2768333 | 0.285 | 0.2541 | 0.2332333 | 0.2797333 | 0.2386 | 0.2645333 | 0.2633 | 0.2243 | 0.2453 | 0.2630667 | 0.2826667 | 0.2655 | 0.2414333 | 0.2428 | 0.2337667 | 0.2777667 | 0.2929333 | 0.2753 | 0.2816 | 0.2828667 | 0.2842667 | 0.2295667 | 0.2319333 | 0.2284333 | 0.2365667 | 0.2338667 | 0.2454 | 0.2442667 | 0.2798 | 0.2424 | 0.2372 | 0.2366333 | 0.2417333 | 0.2471 | 0.2306 | 0.2269333 | 0.2418 | 0.2233667 | 0.2317 | 0.2321333 | 0.2496333 | 0.2429333 | 0.2458667 | 0.2451333 | 0.2456333 | 0.2373667 | 0.1889667 | 0.2537667 | 0.1977667 | 0.2441 | 0.2275333 | 0.2153333 | 0.2224 | 0.2121667 | 0.2107 | 0.2088 | 0.2110667 | 0.2164 | 0.2115667 | 0.2305333 | 0.2286 | 0.24 | 0.2172667 | 0.2191667 | 0.2299667 | 0.2285667 | 0.2367 | 0.2259667 | 0.2365667 | 0.2247 | 0.2320667 | 0.2311333 | 0.2131 | 0.2324667 | 0.2171667 | 0.2068333 | 0.2068333 | 0.2072667 | 0.2118 | 0.2121 | 0.2082333 | 0.2166667 | 0.2308667 | 0.2152667 | 0.2253667 | 0.2183333 | 0.215 | 0.2304667 | 0.2274 | 0.2272667 | 0.2231667 | 0.2389667 | 0.2446333 | 0.2110667 | 0.2134333 | 0.2091333 | 0.2034333 | 0.2042333 | 0.2217667 | 0.2341667 | 0.2073333 | 0.2269 | 0.2271333 | 0.2260667 | 0.2259667 | 0.2293667 | 0.2372333 | 0.2196 | 0.2298 | 0.2287333 | 0.2283667 | 0.2337667 | 0.2547667 | 0.2516 | 0.2595667 | 0.2445667 | 0.2439333 | 0.2596333 | 0.2628 | 0.2448333 | 0.248 | 0.2495667 | 0.2530333 | 0.2415667 | 0.2391667 | 0.2650667 | 0.2648667 | 0.2671 | 0.2583667 | 0.2640333 | 0.2569667 | 0.2606333 | 0.2505333 | 0.2395667 | 0.2494333 | 0.2380333 | 0.2435 | 0.2431333 | 0.2573 | 0.2570333 | 0.2566667 | 0.2445667 | 0.2367 | 0.2459667 | 0.2400667 | 0.2475667 | 0.2397 | 0.2426333 | 0.2487333 | 0.2675667 | 0.2583667 | 0.2524 | 0.2330333 | 0.2368 | 0.2343 | 0.2343 | 0.2358333 | 0.2331667 | 0.2589333 | 0.2591667 | 0.2543333 | 0.2600333 | 0.2501 | 0.2487667 | 0.2169 | 0.2275667 | 0.2201333 | 0.2194333 | 0.2324 | 0.2521333 | 0.2686 | 0.2475333 | 0.2649333 | 0.2478667 | 0.2602333 | 0.2573667 | 0.2340333 | 0.2445333 | 0.2513333 | 0.3032667 | 0.2950333 | 0.2991 | 0.3103
954 | 0.2130667 | 0.2136 | 0.2239333 | 0.2104667 | 0.2076333 | 0.2202667 | 0.2115333 | 0.2273667 | 0.2224 | 0.2074333 | 0.2277333 | 0.2081 | 0.2204333 | 0.2178333 | 0.2577667 | 0.2130667 | 0.2154667 | 0.2493667 | 0.2428 | 0.2445667 | 0.2455 | 0.2345333 | 0.2315667 | 0.2234333 | 0.2566333 | 0.2820333 | 0.2851667 | 0.2740333 | 0.2696667 | 0.2705667 | 0.2960667 | 0.2721333 | 0.2810667 | 0.2603667 | 0.2811 | 0.2806667 | 0.2726 | 0.2953333 | 0.2861 | 0.2745 | 0.2679667 | 0.2798 | 0.2475333 | 0.2446333 | 0.2436333 | 0.2350333 | 0.2510333 | 0.2506667 | 0.2489667 | 0.2826333 | 0.2914333 | 0.2288667 | 0.2636 | 0.2704667 | 0.2706 | 0.2250333 | 0.2471333 | 0.2537333 | 0.3009 | 0.2408 | 0.2935667 | 0.2328333 | 0.2311333 | 0.2888 | 0.2869 | 0.2929667 | 0.2882667 | 0.2929667 | 0.2920667 | 0.2302667 | 0.2680667 | 0.2872333 | 0.2972667 | 0.2822 | 0.2720667 | 0.2749667 | 0.2748333 | 0.2261667 | 0.2847 | 0.2805333 | 0.2211 | 0.2259333 | 0.2219 | 0.2083333 | 0.2136 | 0.2134 | 0.2692333 | 0.2373 | 0.2161667 | 0.2126 | 0.2554667 | 0.2483667 | 0.2018333 | 0.2199667 | 0.2183667 | 0.2207333 | 0.2208 | 0.2066333 | 0.1474667 | 0.1798333 | 0.1896 | 0.1571667 | 0.1811 | 0.1956333 | 0.2690333 | 0.2036667 | 0.2277667 | 0.2834667 | 0.2243333 | 0.2195 | 0.1841667 | 0.2014667 | 0.2173 | 0.207 | 0.1999667 | 0.2347333 | 0.2598333 | 0.271 | 0.2356 | 0.2535333 | 0.2285 | 0.1743333 | 0.1977333 | 0.2052333 | 0.2204 | 0.2146 | 0.1952333 | 0.2814667 | 0.2898 | 0.2139667 | 0.2330667 | 0.2281 | 0.2185333 | 0.3046 | 0.2554667 | 0.2535 | 0.3026 | 0.2541333 | 0.212 | 0.2660333 | 0.2616667 | 0.2985667 | 0.2512333 | 0.2505333 | 0.2509667 | 0.2634667 | 0.2635 | 0.2284333 | 0.2536333 | 0.2132333 | 0.2239 | 0.2767667 | 0.2758333 | 0.2048667 | 0.2746 | 0.2477 | 0.2422667 | 0.2551333 | 0.2667333 | 0.3021333 | 0.2955667 | 0.2273333 | 0.2332 | 0.2626667 | 0.2612333 | 0.2351667 | 0.2617667 | 0.2590333 | 0.2313333 | 0.2369333 | 0.243 | 0.2099667 | 0.2456 | 0.2234333 | 0.2163333 | 0.2249333 | 0.2291 | 0.2243667 | 0.2232 | 0.2373667 | 0.2427667 | 0.2305 | 0.2313333 | 0.2236 | 0.2294333 | 0.2375333 | 0.2662 | 0.2576333 | 0.2266 | 0.2586667 | 0.2352667 | 0.2105 | 0.2379333 | 0.2248333 | 0.2216333 | 0.2337 | 0.2722667 | 0.2355333 | 0.2339 | 0.2662333 | 0.2585667 | 0.2686333 | 0.2646667 | 0.2344333 | 0.2209667 | 0.2314333 | 0.2820667 | 0.2956 | 0.2604667 | 0.2312667 | 0.2369667 | 0.2292667 | 0.2397333 | 0.2279 | 0.1938667 | 0.2121 | 0.1898667 | 0.2068333 | 0.2268667 | 0.2226333 | 0.2163 | 0.2280333 | 0.2251333 | 0.1962 | 0.2213667 | 0.2198333 | 0.2202 | 0.2311 | 0.2198667 | 0.2273667 | 0.228 | 0.2267667 | 0.2322667 | 0.2328333 | 0.2294 | 0.1955667 | 0.2314667 | 0.2038667 | 0.1972 | 0.2157 | 0.2080667 | 0.2231 | 0.2314667 | 0.2243333 | 0.164 | 0.1990667 | 0.1965333 | 0.1942333 | 0.1713667 | 0.1944667 | 0.1941 | 0.2140667 | 0.2088 | 0.2079333 | 0.2156667 | 0.2134333 | 0.2150667 | 0.1943667 | 0.2399333 | 0.2026667 | 0.1999 | 0.2328 | 0.2147667 | 0.2421333 | 0.2159 | 0.2096 | 0.1967 | 0.1931667 | 0.2462333 | 0.1881 | 0.1888667 | 0.2046667 | 0.1998333 | 0.1948333 | 0.2022333 | 0.2043 | 0.2517 | 0.2443 | 0.2065 | 0.2054 | 0.2097333 | 0.2039333 | 0.2048667 | 0.1878 | 0.2027667 | 0.2033 | 0.2026667 | 0.1933667 | 0.2343 | 0.2111667 | 0.2179333 | 0.2024333 | 0.2082 | 0.2095333 | 0.2046333 | 0.1969333 | 0.2393333 | 0.2155333 | 0.2223667 | 0.2105333 | 0.2178 | 0.2143667 | 0.2247333 | 0.2232667 | 0.2132333 | 0.2127333 | 0.2080333 | 0.2009333 | 0.2005333 | 0.2001333 | 0.2061333 | 0.2066667 | 0.2056667 | 0.1828667 | 0.2042 | 0.1913333 | 0.2129 | 0.201 | 0.2145 | 0.3582 | 0.3375333 | 0.3555333 | 0.3542333 | 0.2950667 | 0.2628667 | 0.2857667 | 0.277 | 0.2353 | 0.2785 | 0.2804 | 0.2682 | 0.2702 | 0.2657333 | 0.2574333 | 0.2762 | 0.2433333 | 0.2886333 | 0.3107 | 0.297 | 0.3042333 | 0.2597333 | 0.2594 | 0.2951333 | 0.2682333 | 0.249 | 0.2289 | 0.2289667 | 0.2867333 | 0.2887 | 0.2786333 | 0.2744333 | 0.2859333 | 0.2727333 | 0.2855333 | 0.2669333 | 0.2906 | 0.2869 | 0.2806333 | 0.2825667 | 0.2576333 | 0.2637667 | 0.2210667 | 0.2518 | 0.2579667 | 0.2619 | 0.2360667 | 0.2698 | 0.2678667 | 0.2588667 | 0.2229333 | 0.2591333 | 0.2651 | 0.2762 | 0.2467 | 0.2641 | 0.2677 | 0.2415333 | 0.2619667 | 0.2592333 | 0.252 | 0.2431333 | 0.2605333 | 0.2564 | 0.256 | 0.2682 | 0.2844667 | 0.2628333 | 0.2531667 | 0.2684 | 0.2557 | 0.2826 | 0.2775667 | 0.2855667 | 0.2549333 | 0.2337 | 0.2808667 | 0.2397 | 0.2652 | 0.2637667 | 0.2239667 | 0.2462 | 0.2641 | 0.2829667 | 0.2663333 | 0.2423667 | 0.2432 | 0.2341333 | 0.2784 | 0.2935 | 0.2760667 | 0.2822 | 0.2843667 | 0.2848333 | 0.2304333 | 0.2328333 | 0.2295 | 0.2377667 | 0.2346667 | 0.2465 | 0.2448333 | 0.2806 | 0.2443333 | 0.2393667 | 0.2391333 | 0.2432 | 0.2485 | 0.2304 | 0.227 | 0.2421667 | 0.2239 | 0.231 | 0.2315333 | 0.2509667 | 0.2440667 | 0.2470667 | 0.2470333 | 0.2466333 | 0.2391667 | 0.1889 | 0.2535 | 0.1967667 | 0.2445667 | 0.2274333 | 0.2154667 | 0.2223667 | 0.2119 | 0.2110667 | 0.2089667 | 0.2116667 | 0.2158667 | 0.2116667 | 0.2305 | 0.2291 | 0.2399333 | 0.2164 | 0.2190333 | 0.2295 | 0.2285667 | 0.2363 | 0.2267 | 0.2365 | 0.2241667 | 0.2322667 | 0.2318 | 0.2130667 | 0.2332333 | 0.2170333 | 0.2068333 | 0.2082 | 0.2071 | 0.2125667 | 0.2128667 | 0.2084667 | 0.2167333 | 0.2315333 | 0.2155667 | 0.2254 | 0.2190333 | 0.2156667 | 0.2304 | 0.2278333 | 0.2272333 | 0.2235333 | 0.2397333 | 0.2451 | 0.2125667 | 0.2139667 | 0.2096 | 0.2040333 | 0.2052333 | 0.2224667 | 0.2349333 | 0.2094667 | 0.2280667 | 0.2276667 | 0.2255333 | 0.2265667 | 0.2295 | 0.2371667 | 0.2203667 | 0.2305333 | 0.2298 | 0.2287333 | 0.2335 | 0.2552333 | 0.2517 | 0.2608667 | 0.2444333 | 0.2438667 | 0.2598333 | 0.2638333 | 0.2443 | 0.248 | 0.2498333 | 0.2534667 | 0.2414667 | 0.2394333 | 0.2656333 | 0.2653333 | 0.2682333 | 0.2584333 | 0.2640667 | 0.2570333 | 0.2607667 | 0.2507667 | 0.2394667 | 0.2498 | 0.2381333 | 0.2434333 | 0.243 | 0.2573667 | 0.2571 | 0.2572667 | 0.2447667 | 0.2365333 | 0.2459 | 0.2401333 | 0.2471667 | 0.2402333 | 0.2423333 | 0.2487 | 0.2692333 | 0.2588 | 0.2521667 | 0.2336333 | 0.2378667 | 0.2341 | 0.2352333 | 0.2365333 | 0.2334 | 0.2595667 | 0.2593667 | 0.2541 | 0.2615667 | 0.2505333 | 0.2484 | 0.2169667 | 0.2281 | 0.2203 | 0.2200333 | 0.2333667 | 0.2532 | 0.2693 | 0.2489667 | 0.2660333 | 0.249 | 0.2617333 | 0.2588667 | 0.2353333 | 0.2458 | 0.2526 | 0.3039333 | 0.2956 | 0.3002667 | 0.3113667
956 | 0.2136 | 0.2152 | 0.223 | 0.2114 | 0.2089 | 0.2208 | 0.2134 | 0.2285 | 0.222 | 0.2079 | 0.2288 | 0.2089 | 0.2223 | 0.2195 | 0.2575 | 0.2138 | 0.217 | 0.2493 | 0.2454 | 0.2435 | 0.2433 | 0.2358 | 0.2325 | 0.2239 | 0.2555 | 0.2813 | 0.2833 | 0.2731 | 0.2698 | 0.2695 | 0.2962 | 0.2704 | 0.2792 | 0.2587 | 0.2809 | 0.2798 | 0.2718 | 0.2952 | 0.2845 | 0.2733 | 0.2671 | 0.279 | 0.2458 | 0.2427 | 0.2401 | 0.2321 | 0.2491 | 0.248 | 0.2503 | 0.2819 | 0.2911 | 0.2312 | 0.2618 | 0.2672 | 0.2688 | 0.2239 | 0.2438 | 0.2506 | 0.3005 | 0.2392 | 0.2931 | 0.2339 | 0.231 | 0.2874 | 0.2847 | 0.2921 | 0.2868 | 0.2931 | 0.2912 | 0.2292 | 0.268 | 0.2867 | 0.2988 | 0.2836 | 0.2696 | 0.2729 | 0.2727 | 0.2259 | 0.2837 | 0.2788 | 0.2191 | 0.2244 | 0.2195 | 0.2092 | 0.214 | 0.214 | 0.2691 | 0.2365 | 0.2141 | 0.2128 | 0.256 | 0.2479 | 0.2001 | 0.2155 | 0.2151 | 0.2208 | 0.218 | 0.2041 | 0.1434 | 0.1771 | 0.1878 | 0.1547 | 0.1785 | 0.1931 | 0.2687 | 0.202 | 0.2231 | 0.2842 | 0.2242 | 0.2171 | 0.1799 | 0.1966 | 0.2147 | 0.204 | 0.1973 | 0.231 | 0.2581 | 0.2698 | 0.2328 | 0.2522 | 0.2265 | 0.1698 | 0.1954 | 0.2025 | 0.2222 | 0.2116 | 0.1921 | 0.2824 | 0.2906 | 0.2141 | 0.2296 | 0.2249 | 0.214 | 0.3058 | 0.2528 | 0.2511 | 0.3034 | 0.2524 | 0.2112 | 0.2637 | 0.2596 | 0.2989 | 0.2483 | 0.247 | 0.2467 | 0.2616 | 0.2613 | 0.2253 | 0.2505 | 0.2093 | 0.2237 | 0.2765 | 0.2737 | 0.205 | 0.2736 | 0.2449 | 0.2432 | 0.2524 | 0.264 | 0.302 | 0.2971 | 0.2234 | 0.2308 | 0.2602 | 0.2581 | 0.2353 | 0.2603 | 0.2563 | 0.2278 | 0.2342 | 0.2404 | 0.2101 | 0.245 | 0.2203 | 0.2176 | 0.2262 | 0.2293 | 0.2259 | 0.2244 | 0.2379 | 0.2445 | 0.2313 | 0.2334 | 0.2254 | 0.2301 | 0.2396 | 0.2656 | 0.2583 | 0.229 | 0.258 | 0.2372 | 0.2079 | 0.2398 | 0.2271 | 0.2219 | 0.2349 | 0.27 | 0.2384 | 0.2361 | 0.2651 | 0.2589 | 0.2679 | 0.2648 | 0.2349 | 0.2207 | 0.2331 | 0.2812 | 0.2984 | 0.26 | 0.233 | 0.2389 | 0.2272 | 0.2388 | 0.2301 | 0.194 | 0.2127 | 0.1906 | 0.2071 | 0.2266 | 0.2233 | 0.2163 | 0.2293 | 0.2238 | 0.1926 | 0.2227 | 0.2217 | 0.222 | 0.2323 | 0.2176 | 0.2281 | 0.2292 | 0.2283 | 0.2332 | 0.2321 | 0.2308 | 0.1949 | 0.2338 | 0.2026 | 0.195 | 0.2171 | 0.2094 | 0.2247 | 0.2332 | 0.2226 | 0.164 | 0.199 | 0.198 | 0.1965 | 0.1731 | 0.1948 | 0.1949 | 0.2152 | 0.2108 | 0.209 | 0.215 | 0.2143 | 0.2158 | 0.1955 | 0.2408 | 0.2026 | 0.2003 | 0.2322 | 0.2155 | 0.2418 | 0.2169 | 0.21 | 0.1979 | 0.1937 | 0.2459 | 0.1885 | 0.1894 | 0.2056 | 0.2009 | 0.1967 | 0.2031 | 0.2053 | 0.2531 | 0.2429 | 0.2065 | 0.2054 | 0.2088 | 0.2034 | 0.2046 | 0.1876 | 0.2027 | 0.2027 | 0.2032 | 0.1931 | 0.2333 | 0.2125 | 0.2174 | 0.2035 | 0.2092 | 0.2074 | 0.2055 | 0.1968 | 0.2394 | 0.213 | 0.2209 | 0.212 | 0.218 | 0.2159 | 0.2254 | 0.2248 | 0.2139 | 0.2126 | 0.2093 | 0.2014 | 0.2002 | 0.201 | 0.2058 | 0.2078 | 0.2054 | 0.1792 | 0.2058 | 0.1918 | 0.2139 | 0.2016 | 0.2149 | 0.3592 | 0.337 | 0.3566 | 0.3545 | 0.2958 | 0.2638 | 0.2871 | 0.2772 | 0.2347 | 0.2787 | 0.2812 | 0.2684 | 0.2724 | 0.2672 | 0.2573 | 0.2764 | 0.244 | 0.2883 | 0.3125 | 0.2976 | 0.3047 | 0.2594 | 0.2598 | 0.2966 | 0.2687 | 0.2498 | 0.2279 | 0.2293 | 0.2874 | 0.2897 | 0.2797 | 0.2747 | 0.286 | 0.2732 | 0.2864 | 0.268 | 0.2916 | 0.2875 | 0.2811 | 0.2839 | 0.2595 | 0.2639 | 0.2208 | 0.2524 | 0.2583 | 0.2627 | 0.2362 | 0.273 | 0.2684 | 0.2588 | 0.223 | 0.2588 | 0.2661 | 0.2768 | 0.2503 | 0.2649 | 0.2681 | 0.2424 | 0.2633 | 0.2597 | 0.2514 | 0.2442 | 0.2614 | 0.2554 | 0.2566 | 0.269 | 0.2836 | 0.2631 | 0.2539 | 0.269 | 0.2575 | 0.2866 | 0.2779 | 0.2865 | 0.2556 | 0.2337 | 0.2824 | 0.2419 | 0.2664 | 0.2643 | 0.2235 | 0.2468 | 0.2655 | 0.2835 | 0.2664 | 0.2433 | 0.2438 | 0.2342 | 0.2784 | 0.2947 | 0.2766 | 0.2832 | 0.2855 | 0.2857 | 0.2319 | 0.2337 | 0.2315 | 0.2387 | 0.2354 | 0.2473 | 0.2461 | 0.282 | 0.2458 | 0.2411 | 0.242 | 0.2448 | 0.2501 | 0.2304 | 0.2272 | 0.2419 | 0.2247 | 0.2308 | 0.2314 | 0.2527 | 0.2456 | 0.248 | 0.2489 | 0.2477 | 0.2413 | 0.1889 | 0.2529 | 0.1951 | 0.2453 | 0.2277 | 0.2148 | 0.2219 | 0.2113 | 0.2114 | 0.2085 | 0.212 | 0.215 | 0.2124 | 0.2301 | 0.2303 | 0.2396 | 0.2156 | 0.2189 | 0.2295 | 0.2289 | 0.2355 | 0.2275 | 0.2359 | 0.2243 | 0.2334 | 0.2324 | 0.213 | 0.2347 | 0.2171 | 0.2077 | 0.2092 | 0.2061 | 0.2143 | 0.2142 | 0.2082 | 0.2172 | 0.2318 | 0.2149 | 0.2252 | 0.2201 | 0.2172 | 0.2304 | 0.2291 | 0.2271 | 0.2246 | 0.2406 | 0.2457 | 0.2147 | 0.2137 | 0.2108 | 0.2045 | 0.2061 | 0.2238 | 0.2358 | 0.2108 | 0.2296 | 0.2284 | 0.2252 | 0.2275 | 0.2283 | 0.2367 | 0.2219 | 0.2314 | 0.2312 | 0.2292 | 0.2331 | 0.2555 | 0.2515 | 0.2626 | 0.2439 | 0.2438 | 0.2591 | 0.2649 | 0.2445 | 0.248 | 0.2505 | 0.2546 | 0.2418 | 0.2395 | 0.2661 | 0.2644 | 0.2701 | 0.2579 | 0.264 | 0.2565 | 0.2603 | 0.2503 | 0.2392 | 0.2496 | 0.2392 | 0.2439 | 0.2428 | 0.2579 | 0.2571 | 0.2588 | 0.2453 | 0.2364 | 0.2459 | 0.24 | 0.2467 | 0.2413 | 0.2426 | 0.2485 | 0.2707 | 0.2584 | 0.2515 | 0.2341 | 0.238 | 0.2343 | 0.2351 | 0.2362 | 0.2334 | 0.2595 | 0.2595 | 0.2543 | 0.2625 | 0.2502 | 0.2482 | 0.2165 | 0.2281 | 0.2215 | 0.2201 | 0.2337 | 0.2538 | 0.2713 | 0.2499 | 0.2671 | 0.2498 | 0.263 | 0.2612 | 0.2362 | 0.2464 | 0.2544 | 0.304 | 0.297 | 0.301 | 0.3121
958 | 0.2141333 | 0.2152667 | 0.2234667 | 0.2110667 | 0.2090333 | 0.2223333 | 0.2142 | 0.2291 | 0.2234 | 0.2083 | 0.2278 | 0.2102333 | 0.2227 | 0.2201667 | 0.2578333 | 0.2142 | 0.218 | 0.2496333 | 0.2459333 | 0.2426333 | 0.2435667 | 0.2362667 | 0.2323667 | 0.2243 | 0.2523667 | 0.2801667 | 0.2831 | 0.2719667 | 0.2691333 | 0.2679 | 0.2948667 | 0.269 | 0.2781333 | 0.2549667 | 0.2793667 | 0.28 | 0.2704 | 0.2951333 | 0.2854333 | 0.2715667 | 0.2657667 | 0.2788 | 0.2429333 | 0.2398333 | 0.2383667 | 0.2280333 | 0.2457667 | 0.2451333 | 0.2521667 | 0.2828333 | 0.2911 | 0.2324667 | 0.2577333 | 0.2657333 | 0.2675333 | 0.2221667 | 0.2407333 | 0.2491333 | 0.3019667 | 0.2403333 | 0.2919 | 0.2341 | 0.2307333 | 0.2878 | 0.2837 | 0.2916333 | 0.2856667 | 0.2915667 | 0.2915333 | 0.2296667 | 0.2690667 | 0.2872333 | 0.2985333 | 0.2839333 | 0.2684 | 0.2707 | 0.2709667 | 0.2248333 | 0.2821 | 0.2789333 | 0.2198333 | 0.2238 | 0.2189 | 0.2095333 | 0.2149333 | 0.2158667 | 0.2715 | 0.2356333 | 0.2128333 | 0.2133333 | 0.2555333 | 0.2459 | 0.2023667 | 0.2131667 | 0.2141 | 0.2207333 | 0.2157333 | 0.2023 | 0.1426 | 0.1749 | 0.1866667 | 0.1525667 | 0.1769 | 0.1919667 | 0.2700333 | 0.2024667 | 0.2218333 | 0.2846 | 0.2241333 | 0.2146333 | 0.1776333 | 0.1944 | 0.2130333 | 0.2015333 | 0.1946333 | 0.2308 | 0.2568333 | 0.2696667 | 0.2305333 | 0.2498 | 0.2249 | 0.1688 | 0.1915333 | 0.2007667 | 0.2228667 | 0.2083333 | 0.1901667 | 0.2838 | 0.2905333 | 0.2125667 | 0.2266667 | 0.2203667 | 0.2109333 | 0.3067333 | 0.2489333 | 0.2471 | 0.3041333 | 0.2510667 | 0.211 | 0.2607667 | 0.2564 | 0.2998333 | 0.2449 | 0.2456 | 0.2444333 | 0.2578 | 0.2573 | 0.2219667 | 0.2478333 | 0.2066333 | 0.2241 | 0.2741667 | 0.2709 | 0.2057333 | 0.2705333 | 0.2427667 | 0.2456667 | 0.2497333 | 0.2613333 | 0.3026667 | 0.2975 | 0.221 | 0.2291333 | 0.2572667 | 0.2555 | 0.2357667 | 0.2589667 | 0.2544333 | 0.2254667 | 0.2316 | 0.2370667 | 0.2110333 | 0.2440667 | 0.2173667 | 0.2194 | 0.2270667 | 0.2303 | 0.2278333 | 0.2269333 | 0.2392333 | 0.2453 | 0.2322333 | 0.2348 | 0.2281333 | 0.2308333 | 0.2395333 | 0.266 | 0.2583 | 0.2304667 | 0.2588667 | 0.2378667 | 0.2058333 | 0.2421333 | 0.2291 | 0.2241667 | 0.2351667 | 0.2708667 | 0.2396 | 0.2374333 | 0.2652333 | 0.2595 | 0.2685 | 0.2648 | 0.2351667 | 0.2207667 | 0.2336333 | 0.283 | 0.2994 | 0.2613333 | 0.2345333 | 0.2398333 | 0.2272667 | 0.2384 | 0.2333 | 0.1954 | 0.2135 | 0.1905333 | 0.2069 | 0.2263333 | 0.2249667 | 0.2155 | 0.2305667 | 0.2215333 | 0.1909333 | 0.2243 | 0.2225 | 0.2234667 | 0.2331667 | 0.2162667 | 0.2302333 | 0.2302667 | 0.2295667 | 0.2345333 | 0.2342333 | 0.2328667 | 0.1937 | 0.2346667 | 0.2010667 | 0.1948667 | 0.2182333 | 0.2102 | 0.2258333 | 0.2348667 | 0.222 | 0.1636 | 0.1979333 | 0.1989333 | 0.1970333 | 0.1760333 | 0.1947333 | 0.1962333 | 0.2154 | 0.2102 | 0.2107333 | 0.2178667 | 0.2144333 | 0.2152 | 0.1949667 | 0.2435333 | 0.2044667 | 0.2009667 | 0.2310667 | 0.2165667 | 0.2437333 | 0.2183667 | 0.2101333 | 0.1985667 | 0.1933667 | 0.2475667 | 0.1903 | 0.1892667 | 0.2056667 | 0.2011667 | 0.1989 | 0.2049 | 0.2065667 | 0.2536333 | 0.2434333 | 0.2077 | 0.2046667 | 0.2076 | 0.2034667 | 0.2052 | 0.1872667 | 0.2022333 | 0.2020333 | 0.2022667 | 0.1935667 | 0.2341 | 0.2135667 | 0.2191333 | 0.2040333 | 0.2094667 | 0.2061333 | 0.2071667 | 0.1978667 | 0.2382667 | 0.2108 | 0.2205 | 0.2136 | 0.2190667 | 0.2163 | 0.2262667 | 0.2253333 | 0.2147 | 0.2134667 | 0.2101667 | 0.2030667 | 0.2019333 | 0.2021333 | 0.2066667 | 0.208 | 0.2058 | 0.1760667 | 0.2073333 | 0.1925333 | 0.2151667 | 0.2032 | 0.2164333 | 0.3605333 | 0.3389333 | 0.357 | 0.3548333 | 0.2962 | 0.2650667 | 0.2868333 | 0.2764 | 0.2365667 | 0.2800333 | 0.2814 | 0.2698667 | 0.2721333 | 0.2664 | 0.2593667 | 0.2770667 | 0.2451333 | 0.2897 | 0.3123 | 0.2975333 | 0.3047 | 0.2593333 | 0.2612 | 0.297 | 0.2683 | 0.2506667 | 0.2283 | 0.2295667 | 0.2884667 | 0.2901 | 0.2785667 | 0.2755667 | 0.2868 | 0.2747333 | 0.2872667 | 0.2676667 | 0.2925333 | 0.2886333 | 0.2816333 | 0.2857 | 0.2608333 | 0.2631667 | 0.2215333 | 0.2537333 | 0.2583 | 0.2630333 | 0.2354 | 0.2749333 | 0.2693333 | 0.2600667 | 0.2228667 | 0.2604 | 0.2661667 | 0.2773333 | 0.2526333 | 0.2661667 | 0.2685 | 0.2431333 | 0.2639 | 0.2599667 | 0.2526667 | 0.2439333 | 0.2617333 | 0.2546 | 0.258 | 0.2706 | 0.2838 | 0.2635 | 0.2545 | 0.2687333 | 0.2585 | 0.2896667 | 0.2783667 | 0.2876333 | 0.257 | 0.2346333 | 0.2834667 | 0.2418333 | 0.267 | 0.2653667 | 0.2226333 | 0.2486 | 0.2660333 | 0.2849 | 0.2667333 | 0.2443667 | 0.2447333 | 0.2353333 | 0.2797333 | 0.2957 | 0.2770667 | 0.2836 | 0.2861 | 0.2869667 | 0.2334333 | 0.2335 | 0.2323667 | 0.2404333 | 0.2376 | 0.2484333 | 0.2482333 | 0.2826667 | 0.2478667 | 0.2437 | 0.2439333 | 0.2466667 | 0.2520333 | 0.2298 | 0.2278 | 0.2421667 | 0.2257667 | 0.2313333 | 0.2322667 | 0.2545 | 0.2476667 | 0.2496667 | 0.2505 | 0.2493667 | 0.2423 | 0.1901667 | 0.2533667 | 0.1951667 | 0.2467667 | 0.2276333 | 0.2146667 | 0.2217 | 0.2131667 | 0.2126 | 0.2093 | 0.2130667 | 0.2162667 | 0.2142667 | 0.2304333 | 0.2301667 | 0.2399333 | 0.2164 | 0.2187667 | 0.2294333 | 0.2292333 | 0.2357 | 0.2281 | 0.2367 | 0.2247 | 0.2342667 | 0.2324667 | 0.2139333 | 0.2345 | 0.2165 | 0.2087 | 0.2093333 | 0.2073667 | 0.2154333 | 0.2144 | 0.2078 | 0.2175333 | 0.2318667 | 0.2167667 | 0.2268 | 0.2200333 | 0.217 | 0.2311333 | 0.2290333 | 0.2271667 | 0.2249333 | 0.2414 | 0.2465667 | 0.2155 | 0.2152333 | 0.2108 | 0.2054333 | 0.2053 | 0.2256 | 0.2359333 | 0.2148667 | 0.2315333 | 0.2304667 | 0.2254667 | 0.2277667 | 0.2307 | 0.2380333 | 0.2209 | 0.2316667 | 0.2322667 | 0.2294 | 0.2327 | 0.2563 | 0.2524333 | 0.2628667 | 0.2437667 | 0.2434667 | 0.2595667 | 0.2659667 | 0.2439667 | 0.2494667 | 0.2508333 | 0.2540667 | 0.2413333 | 0.2397667 | 0.2674333 | 0.2651333 | 0.2699 | 0.2589667 | 0.2648667 | 0.2569667 | 0.2601667 | 0.2501667 | 0.2396 | 0.2491333 | 0.2391333 | 0.2433 | 0.2421333 | 0.2585667 | 0.2571667 | 0.2587333 | 0.2447 | 0.236 | 0.2451667 | 0.2400667 | 0.2466333 | 0.2411667 | 0.2433333 | 0.2481 | 0.2721 | 0.2588667 | 0.2524333 | 0.2348333 | 0.2394 | 0.2350333 | 0.2364333 | 0.2371333 | 0.2361333 | 0.2611667 | 0.2603667 | 0.2555667 | 0.2640333 | 0.2499333 | 0.2499333 | 0.2169667 | 0.2287667 | 0.2225 | 0.2187 | 0.2350333 | 0.2547333 | 0.2729 | 0.2506333 | 0.2693 | 0.2504667 | 0.2631333 | 0.2624 | 0.2365333 | 0.2472 | 0.2564667 | 0.3039333 | 0.2976667 | 0.3013333 | 0.3121667
960 | 0.2144333 | 0.2152 | 0.2241667 | 0.2108 | 0.2098333 | 0.2236 | 0.2150333 | 0.2294333 | 0.2248 | 0.2090667 | 0.2286667 | 0.2111 | 0.2233 | 0.2208667 | 0.2576667 | 0.2147333 | 0.2190667 | 0.2497 | 0.2467333 | 0.2409333 | 0.2432333 | 0.2373333 | 0.2333667 | 0.225 | 0.2493333 | 0.2783 | 0.2824667 | 0.2706667 | 0.2684 | 0.2666667 | 0.2935333 | 0.2668333 | 0.2765333 | 0.2516333 | 0.2781333 | 0.2796 | 0.2689333 | 0.2945667 | 0.2853333 | 0.2702 | 0.2650333 | 0.2782333 | 0.2397333 | 0.2370667 | 0.2361333 | 0.2248 | 0.2431333 | 0.2431333 | 0.2543 | 0.2842 | 0.2909333 | 0.2344 | 0.2551667 | 0.2646 | 0.2656 | 0.2204667 | 0.2376333 | 0.2472333 | 0.3036 | 0.2415 | 0.2908667 | 0.2347333 | 0.2304667 | 0.2867 | 0.2834333 | 0.2908667 | 0.2838667 | 0.2908333 | 0.2915 | 0.2300333 | 0.2702 | 0.2867667 | 0.2987 | 0.2846667 | 0.2668333 | 0.2684667 | 0.2689333 | 0.2243667 | 0.2803667 | 0.2777667 | 0.2198667 | 0.2233 | 0.2175667 | 0.2102 | 0.2156333 | 0.2177333 | 0.2732667 | 0.2346333 | 0.2112 | 0.2138333 | 0.255 | 0.2447 | 0.2033 | 0.2113333 | 0.2118333 | 0.2209333 | 0.2127667 | 0.1999333 | 0.1408 | 0.1721333 | 0.1845333 | 0.1511333 | 0.1746333 | 0.1907667 | 0.2716667 | 0.2032333 | 0.2192 | 0.2854 | 0.2235667 | 0.2119333 | 0.1750333 | 0.192 | 0.2101667 | 0.1980333 | 0.1919667 | 0.2297667 | 0.2559 | 0.2688667 | 0.2288 | 0.2473333 | 0.2232333 | 0.1664 | 0.1884333 | 0.1982667 | 0.2244333 | 0.2049 | 0.1873333 | 0.2844 | 0.2912333 | 0.2117 | 0.2227 | 0.2164333 | 0.208 | 0.3075 | 0.2454 | 0.2437667 | 0.3049 | 0.2497333 | 0.2106667 | 0.2577667 | 0.2531 | 0.3005667 | 0.2414333 | 0.2435667 | 0.2414 | 0.2553667 | 0.2536 | 0.2183 | 0.2456 | 0.2039667 | 0.2239667 | 0.2725667 | 0.2678 | 0.2063333 | 0.2684 | 0.2402 | 0.2469667 | 0.2469667 | 0.2586 | 0.3034333 | 0.2988 | 0.2176667 | 0.2262 | 0.2542333 | 0.2524667 | 0.2358 | 0.2573333 | 0.2520333 | 0.2231 | 0.2284667 | 0.2336667 | 0.2113333 | 0.2436333 | 0.2139333 | 0.2208 | 0.2276 | 0.2316 | 0.2291333 | 0.2286667 | 0.2407333 | 0.2462 | 0.2335333 | 0.2359 | 0.2297 | 0.2316333 | 0.2401 | 0.2667333 | 0.2575333 | 0.2315333 | 0.2592 | 0.2387 | 0.2042667 | 0.2437 | 0.2306 | 0.2260667 | 0.2360333 | 0.2712667 | 0.2403667 | 0.2392667 | 0.2651 | 0.2593 | 0.2687 | 0.2648333 | 0.2351667 | 0.2212333 | 0.2340333 | 0.2841 | 0.3004 | 0.2612333 | 0.2366333 | 0.2407 | 0.2261667 | 0.2370333 | 0.2357 | 0.1967 | 0.2141333 | 0.1915 | 0.2074333 | 0.2263667 | 0.2260667 | 0.2148 | 0.2318 | 0.2203 | 0.1895667 | 0.2258667 | 0.2237333 | 0.2249333 | 0.2340667 | 0.2153333 | 0.2320333 | 0.2311333 | 0.2313 | 0.2353333 | 0.2362667 | 0.2345667 | 0.1925667 | 0.2361333 | 0.199 | 0.1953 | 0.2198 | 0.2111333 | 0.2272 | 0.2360667 | 0.2222667 | 0.1635333 | 0.1976667 | 0.2004333 | 0.1977333 | 0.1796 | 0.1952 | 0.1968667 | 0.2166 | 0.2109333 | 0.2119667 | 0.2188333 | 0.2147 | 0.2150667 | 0.1948333 | 0.2454 | 0.2055 | 0.2012 | 0.2308 | 0.2181333 | 0.2450333 | 0.2192333 | 0.2107667 | 0.1994667 | 0.1935667 | 0.2479333 | 0.1908 | 0.1896333 | 0.2069 | 0.2023333 | 0.2009 | 0.2057333 | 0.2070333 | 0.2546333 | 0.2432 | 0.2079667 | 0.2039 | 0.2066333 | 0.2040333 | 0.2051667 | 0.1875 | 0.2018333 | 0.2022667 | 0.2019 | 0.1944667 | 0.2339667 | 0.2137333 | 0.2208 | 0.2048333 | 0.2105 | 0.2050333 | 0.2078667 | 0.1991 | 0.2377333 | 0.2088667 | 0.2194 | 0.2146 | 0.2198667 | 0.2172333 | 0.2275 | 0.2262667 | 0.2153333 | 0.2146667 | 0.2112667 | 0.2043667 | 0.2031 | 0.2029 | 0.2078 | 0.2085 | 0.2063 | 0.1731333 | 0.2084667 | 0.1939 | 0.2163333 | 0.2039333 | 0.2173333 | 0.3610667 | 0.3403667 | 0.3578333 | 0.3555333 | 0.2970333 | 0.2664 | 0.2871333 | 0.2774 | 0.2378667 | 0.2807667 | 0.282 | 0.2710667 | 0.2726 | 0.2671333 | 0.2617667 | 0.2782333 | 0.2460667 | 0.2910667 | 0.3131 | 0.2986667 | 0.3052 | 0.2599333 | 0.2625333 | 0.298 | 0.2697333 | 0.2524 | 0.2281667 | 0.2301333 | 0.2895667 | 0.2906333 | 0.2791 | 0.2767 | 0.2877333 | 0.2759667 | 0.2883667 | 0.2686333 | 0.2937 | 0.2894667 | 0.2823667 | 0.2874333 | 0.2617333 | 0.2639333 | 0.2223667 | 0.2548667 | 0.2593333 | 0.2635 | 0.2354333 | 0.2770667 | 0.2699 | 0.2609333 | 0.2235 | 0.2613333 | 0.2666667 | 0.2781667 | 0.2548667 | 0.2669667 | 0.2689333 | 0.2438 | 0.2647333 | 0.2605 | 0.254 | 0.2447 | 0.2627667 | 0.2535333 | 0.2594 | 0.2715 | 0.2841333 | 0.2643333 | 0.2550667 | 0.2690333 | 0.2603333 | 0.2924 | 0.2789333 | 0.2882333 | 0.2583333 | 0.2351333 | 0.2846333 | 0.2422 | 0.2679 | 0.2656 | 0.2225333 | 0.2493667 | 0.2669667 | 0.2861 | 0.2671333 | 0.2453667 | 0.2455 | 0.2356 | 0.2806667 | 0.297 | 0.2776667 | 0.2847333 | 0.2874333 | 0.2879667 | 0.2350667 | 0.2342667 | 0.2338333 | 0.2419 | 0.2392 | 0.2494333 | 0.2493667 | 0.2839333 | 0.2501333 | 0.2461333 | 0.2461333 | 0.2481667 | 0.2539667 | 0.2301 | 0.2278667 | 0.242 | 0.2266667 | 0.2319333 | 0.2322 | 0.2561333 | 0.2483333 | 0.2511 | 0.2524667 | 0.2510333 | 0.2436667 | 0.1909667 | 0.2532667 | 0.1948 | 0.2482 | 0.2273667 | 0.2150667 | 0.2217667 | 0.2140667 | 0.2130667 | 0.2098 | 0.2143333 | 0.2168 | 0.2154333 | 0.2306 | 0.2298 | 0.2406667 | 0.2166 | 0.2188333 | 0.2294667 | 0.2292667 | 0.2359333 | 0.229 | 0.2370333 | 0.2250333 | 0.2348667 | 0.2322 | 0.2141 | 0.2347333 | 0.2163 | 0.2095333 | 0.2096667 | 0.2080333 | 0.2164333 | 0.2153667 | 0.2079667 | 0.2179667 | 0.2317667 | 0.2173333 | 0.2271667 | 0.2203 | 0.2178667 | 0.2316333 | 0.2287 | 0.227 | 0.2254333 | 0.242 | 0.2477333 | 0.2160333 | 0.2165667 | 0.2109667 | 0.2066667 | 0.2058667 | 0.2269333 | 0.2359333 | 0.2182667 | 0.2327 | 0.2319 | 0.2257667 | 0.2281 | 0.2321 | 0.2385 | 0.2205333 | 0.2326333 | 0.2326333 | 0.2298 | 0.2327 | 0.2565 | 0.2529333 | 0.2634 | 0.2434 | 0.2433667 | 0.2599333 | 0.2669667 | 0.2435 | 0.2501 | 0.2515667 | 0.2536 | 0.2408667 | 0.2401333 | 0.2677667 | 0.2659333 | 0.2703333 | 0.2594333 | 0.2646 | 0.2573667 | 0.2608333 | 0.2505 | 0.2398667 | 0.2494 | 0.2400667 | 0.2428 | 0.2422667 | 0.2588667 | 0.2576 | 0.2589 | 0.2440333 | 0.2353 | 0.2449 | 0.2403 | 0.2465333 | 0.2405333 | 0.2433667 | 0.2481667 | 0.2740667 | 0.2590667 | 0.2530333 | 0.2357333 | 0.2405667 | 0.2359 | 0.2369333 | 0.2383 | 0.2383667 | 0.262 | 0.2611667 | 0.2564 | 0.2651 | 0.2501333 | 0.2507 | 0.2171333 | 0.2293333 | 0.2239333 | 0.2182 | 0.2361 | 0.2564 | 0.2750667 | 0.2520333 | 0.2711667 | 0.2515 | 0.2640667 | 0.2637 | 0.2375667 | 0.2485333 | 0.2581667 | 0.3044667 | 0.2983667 | 0.3016667 | 0.3124667
962 | 0.2145 | 0.215 | 0.2251 | 0.2106 | 0.2113 | 0.2246 | 0.2159 | 0.2295 | 0.2262 | 0.2102 | 0.2314 | 0.2115 | 0.2241 | 0.2216 | 0.257 | 0.2154 | 0.2202 | 0.2495 | 0.2478 | 0.2384 | 0.2423 | 0.239 | 0.2355 | 0.226 | 0.2464 | 0.2757 | 0.2814 | 0.2692 | 0.2676 | 0.2658 | 0.2922 | 0.2639 | 0.2744 | 0.2487 | 0.2772 | 0.2786 | 0.2674 | 0.2935 | 0.2842 | 0.2692 | 0.2649 | 0.2773 | 0.2362 | 0.2344 | 0.2334 | 0.2224 | 0.2412 | 0.242 | 0.2567 | 0.286 | 0.2906 | 0.237 | 0.2541 | 0.2638 | 0.263 | 0.2188 | 0.2345 | 0.2449 | 0.3054 | 0.2427 | 0.29 | 0.2358 | 0.2302 | 0.2841 | 0.2839 | 0.2898 | 0.2814 | 0.2909 | 0.2911 | 0.2303 | 0.2714 | 0.2853 | 0.2993 | 0.2858 | 0.2649 | 0.2662 | 0.2666 | 0.2245 | 0.2785 | 0.2753 | 0.2192 | 0.2229 | 0.2155 | 0.2112 | 0.2161 | 0.2196 | 0.2744 | 0.2335 | 0.2092 | 0.2143 | 0.2544 | 0.2443 | 0.2029 | 0.21 | 0.2083 | 0.2214 | 0.2091 | 0.197 | 0.138 | 0.1688 | 0.1814 | 0.1504 | 0.1717 | 0.1895 | 0.2736 | 0.2043 | 0.2152 | 0.2866 | 0.2225 | 0.209 | 0.1721 | 0.1894 | 0.2061 | 0.1935 | 0.1893 | 0.2279 | 0.2553 | 0.2674 | 0.2276 | 0.2448 | 0.2215 | 0.1626 | 0.1861 | 0.195 | 0.2269 | 0.2013 | 0.1836 | 0.2842 | 0.2927 | 0.2115 | 0.2177 | 0.2131 | 0.2052 | 0.3081 | 0.2422 | 0.2411 | 0.3057 | 0.2484 | 0.2102 | 0.2547 | 0.2497 | 0.3011 | 0.2379 | 0.2409 | 0.2376 | 0.2543 | 0.2502 | 0.2143 | 0.2438 | 0.2013 | 0.2233 | 0.2717 | 0.2644 | 0.2068 | 0.2672 | 0.2372 | 0.2471 | 0.2441 | 0.2558 | 0.3043 | 0.301 | 0.2134 | 0.222 | 0.2511 | 0.249 | 0.2354 | 0.2554 | 0.2491 | 0.2207 | 0.2248 | 0.2302 | 0.211 | 0.2437 | 0.21 | 0.2218 | 0.2278 | 0.2332 | 0.2298 | 0.2296 | 0.2424 | 0.2472 | 0.2352 | 0.2367 | 0.2301 | 0.2325 | 0.2413 | 0.2678 | 0.256 | 0.2322 | 0.259 | 0.2397 | 0.2032 | 0.2445 | 0.2316 | 0.2276 | 0.2375 | 0.2712 | 0.2407 | 0.2416 | 0.2647 | 0.2583 | 0.2685 | 0.2649 | 0.2349 | 0.2221 | 0.2343 | 0.2845 | 0.3014 | 0.2597 | 0.2393 | 0.2415 | 0.2239 | 0.2347 | 0.2373 | 0.1979 | 0.2146 | 0.1935 | 0.2087 | 0.2267 | 0.2266 | 0.2142 | 0.233 | 0.2201 | 0.1885 | 0.2274 | 0.2254 | 0.2264 | 0.235 | 0.2148 | 0.2335 | 0.2318 | 0.2335 | 0.2356 | 0.2382 | 0.2359 | 0.1915 | 0.2382 | 0.1964 | 0.1963 | 0.2218 | 0.2122 | 0.2288 | 0.2368 | 0.2234 | 0.1638 | 0.1982 | 0.2025 | 0.1986 | 0.1838 | 0.1962 | 0.1968 | 0.2188 | 0.213 | 0.2127 | 0.2179 | 0.2151 | 0.2154 | 0.1951 | 0.2464 | 0.2057 | 0.201 | 0.2314 | 0.2202 | 0.2457 | 0.2195 | 0.2119 | 0.2006 | 0.1943 | 0.247 | 0.19 | 0.1905 | 0.2093 | 0.2044 | 0.2027 | 0.2056 | 0.2067 | 0.2561 | 0.2422 | 0.2073 | 0.2031 | 0.2059 | 0.2051 | 0.2045 | 0.1883 | 0.2015 | 0.2034 | 0.2021 | 0.1958 | 0.2329 | 0.213 | 0.2224 | 0.2059 | 0.2123 | 0.2041 | 0.2076 | 0.2005 | 0.2378 | 0.2072 | 0.2176 | 0.215 | 0.2204 | 0.2187 | 0.2291 | 0.2276 | 0.2158 | 0.2162 | 0.2126 | 0.2053 | 0.2037 | 0.2033 | 0.2092 | 0.2093 | 0.2069 | 0.1704 | 0.2092 | 0.1959 | 0.2174 | 0.2038 | 0.2176 | 0.3608 | 0.3413 | 0.3591 | 0.3566 | 0.2983 | 0.2678 | 0.288 | 0.2802 | 0.2386 | 0.2809 | 0.283 | 0.272 | 0.2738 | 0.2694 | 0.2645 | 0.2799 | 0.2468 | 0.2924 | 0.3149 | 0.301 | 0.3062 | 0.2612 | 0.2638 | 0.2996 | 0.273 | 0.255 | 0.2275 | 0.231 | 0.2907 | 0.2913 | 0.2813 | 0.2781 | 0.2888 | 0.2769 | 0.2897 | 0.2709 | 0.2951 | 0.29 | 0.2833 | 0.2891 | 0.2622 | 0.2662 | 0.2233 | 0.2558 | 0.2614 | 0.2641 | 0.2363 | 0.2794 | 0.2701 | 0.2614 | 0.2249 | 0.2616 | 0.2676 | 0.2793 | 0.257 | 0.2673 | 0.2694 | 0.2444 | 0.2658 | 0.2613 | 0.2554 | 0.2465 | 0.2645 | 0.2522 | 0.2608 | 0.2717 | 0.2846 | 0.2656 | 0.2556 | 0.2699 | 0.263 | 0.2948 | 0.2796 | 0.2883 | 0.2596 | 0.2352 | 0.2859 | 0.243 | 0.2691 | 0.265 | 0.2232 | 0.2491 | 0.2683 | 0.2871 | 0.2676 | 0.2463 | 0.2461 | 0.235 | 0.2812 | 0.2986 | 0.2784 | 0.2866 | 0.2895 | 0.2887 | 0.2368 | 0.236 | 0.2359 | 0.2431 | 0.2402 | 0.2503 | 0.2495 | 0.2858 | 0.2526 | 0.2484 | 0.2486 | 0.2493 | 0.2559 | 0.2313 | 0.2274 | 0.2414 | 0.2274 | 0.2326 | 0.2312 | 0.2576 | 0.2476 | 0.2523 | 0.2548 | 0.2527 | 0.2454 | 0.1913 | 0.2526 | 0.194 | 0.2496 | 0.2269 | 0.216 | 0.2221 | 0.214 | 0.2128 | 0.21 | 0.2158 | 0.2166 | 0.2159 | 0.2306 | 0.2292 | 0.2418 | 0.2162 | 0.2191 | 0.2296 | 0.229 | 0.2362 | 0.2302 | 0.2369 | 0.2253 | 0.2352 | 0.2316 | 0.2135 | 0.2354 | 0.2165 | 0.2102 | 0.2102 | 0.2081 | 0.2173 | 0.2171 | 0.2087 | 0.2185 | 0.2315 | 0.2166 | 0.2263 | 0.2209 | 0.2198 | 0.2319 | 0.2281 | 0.2266 | 0.2261 | 0.2424 | 0.2492 | 0.2163 | 0.2177 | 0.2113 | 0.2082 | 0.2078 | 0.2278 | 0.2358 | 0.221 | 0.2331 | 0.2327 | 0.2261 | 0.2285 | 0.2325 | 0.2381 | 0.2208 | 0.2343 | 0.2323 | 0.2304 | 0.2331 | 0.2561 | 0.253 | 0.2642 | 0.2428 | 0.2435 | 0.2602 | 0.2679 | 0.2431 | 0.2499 | 0.2527 | 0.2532 | 0.2404 | 0.2406 | 0.2671 | 0.2668 | 0.2714 | 0.2593 | 0.2632 | 0.2577 | 0.2623 | 0.2513 | 0.24 | 0.2504 | 0.242 | 0.2424 | 0.2432 | 0.2588 | 0.2584 | 0.2593 | 0.2433 | 0.2343 | 0.2451 | 0.2407 | 0.2464 | 0.2394 | 0.2427 | 0.2487 | 0.2766 | 0.259 | 0.2533 | 0.2368 | 0.2415 | 0.2369 | 0.2366 | 0.2397 | 0.2401 | 0.262 | 0.2619 | 0.2568 | 0.2657 | 0.2508 | 0.2505 | 0.217 | 0.2298 | 0.2258 | 0.2186 | 0.2369 | 0.2588 | 0.2778 | 0.2541 | 0.2727 | 0.2529 | 0.2658 | 0.2651 | 0.2393 | 0.2504 | 0.2595 | 0.3056 | 0.2991 | 0.302 | 0.313
964 | 0.2146333 | 0.2168667 | 0.2241667 | 0.2115333 | 0.2125 | 0.2248667 | 0.2162333 | 0.2303667 | 0.2268 | 0.2112 | 0.2316 | 0.2119667 | 0.2251667 | 0.2228667 | 0.2558667 | 0.2174667 | 0.2206 | 0.2485 | 0.2486667 | 0.2368 | 0.2395667 | 0.24 | 0.2359 | 0.2254667 | 0.244 | 0.2743667 | 0.2788667 | 0.2692667 | 0.2666667 | 0.2627333 | 0.2904667 | 0.2621667 | 0.2732667 | 0.2458333 | 0.2753333 | 0.2763333 | 0.2661333 | 0.2934333 | 0.2834667 | 0.2684 | 0.2625667 | 0.2758333 | 0.2326 | 0.2310667 | 0.2302 | 0.2183333 | 0.237 | 0.2376667 | 0.2566333 | 0.2856 | 0.2896667 | 0.2394667 | 0.2488333 | 0.2606 | 0.2618667 | 0.2176667 | 0.2312333 | 0.2404333 | 0.3053333 | 0.2437 | 0.2890667 | 0.2380667 | 0.2293333 | 0.2825667 | 0.2813 | 0.2893333 | 0.2793333 | 0.2887667 | 0.2889667 | 0.2292333 | 0.2720667 | 0.2844333 | 0.3003667 | 0.2863333 | 0.2617 | 0.2623333 | 0.2646 | 0.2233 | 0.2764333 | 0.2726333 | 0.2187333 | 0.2214333 | 0.2139 | 0.2106667 | 0.2185 | 0.22 | 0.2760667 | 0.2331667 | 0.2069333 | 0.2150333 | 0.2554 | 0.2431 | 0.2017667 | 0.2058667 | 0.2068333 | 0.2186667 | 0.2072333 | 0.1947333 | 0.1352667 | 0.1668667 | 0.1804 | 0.1472667 | 0.1709 | 0.1879 | 0.2740667 | 0.2037 | 0.2123333 | 0.2866 | 0.2233 | 0.2064667 | 0.1688333 | 0.1862 | 0.2037667 | 0.1912333 | 0.1852333 | 0.2260333 | 0.2531667 | 0.2660667 | 0.2242667 | 0.2448667 | 0.2201667 | 0.1594667 | 0.1821667 | 0.1936 | 0.2267 | 0.1995 | 0.1806667 | 0.285 | 0.2934333 | 0.2120333 | 0.2151 | 0.2085 | 0.1998667 | 0.3087667 | 0.2378 | 0.2383667 | 0.3061667 | 0.2466667 | 0.2099333 | 0.2517 | 0.2483 | 0.3023 | 0.2343 | 0.2364333 | 0.2345333 | 0.2503 | 0.2492 | 0.2110333 | 0.2391333 | 0.1976333 | 0.2237667 | 0.2701667 | 0.2636 | 0.2074 | 0.2635333 | 0.2335333 | 0.2487 | 0.2407667 | 0.2541333 | 0.3049667 | 0.3011333 | 0.2090667 | 0.2192 | 0.2482333 | 0.2472 | 0.2340667 | 0.2532 | 0.2461 | 0.2172333 | 0.2217333 | 0.2283333 | 0.212 | 0.2403 | 0.2064667 | 0.2234 | 0.2294667 | 0.2355333 | 0.2300667 | 0.2316 | 0.2442667 | 0.2488667 | 0.2372 | 0.2383 | 0.2333667 | 0.2341 | 0.2429667 | 0.2673333 | 0.2552 | 0.2347333 | 0.2584 | 0.2421 | 0.2026 | 0.2454333 | 0.2340667 | 0.2294 | 0.2390333 | 0.2708 | 0.2411667 | 0.2428667 | 0.2644333 | 0.2587667 | 0.2695667 | 0.2645 | 0.2355 | 0.2222333 | 0.2366333 | 0.2844333 | 0.3025333 | 0.2605667 | 0.2417 | 0.2441 | 0.2231667 | 0.2327667 | 0.2387 | 0.2003 | 0.2158667 | 0.1939 | 0.2098333 | 0.2256333 | 0.2290667 | 0.2132 | 0.2330667 | 0.2179 | 0.1857 | 0.2294667 | 0.2276667 | 0.2271333 | 0.2367333 | 0.2123333 | 0.2353 | 0.2335333 | 0.2347667 | 0.2371333 | 0.2378 | 0.2381667 | 0.1917 | 0.2404667 | 0.1956 | 0.1938333 | 0.2252 | 0.2130667 | 0.2298667 | 0.2389333 | 0.2209333 | 0.1642667 | 0.1992 | 0.2045 | 0.2006667 | 0.1857333 | 0.1972 | 0.1981333 | 0.2199333 | 0.2142667 | 0.2142333 | 0.2192333 | 0.2158333 | 0.2158 | 0.1960333 | 0.2473333 | 0.2064333 | 0.202 | 0.2300667 | 0.2204 | 0.2459667 | 0.2199 | 0.2123667 | 0.2016667 | 0.1948333 | 0.2466667 | 0.1916 | 0.1909667 | 0.2104333 | 0.2050667 | 0.2042333 | 0.2068667 | 0.2083667 | 0.2580333 | 0.2404667 | 0.2075 | 0.2040333 | 0.2058333 | 0.2047667 | 0.2033 | 0.1886333 | 0.2011 | 0.2034 | 0.2027 | 0.196 | 0.2333667 | 0.2141333 | 0.2234667 | 0.2082333 | 0.2135667 | 0.2027667 | 0.2093333 | 0.2019 | 0.2366 | 0.2044667 | 0.2162 | 0.2158 | 0.2216 | 0.2200333 | 0.2297667 | 0.2281333 | 0.2160667 | 0.2164667 | 0.2136667 | 0.2068333 | 0.2043667 | 0.2035 | 0.2097333 | 0.2093 | 0.2075667 | 0.1672667 | 0.2094667 | 0.1966333 | 0.2182 | 0.2048667 | 0.2193333 | 0.3614667 | 0.3417 | 0.3594333 | 0.3578 | 0.2989667 | 0.269 | 0.2893333 | 0.2812 | 0.2395333 | 0.2822333 | 0.2838 | 0.2731333 | 0.2752667 | 0.2700667 | 0.2649667 | 0.2810333 | 0.2469333 | 0.2938 | 0.3164333 | 0.3015333 | 0.3071333 | 0.2617333 | 0.2652 | 0.3014667 | 0.274 | 0.2567333 | 0.2292333 | 0.2314667 | 0.2913 | 0.2924333 | 0.2828333 | 0.2803667 | 0.2902 | 0.2781667 | 0.2911667 | 0.2720333 | 0.2964333 | 0.291 | 0.2845 | 0.2901 | 0.2636667 | 0.2686 | 0.2236333 | 0.2571333 | 0.2622667 | 0.2659 | 0.2365667 | 0.2818 | 0.2717 | 0.2627333 | 0.2255 | 0.2632667 | 0.2692 | 0.2805667 | 0.2595333 | 0.2689 | 0.2717333 | 0.2455333 | 0.2670667 | 0.2615 | 0.2567333 | 0.2484333 | 0.2664333 | 0.2512667 | 0.2615333 | 0.2727667 | 0.2846 | 0.2667333 | 0.2564667 | 0.2714333 | 0.2656 | 0.298 | 0.2809333 | 0.2895 | 0.2606667 | 0.2368667 | 0.2869 | 0.2446 | 0.2689667 | 0.2664667 | 0.2227333 | 0.2497 | 0.2689667 | 0.2873667 | 0.2692667 | 0.2471667 | 0.2447667 | 0.2356 | 0.2827333 | 0.2978 | 0.2800667 | 0.2866667 | 0.2903667 | 0.2897667 | 0.2368667 | 0.2372667 | 0.2358333 | 0.2439667 | 0.2402 | 0.2527 | 0.2500333 | 0.286 | 0.2536 | 0.2506667 | 0.25 | 0.2517 | 0.2576333 | 0.2300333 | 0.2266667 | 0.2418667 | 0.2272667 | 0.2319333 | 0.2312667 | 0.2576667 | 0.2490667 | 0.2533 | 0.2553333 | 0.2539 | 0.2452667 | 0.1916333 | 0.2521333 | 0.1938 | 0.2506667 | 0.2266333 | 0.2156 | 0.2207667 | 0.2138 | 0.2131333 | 0.2100667 | 0.2141333 | 0.2165333 | 0.2170333 | 0.2296667 | 0.2296667 | 0.2403333 | 0.2162667 | 0.2192333 | 0.229 | 0.2283333 | 0.2359333 | 0.2294667 | 0.2369667 | 0.2262333 | 0.235 | 0.2314667 | 0.2135667 | 0.2341333 | 0.2163 | 0.2101333 | 0.2107333 | 0.2088333 | 0.2175 | 0.2163667 | 0.2094333 | 0.2186333 | 0.2309667 | 0.2182667 | 0.2261 | 0.2210333 | 0.2203333 | 0.2315 | 0.2283667 | 0.2269333 | 0.2261667 | 0.2428 | 0.2500667 | 0.2157 | 0.2185667 | 0.2102333 | 0.2075333 | 0.2084 | 0.2284 | 0.2377333 | 0.2238 | 0.2339 | 0.2327667 | 0.2260333 | 0.2278333 | 0.2326333 | 0.2377 | 0.2208 | 0.2350333 | 0.2322333 | 0.2302 | 0.2333 | 0.2566333 | 0.2542 | 0.2655333 | 0.2447333 | 0.2437 | 0.2608667 | 0.2671667 | 0.2437667 | 0.2504333 | 0.2527 | 0.2542 | 0.2427333 | 0.2407333 | 0.2679667 | 0.2676 | 0.2726 | 0.2605 | 0.266 | 0.2584333 | 0.2613 | 0.2529 | 0.2406667 | 0.2503333 | 0.2417333 | 0.2438667 | 0.2442 | 0.2587333 | 0.2586 | 0.2595667 | 0.2445667 | 0.2364333 | 0.2453667 | 0.2407 | 0.246 | 0.241 | 0.2440333 | 0.2483667 | 0.2782 | 0.2602 | 0.2536333 | 0.2382667 | 0.2437 | 0.2369 | 0.2384 | 0.2405 | 0.2412333 | 0.2636667 | 0.2618333 | 0.2573333 | 0.2670333 | 0.2516 | 0.2503 | 0.2181333 | 0.2315333 | 0.2273333 | 0.2206 | 0.2380333 | 0.2605333 | 0.2789333 | 0.2560333 | 0.2738333 | 0.2552333 | 0.2682 | 0.2664333 | 0.2396333 | 0.2526 | 0.2603 | 0.3068667 | 0.3007 | 0.3028667 | 0.3138667
966 | 0.2145333 | 0.2174667 | 0.2247667 | 0.213 | 0.2129333 | 0.2254667 | 0.2167 | 0.2311 | 0.2274333 | 0.2125667 | 0.2320333 | 0.2129 | 0.2261 | 0.2238667 | 0.2556333 | 0.2190667 | 0.2217667 | 0.2477667 | 0.2495667 | 0.2349 | 0.2379333 | 0.2409667 | 0.2367333 | 0.2253333 | 0.2414667 | 0.2729 | 0.2774667 | 0.2686333 | 0.2661667 | 0.2603 | 0.2887 | 0.26 | 0.2717333 | 0.2429 | 0.2735333 | 0.2745333 | 0.2642 | 0.2935333 | 0.2826667 | 0.2674 | 0.2608 | 0.2747667 | 0.2297 | 0.2277333 | 0.2277667 | 0.2144333 | 0.2338 | 0.2341 | 0.2572667 | 0.2855667 | 0.2886667 | 0.2414667 | 0.2448333 | 0.2578333 | 0.2603 | 0.2163667 | 0.2277333 | 0.2370333 | 0.3062 | 0.2444333 | 0.2883 | 0.2392667 | 0.2293 | 0.2804667 | 0.2794333 | 0.2880333 | 0.2772 | 0.2867667 | 0.2876 | 0.2287667 | 0.2725667 | 0.2838667 | 0.3010333 | 0.2874333 | 0.2586333 | 0.2592667 | 0.2623333 | 0.2225667 | 0.2744333 | 0.2704 | 0.2181 | 0.2202 | 0.2115 | 0.2107333 | 0.2197 | 0.2207667 | 0.2771 | 0.2317667 | 0.2044667 | 0.2153667 | 0.2554 | 0.2413333 | 0.2017667 | 0.2025667 | 0.2036667 | 0.2176667 | 0.2044667 | 0.1920333 | 0.133 | 0.1650667 | 0.1784 | 0.1449333 | 0.1690333 | 0.1860667 | 0.2749667 | 0.2038333 | 0.2085333 | 0.2868333 | 0.2231333 | 0.2032333 | 0.1656333 | 0.1826667 | 0.2006333 | 0.188 | 0.1818667 | 0.2243667 | 0.251 | 0.2645667 | 0.2214 | 0.2430333 | 0.2185 | 0.1567667 | 0.1788333 | 0.1907667 | 0.2274333 | 0.1968333 | 0.1778333 | 0.2859667 | 0.2946 | 0.2112667 | 0.2118333 | 0.2039333 | 0.1957333 | 0.3101667 | 0.2341333 | 0.2349333 | 0.3069333 | 0.2445667 | 0.2098667 | 0.2487 | 0.2458333 | 0.3029667 | 0.2301 | 0.2332667 | 0.2317667 | 0.2465 | 0.2464667 | 0.2074 | 0.2349333 | 0.1943667 | 0.2241 | 0.2682667 | 0.2612333 | 0.2079333 | 0.2601667 | 0.2306667 | 0.2509333 | 0.2379 | 0.2515667 | 0.3049333 | 0.3019 | 0.2057 | 0.2161333 | 0.2449667 | 0.2443667 | 0.2332333 | 0.2507 | 0.2437333 | 0.2137 | 0.2187 | 0.2253667 | 0.2125 | 0.2378333 | 0.2031 | 0.2249 | 0.2307667 | 0.2366333 | 0.2315 | 0.2329667 | 0.2455 | 0.2501 | 0.2385 | 0.2400333 | 0.2350667 | 0.2354333 | 0.2445667 | 0.2673333 | 0.2549667 | 0.2362667 | 0.2578667 | 0.2437333 | 0.2014 | 0.2471333 | 0.2357333 | 0.2306667 | 0.2405333 | 0.2699667 | 0.2426333 | 0.2441 | 0.2642 | 0.2591333 | 0.2702667 | 0.2649667 | 0.2353333 | 0.2226 | 0.2382333 | 0.2841333 | 0.3037 | 0.2602333 | 0.2434 | 0.2462333 | 0.2221667 | 0.2314667 | 0.2404333 | 0.2016 | 0.2169 | 0.1950667 | 0.2104 | 0.2252 | 0.2306 | 0.2127333 | 0.2343333 | 0.2163333 | 0.1836 | 0.2312333 | 0.2289667 | 0.2292 | 0.2379667 | 0.2109 | 0.2370667 | 0.2351667 | 0.237 | 0.2382333 | 0.2390667 | 0.2399333 | 0.1910333 | 0.2429 | 0.1937 | 0.1930667 | 0.2270333 | 0.2140333 | 0.2318333 | 0.2409 | 0.2197667 | 0.1651 | 0.1993333 | 0.2064333 | 0.2025 | 0.189 | 0.1972667 | 0.1992 | 0.2204667 | 0.2149333 | 0.2146667 | 0.2204333 | 0.2171333 | 0.2155333 | 0.1964667 | 0.2478 | 0.2072333 | 0.2028667 | 0.2287 | 0.2213333 | 0.2456 | 0.2211 | 0.2134667 | 0.2026 | 0.1954 | 0.2457 | 0.1927667 | 0.1919 | 0.2115333 | 0.2063333 | 0.2047333 | 0.2084667 | 0.2104333 | 0.2597333 | 0.2384333 | 0.2080667 | 0.2037 | 0.2054667 | 0.2042 | 0.2032 | 0.1892667 | 0.2008333 | 0.2035 | 0.2032667 | 0.1967333 | 0.2335 | 0.2153 | 0.2245333 | 0.2098667 | 0.2150667 | 0.2021333 | 0.2109333 | 0.2032667 | 0.2358 | 0.2023 | 0.2152667 | 0.2170333 | 0.2223333 | 0.2215333 | 0.2308 | 0.2294667 | 0.2158667 | 0.2172333 | 0.2147 | 0.2084 | 0.2052667 | 0.2046 | 0.2105333 | 0.2098333 | 0.2076333 | 0.1647333 | 0.2106 | 0.1971667 | 0.2193333 | 0.2064 | 0.2208333 | 0.3621333 | 0.3426 | 0.3599 | 0.3587333 | 0.2998333 | 0.2698667 | 0.2898 | 0.2820667 | 0.2394333 | 0.2836333 | 0.2841667 | 0.2744 | 0.2759 | 0.2714667 | 0.2655667 | 0.2825333 | 0.2478333 | 0.2947 | 0.3172667 | 0.3028667 | 0.3081667 | 0.2617 | 0.2665 | 0.3027333 | 0.2752333 | 0.2576333 | 0.2299 | 0.2319333 | 0.2917333 | 0.2929667 | 0.2842 | 0.2809667 | 0.291 | 0.2789667 | 0.2918667 | 0.2735 | 0.2970333 | 0.2925667 | 0.2853333 | 0.2913333 | 0.2647333 | 0.2701667 | 0.2232333 | 0.2586667 | 0.2628333 | 0.2676333 | 0.2361667 | 0.2842333 | 0.2724667 | 0.2638333 | 0.2256 | 0.2640667 | 0.2704667 | 0.2816 | 0.2620667 | 0.2698 | 0.2726 | 0.2469333 | 0.2683333 | 0.2621 | 0.2573333 | 0.2503 | 0.2677333 | 0.2503333 | 0.2621667 | 0.2734333 | 0.2848333 | 0.2672 | 0.2572667 | 0.2727 | 0.2674 | 0.3009 | 0.2819 | 0.2900667 | 0.2616333 | 0.2381 | 0.2877 | 0.2457 | 0.2694333 | 0.2678333 | 0.2221667 | 0.2511667 | 0.2697 | 0.2880333 | 0.2703 | 0.2479 | 0.2444 | 0.2361 | 0.2841333 | 0.2980667 | 0.2809667 | 0.2875333 | 0.2910667 | 0.2908667 | 0.2377333 | 0.2383333 | 0.2369333 | 0.2450333 | 0.2414333 | 0.2540333 | 0.2512333 | 0.2865667 | 0.2554333 | 0.2530667 | 0.2527667 | 0.2541333 | 0.2591 | 0.2298667 | 0.2266 | 0.2425333 | 0.2280667 | 0.2311333 | 0.2313 | 0.2583667 | 0.2504667 | 0.2546667 | 0.2572333 | 0.2548667 | 0.2462667 | 0.1924333 | 0.2515333 | 0.1938333 | 0.2515667 | 0.2266333 | 0.2161333 | 0.2209 | 0.2146667 | 0.2142 | 0.2103667 | 0.2145 | 0.2166333 | 0.2179333 | 0.2292667 | 0.2301667 | 0.2407333 | 0.2168 | 0.2195333 | 0.2287 | 0.2285667 | 0.2358333 | 0.2301667 | 0.2369333 | 0.2266333 | 0.2347667 | 0.2313 | 0.2139333 | 0.2335 | 0.2167 | 0.21 | 0.2116667 | 0.2098 | 0.2182333 | 0.2172667 | 0.2096333 | 0.2190333 | 0.2308667 | 0.2197333 | 0.2260333 | 0.2223 | 0.2212333 | 0.2316667 | 0.2286333 | 0.2275333 | 0.2259 | 0.2439 | 0.2505333 | 0.2164667 | 0.2199333 | 0.2095667 | 0.2081667 | 0.2089333 | 0.2296 | 0.2378667 | 0.2264667 | 0.2351333 | 0.2340667 | 0.2261667 | 0.2278667 | 0.2342333 | 0.2374667 | 0.2213667 | 0.2360333 | 0.2326667 | 0.2311667 | 0.2333333 | 0.2567667 | 0.2540333 | 0.2670333 | 0.2452 | 0.2442333 | 0.2603 | 0.2675667 | 0.2435667 | 0.2502333 | 0.2531667 | 0.255 | 0.2434333 | 0.2408667 | 0.2685333 | 0.2670667 | 0.2734333 | 0.2606333 | 0.2669 | 0.2590667 | 0.2608 | 0.2534333 | 0.2408 | 0.2497667 | 0.2422333 | 0.2443333 | 0.2445667 | 0.2586333 | 0.2579667 | 0.2600333 | 0.2452 | 0.2364667 | 0.245 | 0.2408 | 0.2460333 | 0.2421667 | 0.2445667 | 0.2477667 | 0.2797333 | 0.2612667 | 0.2539667 | 0.2393667 | 0.2455 | 0.2369 | 0.2399667 | 0.2412667 | 0.2422333 | 0.2648333 | 0.2622667 | 0.2575333 | 0.2685 | 0.2513333 | 0.2505 | 0.2189 | 0.2326 | 0.2281 | 0.2213667 | 0.2395333 | 0.2622 | 0.2795 | 0.2572 | 0.2756333 | 0.257 | 0.2699 | 0.2673333 | 0.2407667 | 0.2543333 | 0.2615 | 0.3077 | 0.3012 | 0.3044667 | 0.3145333
968 | 0.2142 | 0.2168 | 0.2269 | 0.215 | 0.2126 | 0.2264 | 0.2173 | 0.2317 | 0.2281 | 0.2143 | 0.2327 | 0.2143 | 0.2269 | 0.2246 | 0.2563 | 0.2202 | 0.2237 | 0.2473 | 0.2505 | 0.2327 | 0.2374 | 0.2419 | 0.238 | 0.2256 | 0.2388 | 0.2713 | 0.2772 | 0.2673 | 0.2661 | 0.2585 | 0.2869 | 0.2574 | 0.2698 | 0.2399 | 0.2718 | 0.2732 | 0.2616 | 0.2938 | 0.2818 | 0.2662 | 0.2596 | 0.2741 | 0.2275 | 0.2244 | 0.2261 | 0.2107 | 0.2316 | 0.2313 | 0.2586 | 0.2859 | 0.2876 | 0.243 | 0.2421 | 0.2555 | 0.2583 | 0.2149 | 0.224 | 0.2347 | 0.308 | 0.2449 | 0.2877 | 0.2394 | 0.2301 | 0.2778 | 0.2783 | 0.2859 | 0.275 | 0.2849 | 0.287 | 0.2289 | 0.2729 | 0.2836 | 0.3013 | 0.2891 | 0.2557 | 0.257 | 0.2598 | 0.2223 | 0.2725 | 0.2686 | 0.2173 | 0.2192 | 0.2083 | 0.2114 | 0.2197 | 0.2219 | 0.2775 | 0.2293 | 0.2018 | 0.2153 | 0.2544 | 0.239 | 0.2029 | 0.2001 | 0.1988 | 0.2184 | 0.2008 | 0.1889 | 0.1312 | 0.1634 | 0.1754 | 0.1434 | 0.1661 | 0.184 | 0.2763 | 0.2047 | 0.2038 | 0.2873 | 0.222 | 0.1993 | 0.1625 | 0.1788 | 0.1967 | 0.1838 | 0.1792 | 0.2229 | 0.2488 | 0.2629 | 0.219 | 0.2393 | 0.2165 | 0.1545 | 0.1761 | 0.1865 | 0.2291 | 0.1933 | 0.1751 | 0.2871 | 0.2962 | 0.2092 | 0.2079 | 0.1994 | 0.1928 | 0.3123 | 0.2312 | 0.2308 | 0.308 | 0.2421 | 0.21 | 0.2457 | 0.2423 | 0.3031 | 0.2253 | 0.2314 | 0.2293 | 0.2429 | 0.242 | 0.2034 | 0.2312 | 0.1915 | 0.2243 | 0.266 | 0.2573 | 0.2084 | 0.2571 | 0.2286 | 0.2538 | 0.2355 | 0.2481 | 0.3042 | 0.3033 | 0.2033 | 0.2128 | 0.2413 | 0.2405 | 0.2329 | 0.2479 | 0.242 | 0.2101 | 0.2157 | 0.2213 | 0.2125 | 0.2363 | 0.1999 | 0.2263 | 0.2317 | 0.2365 | 0.2341 | 0.2337 | 0.2461 | 0.2509 | 0.2391 | 0.2419 | 0.2352 | 0.2365 | 0.2461 | 0.2678 | 0.2553 | 0.2368 | 0.2574 | 0.2446 | 0.1996 | 0.2496 | 0.2366 | 0.2314 | 0.242 | 0.2687 | 0.2451 | 0.2453 | 0.264 | 0.2594 | 0.2706 | 0.2663 | 0.2344 | 0.2232 | 0.2391 | 0.2836 | 0.3049 | 0.2587 | 0.2444 | 0.2479 | 0.2209 | 0.2308 | 0.2425 | 0.2018 | 0.2177 | 0.197 | 0.2104 | 0.2254 | 0.2312 | 0.2128 | 0.2368 | 0.2154 | 0.1822 | 0.2327 | 0.2293 | 0.2326 | 0.2387 | 0.2105 | 0.2388 | 0.2367 | 0.2402 | 0.2389 | 0.242 | 0.2412 | 0.1895 | 0.2455 | 0.1907 | 0.194 | 0.2273 | 0.2151 | 0.2347 | 0.2427 | 0.2199 | 0.1663 | 0.1986 | 0.2083 | 0.2041 | 0.1936 | 0.1964 | 0.2 | 0.2204 | 0.215 | 0.214 | 0.2215 | 0.219 | 0.2146 | 0.1964 | 0.2478 | 0.2081 | 0.2036 | 0.2273 | 0.223 | 0.2446 | 0.2231 | 0.2152 | 0.2034 | 0.196 | 0.2441 | 0.1935 | 0.1933 | 0.2126 | 0.2082 | 0.2042 | 0.2104 | 0.2129 | 0.2612 | 0.2361 | 0.209 | 0.2021 | 0.2048 | 0.2034 | 0.2042 | 0.1902 | 0.2007 | 0.2037 | 0.2038 | 0.198 | 0.2333 | 0.2165 | 0.2256 | 0.2108 | 0.2168 | 0.2022 | 0.2124 | 0.2046 | 0.2354 | 0.2007 | 0.2148 | 0.2187 | 0.2226 | 0.2232 | 0.2322 | 0.2316 | 0.2152 | 0.2185 | 0.2157 | 0.21 | 0.2064 | 0.2066 | 0.2116 | 0.2109 | 0.2071 | 0.1628 | 0.2126 | 0.1975 | 0.2208 | 0.2084 | 0.2221 | 0.3628 | 0.344 | 0.3605 | 0.3594 | 0.3009 | 0.2704 | 0.2894 | 0.2828 | 0.2383 | 0.2851 | 0.2841 | 0.2758 | 0.2757 | 0.2736 | 0.2663 | 0.2844 | 0.2495 | 0.2951 | 0.3174 | 0.305 | 0.3093 | 0.2611 | 0.2677 | 0.3034 | 0.2767 | 0.2577 | 0.2295 | 0.2324 | 0.292 | 0.2929 | 0.2854 | 0.2799 | 0.2912 | 0.2793 | 0.2918 | 0.2753 | 0.2969 | 0.2947 | 0.2858 | 0.2928 | 0.2654 | 0.2709 | 0.2221 | 0.2604 | 0.2631 | 0.2693 | 0.2351 | 0.2867 | 0.2724 | 0.2647 | 0.2252 | 0.264 | 0.2714 | 0.2824 | 0.2646 | 0.27 | 0.272 | 0.2486 | 0.2696 | 0.2631 | 0.2572 | 0.2521 | 0.2684 | 0.2494 | 0.2627 | 0.2737 | 0.2853 | 0.267 | 0.258 | 0.2737 | 0.2684 | 0.3035 | 0.2825 | 0.29 | 0.2625 | 0.2389 | 0.2883 | 0.2463 | 0.2705 | 0.2691 | 0.2215 | 0.2535 | 0.2705 | 0.2891 | 0.2707 | 0.2485 | 0.245 | 0.2365 | 0.2854 | 0.2994 | 0.2811 | 0.2892 | 0.2916 | 0.292 | 0.2394 | 0.2392 | 0.2392 | 0.2463 | 0.2439 | 0.2543 | 0.2531 | 0.2875 | 0.2581 | 0.2556 | 0.2569 | 0.2566 | 0.2603 | 0.2308 | 0.2272 | 0.2434 | 0.2298 | 0.2302 | 0.2313 | 0.2597 | 0.2518 | 0.2564 | 0.2605 | 0.2556 | 0.2484 | 0.1937 | 0.2508 | 0.1941 | 0.2523 | 0.2269 | 0.2176 | 0.2225 | 0.2166 | 0.216 | 0.2109 | 0.2169 | 0.2169 | 0.2186 | 0.2294 | 0.2307 | 0.243 | 0.2178 | 0.22 | 0.2287 | 0.2297 | 0.2359 | 0.2323 | 0.2368 | 0.2265 | 0.2345 | 0.2311 | 0.2146 | 0.2335 | 0.2177 | 0.2098 | 0.213 | 0.211 | 0.2195 | 0.2198 | 0.2093 | 0.2197 | 0.2312 | 0.221 | 0.2261 | 0.2247 | 0.2225 | 0.2324 | 0.2289 | 0.2284 | 0.2253 | 0.2457 | 0.2506 | 0.2186 | 0.2218 | 0.2093 | 0.2101 | 0.2094 | 0.2314 | 0.2362 | 0.229 | 0.2368 | 0.2366 | 0.2265 | 0.2286 | 0.2373 | 0.2374 | 0.2225 | 0.2373 | 0.2336 | 0.2333 | 0.2332 | 0.2565 | 0.2525 | 0.2687 | 0.2442 | 0.2451 | 0.2585 | 0.2691 | 0.2425 | 0.2493 | 0.2541 | 0.2556 | 0.2425 | 0.241 | 0.2688 | 0.2652 | 0.2739 | 0.2597 | 0.2659 | 0.2596 | 0.2608 | 0.2529 | 0.2404 | 0.2487 | 0.2435 | 0.2438 | 0.2443 | 0.2585 | 0.2565 | 0.2607 | 0.2452 | 0.2344 | 0.244 | 0.241 | 0.2465 | 0.2429 | 0.2443 | 0.2469 | 0.2812 | 0.2622 | 0.2543 | 0.2401 | 0.2469 | 0.2369 | 0.2413 | 0.242 | 0.2431 | 0.2655 | 0.2632 | 0.2574 | 0.2701 | 0.25 | 0.2511 | 0.2193 | 0.233 | 0.2281 | 0.2209 | 0.2414 | 0.2638 | 0.2795 | 0.2576 | 0.2781 | 0.2582 | 0.2709 | 0.2678 | 0.2427 | 0.2556 | 0.2631 | 0.3081 | 0.3006 | 0.3068 | 0.315
970 | 0.2156 | 0.2181333 | 0.2261667 | 0.214 | 0.2125333 | 0.2271333 | 0.2200333 | 0.2321 | 0.2291 | 0.2149 | 0.2333 | 0.2141667 | 0.2281667 | 0.2252 | 0.2559 | 0.2204 | 0.2250333 | 0.2465 | 0.2519 | 0.2309667 | 0.2359333 | 0.2429 | 0.2375333 | 0.2254 | 0.2369333 | 0.2689 | 0.2738667 | 0.2655667 | 0.2641 | 0.2559 | 0.2849667 | 0.2549333 | 0.2676667 | 0.2349 | 0.2694 | 0.2709333 | 0.2597333 | 0.2918667 | 0.2804667 | 0.2635333 | 0.2573333 | 0.2726333 | 0.2238333 | 0.2215333 | 0.2234333 | 0.2070333 | 0.2278 | 0.2279667 | 0.2584667 | 0.2851 | 0.2866 | 0.2457333 | 0.2382333 | 0.2523 | 0.2551667 | 0.2127667 | 0.2208667 | 0.2311 | 0.3090667 | 0.2458333 | 0.2857 | 0.2415333 | 0.2302333 | 0.2762667 | 0.2763 | 0.2837667 | 0.2719333 | 0.2837 | 0.2846667 | 0.2280333 | 0.2731 | 0.2817333 | 0.3015667 | 0.2897 | 0.2535 | 0.254 | 0.2578 | 0.2213 | 0.2705 | 0.2662667 | 0.2165 | 0.219 | 0.2070333 | 0.2136 | 0.2193 | 0.2225667 | 0.2783667 | 0.2284333 | 0.1993333 | 0.2175 | 0.2534 | 0.2364667 | 0.2020333 | 0.1979 | 0.1968 | 0.2194667 | 0.1968 | 0.1857667 | 0.1291333 | 0.1626667 | 0.1735333 | 0.1441333 | 0.1653667 | 0.1830667 | 0.2759 | 0.2049667 | 0.2011333 | 0.2889667 | 0.2199333 | 0.1966333 | 0.1587 | 0.1767333 | 0.1949 | 0.1804 | 0.1766667 | 0.2203667 | 0.2481333 | 0.2619667 | 0.2185333 | 0.2355667 | 0.2153 | 0.1517 | 0.1735667 | 0.1839667 | 0.2328333 | 0.1901667 | 0.1722333 | 0.2876333 | 0.2962667 | 0.2099333 | 0.2051667 | 0.1962667 | 0.1878667 | 0.3106333 | 0.2268667 | 0.2288667 | 0.3086667 | 0.2399667 | 0.21 | 0.2421 | 0.2394333 | 0.3043667 | 0.2220333 | 0.2275333 | 0.2249667 | 0.2387 | 0.2397333 | 0.2007333 | 0.2278667 | 0.1884333 | 0.2233 | 0.2630667 | 0.2551667 | 0.2094667 | 0.2543 | 0.2240667 | 0.2542667 | 0.2324333 | 0.2463667 | 0.3054 | 0.3037667 | 0.1987 | 0.2114 | 0.2380333 | 0.2380333 | 0.2335667 | 0.2453 | 0.2376 | 0.2067 | 0.2129667 | 0.2191 | 0.2133 | 0.2343667 | 0.1957 | 0.2282333 | 0.2319 | 0.2372333 | 0.2349 | 0.2361 | 0.2474333 | 0.2517 | 0.2407667 | 0.2421667 | 0.2375333 | 0.2372333 | 0.2467667 | 0.2674 | 0.2535667 | 0.2381333 | 0.2565333 | 0.2462667 | 0.1984 | 0.2504 | 0.2390667 | 0.2320667 | 0.2421333 | 0.2668333 | 0.2452333 | 0.2474333 | 0.2640667 | 0.2595333 | 0.2695333 | 0.2656333 | 0.2356 | 0.2234 | 0.2401 | 0.2831333 | 0.3053 | 0.2592333 | 0.2466 | 0.2491 | 0.2191667 | 0.228 | 0.2450333 | 0.2033333 | 0.2183667 | 0.1966667 | 0.2129333 | 0.2238667 | 0.2329333 | 0.2117333 | 0.2366667 | 0.2145333 | 0.1807333 | 0.2341667 | 0.2301 | 0.2326667 | 0.2407667 | 0.2086333 | 0.2403333 | 0.2369 | 0.24 | 0.2417667 | 0.2423333 | 0.2429333 | 0.1892333 | 0.2461 | 0.1911667 | 0.1932 | 0.2292333 | 0.2157667 | 0.2351667 | 0.2445 | 0.2195 | 0.1671667 | 0.1993333 | 0.2089 | 0.2075 | 0.1967333 | 0.1971333 | 0.2008 | 0.2226667 | 0.2154667 | 0.2156 | 0.2226333 | 0.2198 | 0.2158 | 0.1968667 | 0.2484667 | 0.2097667 | 0.2052 | 0.2277667 | 0.2240667 | 0.244 | 0.2248333 | 0.2164667 | 0.2049333 | 0.1968 | 0.2433667 | 0.1940333 | 0.1935667 | 0.2146667 | 0.2092 | 0.2060667 | 0.2120667 | 0.2134333 | 0.262 | 0.2341667 | 0.2092667 | 0.2033 | 0.205 | 0.2032667 | 0.2040667 | 0.1913333 | 0.2005667 | 0.2039667 | 0.2042 | 0.1989333 | 0.2321667 | 0.2172333 | 0.2268 | 0.2119333 | 0.2185333 | 0.2004 | 0.2122667 | 0.2049333 | 0.2349333 | 0.1988333 | 0.2135333 | 0.2201 | 0.2236667 | 0.2241333 | 0.2333333 | 0.2328667 | 0.2166667 | 0.2184333 | 0.2167667 | 0.2119333 | 0.2078 | 0.2071333 | 0.2123333 | 0.2121667 | 0.2083667 | 0.1602 | 0.2133333 | 0.1984333 | 0.2218 | 0.2096 | 0.2229 | 0.3638667 | 0.3438667 | 0.3621 | 0.3608 | 0.3014333 | 0.2715333 | 0.2906667 | 0.2823333 | 0.2389 | 0.2849 | 0.2850333 | 0.2764 | 0.2775667 | 0.2734 | 0.2667 | 0.2843333 | 0.2498333 | 0.2959667 | 0.3176667 | 0.3048667 | 0.3102333 | 0.2619667 | 0.2686333 | 0.3044 | 0.2771 | 0.2587667 | 0.2295 | 0.2337333 | 0.2931333 | 0.2941667 | 0.2838667 | 0.2815 | 0.2919333 | 0.2808333 | 0.2926667 | 0.2734333 | 0.2979 | 0.2946333 | 0.2871333 | 0.2933333 | 0.2658 | 0.2705667 | 0.2227 | 0.2604 | 0.2641 | 0.2695667 | 0.2356333 | 0.2879 | 0.2742 | 0.2657 | 0.2261333 | 0.2652 | 0.2722667 | 0.2820667 | 0.2667333 | 0.2717333 | 0.2731333 | 0.2492667 | 0.2702 | 0.2640333 | 0.2583333 | 0.2526333 | 0.2694 | 0.2474667 | 0.2641667 | 0.2750333 | 0.2851667 | 0.2692 | 0.2596 | 0.2753667 | 0.27 | 0.3048333 | 0.2833 | 0.2912667 | 0.2626333 | 0.2395 | 0.2894333 | 0.2469 | 0.2717 | 0.2701667 | 0.2205667 | 0.2531667 | 0.2709 | 0.2898333 | 0.2721 | 0.2491667 | 0.2448667 | 0.2356333 | 0.2865333 | 0.3002667 | 0.2822333 | 0.2884667 | 0.2923333 | 0.2916667 | 0.2398667 | 0.2404667 | 0.2396 | 0.2472333 | 0.2435667 | 0.2550333 | 0.2537667 | 0.2879667 | 0.2600333 | 0.2567333 | 0.2574333 | 0.2576667 | 0.2613 | 0.2302 | 0.2272667 | 0.2421333 | 0.2296 | 0.2306667 | 0.2310333 | 0.2609 | 0.2528 | 0.2561333 | 0.2602333 | 0.2560667 | 0.2494667 | 0.1945 | 0.2498 | 0.1927667 | 0.2519667 | 0.2269 | 0.2162 | 0.2216333 | 0.2162667 | 0.2165333 | 0.2107 | 0.2181 | 0.2166333 | 0.2194667 | 0.229 | 0.2304333 | 0.2412 | 0.2176 | 0.2201333 | 0.2287667 | 0.2291667 | 0.2355 | 0.2321667 | 0.2362667 | 0.2262333 | 0.2347667 | 0.2305667 | 0.2144 | 0.2340333 | 0.2175667 | 0.2095333 | 0.213 | 0.2106 | 0.2205667 | 0.2212667 | 0.2096333 | 0.2191667 | 0.2301333 | 0.2208 | 0.2265 | 0.2255667 | 0.2231667 | 0.2321333 | 0.2289 | 0.2279333 | 0.2266333 | 0.2463667 | 0.2519333 | 0.2194 | 0.2220667 | 0.2107667 | 0.2116333 | 0.2103333 | 0.2322 | 0.2369333 | 0.2303333 | 0.238 | 0.2383333 | 0.2257667 | 0.2292667 | 0.2369 | 0.2372667 | 0.2234333 | 0.2392333 | 0.2342667 | 0.2349 | 0.2328667 | 0.2561 | 0.2531667 | 0.2666333 | 0.244 | 0.2446333 | 0.2592333 | 0.2681667 | 0.2422333 | 0.2500333 | 0.2533667 | 0.2541333 | 0.2436333 | 0.2412 | 0.2685333 | 0.2666667 | 0.2747667 | 0.2597667 | 0.2658333 | 0.2598 | 0.2616667 | 0.2535667 | 0.2407333 | 0.2491667 | 0.2426333 | 0.2436 | 0.2449667 | 0.2587 | 0.2571 | 0.2595667 | 0.2440667 | 0.2353333 | 0.2448667 | 0.2417333 | 0.2457 | 0.2422333 | 0.2449 | 0.2469 | 0.2815333 | 0.2612 | 0.2547 | 0.2412333 | 0.2469 | 0.2371667 | 0.2416333 | 0.2429333 | 0.2447667 | 0.2662333 | 0.2636667 | 0.2583333 | 0.2710333 | 0.2507333 | 0.2509667 | 0.2205 | 0.2338 | 0.2299667 | 0.2208333 | 0.242 | 0.2654 | 0.2815667 | 0.2594667 | 0.2795 | 0.2596 | 0.2720333 | 0.2698 | 0.2434333 | 0.255 | 0.2647 | 0.3089667 | 0.3024667 | 0.3062 | 0.3166
972 | 0.2167667 | 0.2189667 | 0.2260333 | 0.2135667 | 0.2128 | 0.2281333 | 0.2217333 | 0.2329333 | 0.2298667 | 0.2152 | 0.2342333 | 0.2146667 | 0.2294667 | 0.2262 | 0.2552333 | 0.2208667 | 0.226 | 0.2458667 | 0.2529667 | 0.2290333 | 0.2338333 | 0.2434667 | 0.2373 | 0.2252 | 0.2342667 | 0.2668333 | 0.2713667 | 0.2632667 | 0.2619333 | 0.2534667 | 0.2831667 | 0.2524667 | 0.2654 | 0.2307333 | 0.2671667 | 0.2684 | 0.2588333 | 0.2903333 | 0.2792667 | 0.2613 | 0.2554667 | 0.2716 | 0.2205667 | 0.2187667 | 0.2205333 | 0.203 | 0.2239667 | 0.2245 | 0.2593333 | 0.2844667 | 0.2849333 | 0.2483333 | 0.2343333 | 0.2489333 | 0.2521667 | 0.2107667 | 0.2173 | 0.2285 | 0.3097667 | 0.2460333 | 0.2838667 | 0.2425333 | 0.2306333 | 0.2745333 | 0.2738333 | 0.2817667 | 0.2688667 | 0.2825 | 0.2830667 | 0.2273667 | 0.2725 | 0.2796667 | 0.3024 | 0.2908 | 0.2516 | 0.2506333 | 0.2552333 | 0.2203 | 0.2683 | 0.2644667 | 0.2160667 | 0.2180333 | 0.2057 | 0.2156667 | 0.2201 | 0.2241333 | 0.2794333 | 0.2278 | 0.1972 | 0.2187 | 0.2528 | 0.2346667 | 0.2014667 | 0.1956333 | 0.1946 | 0.2203 | 0.1940333 | 0.1834667 | 0.128 | 0.1612 | 0.1720667 | 0.1443 | 0.1643667 | 0.1824333 | 0.2768667 | 0.2051667 | 0.1982333 | 0.2908 | 0.2189333 | 0.194 | 0.1563333 | 0.1743333 | 0.1924 | 0.177 | 0.1741667 | 0.2190333 | 0.2471333 | 0.2604333 | 0.2174667 | 0.2327 | 0.2142 | 0.1490333 | 0.1709 | 0.1815333 | 0.2354667 | 0.1872667 | 0.1697 | 0.288 | 0.2972 | 0.2103667 | 0.2016333 | 0.1920333 | 0.1843667 | 0.3104 | 0.2236 | 0.2263333 | 0.3089667 | 0.2380667 | 0.2093333 | 0.2394333 | 0.2368 | 0.3051333 | 0.2182333 | 0.2246 | 0.2206333 | 0.2357333 | 0.2370333 | 0.1977333 | 0.2246 | 0.1864 | 0.2223667 | 0.2606 | 0.2531 | 0.2096667 | 0.2509 | 0.2217333 | 0.2548333 | 0.2295667 | 0.2446 | 0.3064667 | 0.3044 | 0.1959333 | 0.2092333 | 0.2351333 | 0.2355 | 0.2334333 | 0.2432 | 0.2351667 | 0.2031333 | 0.2098667 | 0.2165667 | 0.214 | 0.2326667 | 0.1927 | 0.2299333 | 0.2327667 | 0.2382667 | 0.2357667 | 0.2380667 | 0.2488667 | 0.2529333 | 0.2425667 | 0.2436 | 0.2396 | 0.2385333 | 0.2475667 | 0.2672333 | 0.2524333 | 0.2402333 | 0.2560667 | 0.2477667 | 0.1975333 | 0.2516 | 0.2412 | 0.2336333 | 0.2429 | 0.2656333 | 0.2465333 | 0.2491333 | 0.2638333 | 0.2597 | 0.2692333 | 0.2649 | 0.2366333 | 0.2240667 | 0.2412667 | 0.2831667 | 0.3057667 | 0.2592 | 0.2485333 | 0.2503333 | 0.218 | 0.2256 | 0.2470667 | 0.2050667 | 0.2191 | 0.1978 | 0.2137 | 0.2232333 | 0.2345333 | 0.2115 | 0.2379 | 0.2135 | 0.1795333 | 0.2357 | 0.2318667 | 0.2344333 | 0.2419333 | 0.2071 | 0.2419 | 0.2380333 | 0.2414 | 0.2431333 | 0.2431667 | 0.2448667 | 0.1894667 | 0.2476 | 0.1903333 | 0.1932667 | 0.231 | 0.2174667 | 0.2368333 | 0.2460333 | 0.2189667 | 0.1682 | 0.2004667 | 0.2111667 | 0.2099667 | 0.2005333 | 0.1983333 | 0.2015333 | 0.2241333 | 0.2167333 | 0.2169 | 0.2233333 | 0.2207 | 0.2160333 | 0.1972333 | 0.2495333 | 0.2107 | 0.2062 | 0.2272667 | 0.225 | 0.2440333 | 0.2253 | 0.2180667 | 0.2061333 | 0.1968333 | 0.2425 | 0.1949 | 0.1948 | 0.216 | 0.2101 | 0.2086 | 0.2132333 | 0.2146333 | 0.2629333 | 0.2326667 | 0.2088667 | 0.2036333 | 0.2047333 | 0.2037667 | 0.2036 | 0.1931 | 0.2007333 | 0.2041 | 0.2049333 | 0.1995 | 0.2310333 | 0.2187333 | 0.2281 | 0.2133 | 0.2198333 | 0.1989333 | 0.2131667 | 0.2055333 | 0.2345333 | 0.1967333 | 0.2120333 | 0.2213667 | 0.2243333 | 0.2254 | 0.2339667 | 0.2337 | 0.2177333 | 0.2190667 | 0.218 | 0.2134333 | 0.2088667 | 0.2084667 | 0.2129 | 0.2131667 | 0.2090667 | 0.1574 | 0.2149333 | 0.1999 | 0.2233667 | 0.2107333 | 0.2237 | 0.3648667 | 0.3443667 | 0.3628667 | 0.3613667 | 0.3021 | 0.2725333 | 0.2916333 | 0.2826333 | 0.2397 | 0.2854667 | 0.2859667 | 0.2772667 | 0.2788667 | 0.2740333 | 0.2674 | 0.2850667 | 0.2506 | 0.2970333 | 0.3181333 | 0.3055333 | 0.3111 | 0.2626667 | 0.2699667 | 0.3058 | 0.2781333 | 0.2597 | 0.2296 | 0.2347333 | 0.2939667 | 0.295 | 0.2845667 | 0.2822667 | 0.2932333 | 0.2817333 | 0.2937333 | 0.2737667 | 0.2987 | 0.2950667 | 0.2881 | 0.2935 | 0.2668333 | 0.2708333 | 0.2231333 | 0.2613333 | 0.2652 | 0.2702 | 0.2359667 | 0.2894667 | 0.2751333 | 0.2659333 | 0.2274 | 0.2662667 | 0.2732333 | 0.2825667 | 0.2692333 | 0.2726333 | 0.2741 | 0.2492 | 0.2710667 | 0.2647 | 0.2592333 | 0.2532667 | 0.2706667 | 0.246 | 0.2658 | 0.2763333 | 0.2847333 | 0.2706 | 0.2608 | 0.2760333 | 0.2718333 | 0.3064667 | 0.284 | 0.2924333 | 0.2622667 | 0.2406667 | 0.2907333 | 0.2484667 | 0.2725333 | 0.2714 | 0.2201667 | 0.2538333 | 0.2720333 | 0.2905667 | 0.2732667 | 0.2499667 | 0.2446667 | 0.2359 | 0.288 | 0.3009333 | 0.2835 | 0.2887333 | 0.2931 | 0.2922667 | 0.2412333 | 0.2417333 | 0.2403 | 0.2483 | 0.2445667 | 0.2563667 | 0.2549333 | 0.2885333 | 0.2622 | 0.259 | 0.2590333 | 0.2599667 | 0.2629333 | 0.2300667 | 0.2271333 | 0.2413 | 0.2301333 | 0.2318333 | 0.2309667 | 0.2621333 | 0.2532333 | 0.2565667 | 0.2611667 | 0.2570333 | 0.251 | 0.1951 | 0.2490667 | 0.193 | 0.2523 | 0.2269667 | 0.2159 | 0.2213667 | 0.2173 | 0.2170333 | 0.2108667 | 0.2187 | 0.218 | 0.2204667 | 0.2286333 | 0.2306 | 0.2407667 | 0.2182333 | 0.2203333 | 0.2295667 | 0.2289 | 0.2352333 | 0.2333333 | 0.2375667 | 0.2268333 | 0.2349667 | 0.2309 | 0.2146667 | 0.2343333 | 0.2168 | 0.2105 | 0.2139333 | 0.2102 | 0.2214667 | 0.2217 | 0.2099333 | 0.2196 | 0.2301667 | 0.2211 | 0.2269 | 0.2257333 | 0.2242 | 0.2321333 | 0.2294333 | 0.2278 | 0.2271 | 0.2466 | 0.253 | 0.2205333 | 0.2232667 | 0.2112333 | 0.2121333 | 0.2112333 | 0.2336667 | 0.2377667 | 0.2329 | 0.2391333 | 0.2390333 | 0.2261333 | 0.2301333 | 0.2373667 | 0.2370667 | 0.2239333 | 0.2404333 | 0.2352 | 0.2353 | 0.2328667 | 0.2564333 | 0.2532 | 0.2662333 | 0.2438667 | 0.2442333 | 0.2588 | 0.2680333 | 0.2420333 | 0.2502333 | 0.2535667 | 0.2539333 | 0.2443 | 0.2415333 | 0.2686 | 0.2671667 | 0.2757667 | 0.2600667 | 0.2661333 | 0.2601333 | 0.2619 | 0.2543667 | 0.2414667 | 0.2487333 | 0.2427 | 0.2439 | 0.2446 | 0.2588667 | 0.2573 | 0.2593333 | 0.2436667 | 0.2364333 | 0.2444333 | 0.2420667 | 0.2454333 | 0.2422667 | 0.2452667 | 0.2466667 | 0.2828 | 0.2606 | 0.2544667 | 0.2419 | 0.2479667 | 0.2375 | 0.2428 | 0.2437333 | 0.2459667 | 0.2665 | 0.2644 | 0.2587667 | 0.2724667 | 0.2511333 | 0.2509 | 0.2208667 | 0.235 | 0.2312667 | 0.221 | 0.2427333 | 0.2669667 | 0.2833333 | 0.2610667 | 0.2804333 | 0.2607667 | 0.2738333 | 0.2715333 | 0.2449 | 0.2557667 | 0.2656333 | 0.3095333 | 0.3039 | 0.3068667 | 0.3172667
974 | 0.2177 | 0.2193 | 0.2265 | 0.2137 | 0.2134 | 0.2294 | 0.2224 | 0.2342 | 0.2304 | 0.2152 | 0.2355 | 0.2158 | 0.2308 | 0.2276 | 0.2543 | 0.2216 | 0.2266 | 0.2454 | 0.2537 | 0.2269 | 0.2311 | 0.2436 | 0.2373 | 0.225 | 0.2308 | 0.2651 | 0.2697 | 0.2604 | 0.2596 | 0.2512 | 0.2815 | 0.25 | 0.263 | 0.2274 | 0.2651 | 0.2656 | 0.2589 | 0.2892 | 0.2782 | 0.2595 | 0.254 | 0.271 | 0.2177 | 0.2161 | 0.2174 | 0.1986 | 0.2201 | 0.2209 | 0.2612 | 0.284 | 0.2826 | 0.2508 | 0.2304 | 0.2454 | 0.2493 | 0.2089 | 0.2133 | 0.2269 | 0.3101 | 0.2455 | 0.2822 | 0.2424 | 0.2313 | 0.2726 | 0.2709 | 0.2799 | 0.2658 | 0.2813 | 0.2822 | 0.2269 | 0.2711 | 0.2774 | 0.3038 | 0.2924 | 0.25 | 0.2469 | 0.2521 | 0.2193 | 0.2659 | 0.2632 | 0.216 | 0.2163 | 0.2043 | 0.2176 | 0.2221 | 0.2266 | 0.2807 | 0.2274 | 0.1954 | 0.2189 | 0.2526 | 0.2336 | 0.2012 | 0.1933 | 0.1922 | 0.2209 | 0.1925 | 0.182 | 0.1278 | 0.159 | 0.171 | 0.1439 | 0.1631 | 0.1821 | 0.2792 | 0.2053 | 0.1951 | 0.2928 | 0.219 | 0.1914 | 0.1554 | 0.1716 | 0.1892 | 0.1736 | 0.1717 | 0.2189 | 0.2458 | 0.2583 | 0.2158 | 0.2307 | 0.2132 | 0.1465 | 0.1681 | 0.1792 | 0.237 | 0.1846 | 0.1675 | 0.2882 | 0.299 | 0.2105 | 0.1973 | 0.1867 | 0.1823 | 0.3116 | 0.2214 | 0.2232 | 0.3089 | 0.2364 | 0.208 | 0.2377 | 0.2344 | 0.3054 | 0.2139 | 0.2226 | 0.2163 | 0.234 | 0.2339 | 0.1944 | 0.2214 | 0.1854 | 0.2215 | 0.2586 | 0.2511 | 0.209 | 0.2469 | 0.2216 | 0.2555 | 0.2269 | 0.2428 | 0.3074 | 0.3052 | 0.195 | 0.2063 | 0.2326 | 0.2329 | 0.2325 | 0.2416 | 0.2347 | 0.1994 | 0.2064 | 0.2137 | 0.2146 | 0.2312 | 0.1909 | 0.2314 | 0.2343 | 0.2396 | 0.2367 | 0.2396 | 0.2504 | 0.2546 | 0.2445 | 0.2462 | 0.2414 | 0.2404 | 0.2485 | 0.2673 | 0.2519 | 0.2431 | 0.256 | 0.2491 | 0.197 | 0.2532 | 0.243 | 0.2361 | 0.2443 | 0.2651 | 0.249 | 0.2504 | 0.2633 | 0.2599 | 0.2697 | 0.2641 | 0.2375 | 0.2252 | 0.2426 | 0.2837 | 0.3063 | 0.2586 | 0.2502 | 0.2516 | 0.2174 | 0.2236 | 0.2486 | 0.207 | 0.2199 | 0.2004 | 0.2127 | 0.2235 | 0.236 | 0.2121 | 0.2405 | 0.2123 | 0.1786 | 0.2373 | 0.2346 | 0.2379 | 0.2422 | 0.2059 | 0.2435 | 0.2401 | 0.2444 | 0.243 | 0.2445 | 0.247 | 0.1902 | 0.25 | 0.1882 | 0.1942 | 0.2326 | 0.2202 | 0.2397 | 0.2473 | 0.2183 | 0.1694 | 0.202 | 0.2151 | 0.2115 | 0.205 | 0.2 | 0.2022 | 0.2248 | 0.2188 | 0.2179 | 0.2236 | 0.2217 | 0.2153 | 0.1975 | 0.251 | 0.2109 | 0.2066 | 0.2258 | 0.2258 | 0.2447 | 0.2245 | 0.22 | 0.207 | 0.1961 | 0.2415 | 0.1961 | 0.197 | 0.2166 | 0.2109 | 0.2118 | 0.2139 | 0.2165 | 0.264 | 0.2316 | 0.2078 | 0.2031 | 0.204 | 0.2049 | 0.2028 | 0.1955 | 0.2012 | 0.2041 | 0.206 | 0.1997 | 0.2299 | 0.221 | 0.2295 | 0.2149 | 0.2207 | 0.1978 | 0.2151 | 0.2064 | 0.2342 | 0.1944 | 0.2103 | 0.2225 | 0.2246 | 0.227 | 0.2341 | 0.2341 | 0.2184 | 0.2204 | 0.2194 | 0.2145 | 0.2096 | 0.2106 | 0.2133 | 0.2139 | 0.2092 | 0.1544 | 0.2174 | 0.2019 | 0.2255 | 0.2118 | 0.2245 | 0.3658 | 0.3455 | 0.3628 | 0.3611 | 0.3029 | 0.2734 | 0.2923 | 0.2837 | 0.2407 | 0.2868 | 0.2869 | 0.2784 | 0.2796 | 0.2755 | 0.2684 | 0.2866 | 0.2518 | 0.2983 | 0.3188 | 0.307 | 0.3119 | 0.2632 | 0.2717 | 0.3076 | 0.2798 | 0.2605 | 0.2298 | 0.2354 | 0.2945 | 0.2954 | 0.2875 | 0.2822 | 0.2951 | 0.282 | 0.295 | 0.2763 | 0.2993 | 0.296 | 0.2887 | 0.2933 | 0.2685 | 0.2717 | 0.2234 | 0.2632 | 0.2664 | 0.2712 | 0.2361 | 0.2914 | 0.2752 | 0.2654 | 0.229 | 0.2672 | 0.2743 | 0.2839 | 0.2721 | 0.2727 | 0.2749 | 0.2484 | 0.2722 | 0.2651 | 0.2599 | 0.254 | 0.2722 | 0.245 | 0.2676 | 0.2776 | 0.284 | 0.2712 | 0.2616 | 0.2757 | 0.2739 | 0.3084 | 0.2846 | 0.2935 | 0.2614 | 0.2424 | 0.2922 | 0.251 | 0.273 | 0.2728 | 0.2203 | 0.2555 | 0.2739 | 0.2913 | 0.2742 | 0.2509 | 0.2444 | 0.2373 | 0.2898 | 0.3014 | 0.2849 | 0.29 | 0.2939 | 0.2938 | 0.2435 | 0.243 | 0.2413 | 0.2495 | 0.2469 | 0.2583 | 0.2566 | 0.2892 | 0.2646 | 0.2624 | 0.2617 | 0.2635 | 0.2652 | 0.2304 | 0.2268 | 0.2409 | 0.2314 | 0.2337 | 0.2311 | 0.2634 | 0.2531 | 0.2577 | 0.2633 | 0.2585 | 0.253 | 0.1955 | 0.2486 | 0.1948 | 0.2533 | 0.2271 | 0.2167 | 0.2217 | 0.2197 | 0.2175 | 0.2114 | 0.2187 | 0.221 | 0.2216 | 0.2283 | 0.2312 | 0.2417 | 0.2197 | 0.2206 | 0.2311 | 0.2289 | 0.2351 | 0.2358 | 0.2407 | 0.2283 | 0.2351 | 0.2321 | 0.2154 | 0.2344 | 0.2154 | 0.2127 | 0.2158 | 0.2098 | 0.2222 | 0.2211 | 0.2102 | 0.221 | 0.2313 | 0.2219 | 0.2273 | 0.2252 | 0.2256 | 0.2324 | 0.2305 | 0.228 | 0.2267 | 0.2464 | 0.2538 | 0.222 | 0.2254 | 0.2107 | 0.2116 | 0.2121 | 0.2358 | 0.2387 | 0.2367 | 0.2402 | 0.2387 | 0.2276 | 0.2312 | 0.2387 | 0.2368 | 0.224 | 0.2409 | 0.2364 | 0.2345 | 0.2332 | 0.2575 | 0.2526 | 0.2675 | 0.2438 | 0.2439 | 0.2572 | 0.2687 | 0.2419 | 0.2499 | 0.2547 | 0.255 | 0.2445 | 0.242 | 0.269 | 0.2667 | 0.2769 | 0.2606 | 0.2668 | 0.2606 | 0.2615 | 0.2553 | 0.2426 | 0.2474 | 0.2437 | 0.2447 | 0.2432 | 0.259 | 0.2571 | 0.26 | 0.244 | 0.2377 | 0.2427 | 0.242 | 0.2457 | 0.243 | 0.2454 | 0.2462 | 0.285 | 0.2604 | 0.2536 | 0.2421 | 0.2501 | 0.2379 | 0.2448 | 0.2444 | 0.2467 | 0.2663 | 0.2654 | 0.2587 | 0.2744 | 0.2512 | 0.2509 | 0.2204 | 0.2366 | 0.232 | 0.2214 | 0.2436 | 0.2685 | 0.2848 | 0.2624 | 0.2809 | 0.2617 | 0.2763 | 0.273 | 0.2471 | 0.2579 | 0.2659 | 0.3098 | 0.3049 | 0.3088 | 0.317
976 | 0.2173 | 0.2207667 | 0.2265667 | 0.2161667 | 0.2140667 | 0.2298667 | 0.2228667 | 0.235 | 0.2312 | 0.2179333 | 0.2357667 | 0.2168667 | 0.2317333 | 0.2291333 | 0.2529667 | 0.2246667 | 0.2272 | 0.244 | 0.2554333 | 0.2251 | 0.2299667 | 0.2468 | 0.2373667 | 0.2249333 | 0.228 | 0.2619 | 0.2674333 | 0.2608 | 0.2572667 | 0.2478667 | 0.2785 | 0.2470667 | 0.2611333 | 0.2245333 | 0.2625667 | 0.2636 | 0.2556333 | 0.2883333 | 0.2767333 | 0.2588333 | 0.2520667 | 0.2687333 | 0.2134333 | 0.2125 | 0.214 | 0.1968 | 0.2161 | 0.2161 | 0.2624667 | 0.2838 | 0.2807333 | 0.2535333 | 0.2274 | 0.2434667 | 0.2460333 | 0.2081 | 0.2103667 | 0.2223 | 0.3125 | 0.2469667 | 0.2786 | 0.2444667 | 0.2309667 | 0.2696 | 0.2691667 | 0.2778333 | 0.2637333 | 0.2798333 | 0.2797333 | 0.2285667 | 0.2709 | 0.2745333 | 0.3052667 | 0.2950667 | 0.2464 | 0.2447 | 0.2491667 | 0.2194333 | 0.2647 | 0.2608667 | 0.2147333 | 0.2153 | 0.2037667 | 0.2183333 | 0.2241 | 0.2270667 | 0.2823 | 0.226 | 0.1942 | 0.2195 | 0.2529333 | 0.2315333 | 0.2022667 | 0.1903 | 0.1910667 | 0.2200333 | 0.1897667 | 0.1782 | 0.1266 | 0.1573333 | 0.1715333 | 0.1422333 | 0.1628333 | 0.1801 | 0.28 | 0.2060333 | 0.1919 | 0.2927333 | 0.2194667 | 0.1878667 | 0.1516 | 0.1686667 | 0.1891333 | 0.1722 | 0.1683667 | 0.2169667 | 0.2441333 | 0.2585667 | 0.2135333 | 0.2289 | 0.2107333 | 0.1451 | 0.1659667 | 0.1783333 | 0.2384 | 0.1822667 | 0.1645667 | 0.2902 | 0.2984667 | 0.2098333 | 0.1943667 | 0.1837 | 0.1775667 | 0.3138667 | 0.2152 | 0.2204667 | 0.3115 | 0.2344667 | 0.2089333 | 0.2327 | 0.232 | 0.308 | 0.2107 | 0.2198 | 0.2143667 | 0.2291333 | 0.2315667 | 0.1916 | 0.2175333 | 0.1824 | 0.2236333 | 0.2559333 | 0.2488333 | 0.2116 | 0.2438333 | 0.2180667 | 0.2583667 | 0.2224333 | 0.2404 | 0.3096 | 0.3072667 | 0.1903333 | 0.2043667 | 0.2280667 | 0.2295667 | 0.2334333 | 0.2389333 | 0.2318333 | 0.1972 | 0.2028667 | 0.2115 | 0.2156 | 0.2299333 | 0.1872333 | 0.2322667 | 0.2349 | 0.2416667 | 0.2394333 | 0.2416667 | 0.2525333 | 0.2559333 | 0.2468333 | 0.2484 | 0.2444667 | 0.2416667 | 0.2499667 | 0.2673 | 0.2509 | 0.2447 | 0.2552667 | 0.2508333 | 0.1964667 | 0.2552667 | 0.2460667 | 0.2376333 | 0.2462333 | 0.2639 | 0.2501333 | 0.2526 | 0.2627 | 0.2601 | 0.2701 | 0.2649 | 0.2381 | 0.226 | 0.244 | 0.2839667 | 0.3071667 | 0.2595333 | 0.253 | 0.2545333 | 0.2174 | 0.2220667 | 0.2509333 | 0.2075333 | 0.2209667 | 0.2011333 | 0.2149667 | 0.2235667 | 0.2367333 | 0.2119 | 0.2417667 | 0.2116333 | 0.1784 | 0.2387 | 0.2361333 | 0.2388333 | 0.2446667 | 0.2049667 | 0.2442333 | 0.2415 | 0.2461333 | 0.2448667 | 0.2473667 | 0.2483333 | 0.191 | 0.2519333 | 0.1882 | 0.1957333 | 0.2345333 | 0.2221333 | 0.2414333 | 0.2501 | 0.2189 | 0.1705333 | 0.2026 | 0.2167667 | 0.2141667 | 0.2105333 | 0.2008667 | 0.2034 | 0.2259333 | 0.2196667 | 0.2183 | 0.2258 | 0.2231667 | 0.2148333 | 0.1987 | 0.251 | 0.2129 | 0.208 | 0.2235333 | 0.2273333 | 0.2441 | 0.2259 | 0.2219333 | 0.2077333 | 0.1970333 | 0.2407667 | 0.1969 | 0.1980667 | 0.2174 | 0.2126333 | 0.2126 | 0.2157667 | 0.2183 | 0.2669333 | 0.2288667 | 0.2089333 | 0.2027667 | 0.2034667 | 0.2048333 | 0.2041333 | 0.1966333 | 0.2017333 | 0.2047 | 0.2062667 | 0.2004333 | 0.2296333 | 0.2215333 | 0.2313 | 0.2170333 | 0.2220333 | 0.1964 | 0.2163667 | 0.2079333 | 0.2325333 | 0.1918667 | 0.2095 | 0.2237667 | 0.2263333 | 0.2276667 | 0.2357 | 0.2349 | 0.2207333 | 0.221 | 0.2210667 | 0.2149 | 0.211 | 0.2115333 | 0.2142333 | 0.2145667 | 0.2094667 | 0.1510667 | 0.2185333 | 0.2027667 | 0.2265667 | 0.2122 | 0.2263 | 0.3673333 | 0.3465 | 0.3638667 | 0.3621667 | 0.3031 | 0.2754 | 0.2932333 | 0.2851667 | 0.2409667 | 0.2878667 | 0.2885 | 0.2798 | 0.2800667 | 0.2775667 | 0.2692667 | 0.2878 | 0.2532 | 0.2993 | 0.3200667 | 0.3093333 | 0.3124333 | 0.2642 | 0.2729 | 0.308 | 0.2814667 | 0.2619667 | 0.2304667 | 0.2367333 | 0.2955 | 0.2955333 | 0.2877 | 0.2837333 | 0.2954333 | 0.2832 | 0.2952 | 0.2769 | 0.3000333 | 0.2970667 | 0.2900333 | 0.2935667 | 0.2692333 | 0.2729 | 0.2237333 | 0.2644667 | 0.2677333 | 0.2718 | 0.2371667 | 0.2923333 | 0.2763333 | 0.2669333 | 0.2303333 | 0.2677333 | 0.2753 | 0.2854333 | 0.2747 | 0.2745 | 0.2768333 | 0.2508 | 0.2726 | 0.2654333 | 0.2611667 | 0.2556667 | 0.2741333 | 0.2431333 | 0.2683333 | 0.2796667 | 0.2854667 | 0.2722 | 0.2631333 | 0.2765 | 0.2759667 | 0.3105333 | 0.286 | 0.2951667 | 0.2633333 | 0.2438667 | 0.2932667 | 0.2519333 | 0.2732667 | 0.2732667 | 0.2203667 | 0.2562333 | 0.2739 | 0.2921 | 0.2757333 | 0.2517 | 0.2449333 | 0.2373 | 0.2908 | 0.3029333 | 0.2857667 | 0.2912 | 0.2950333 | 0.2942 | 0.2445 | 0.2448 | 0.2430333 | 0.2514333 | 0.2484333 | 0.2595 | 0.2580667 | 0.2905333 | 0.2662667 | 0.264 | 0.2638333 | 0.2647 | 0.266 | 0.2303333 | 0.2283333 | 0.2415667 | 0.2328667 | 0.2328333 | 0.2304333 | 0.2642 | 0.2550333 | 0.2583667 | 0.2657 | 0.2595 | 0.2534 | 0.1971 | 0.2476 | 0.1941333 | 0.2536333 | 0.2285667 | 0.2177 | 0.2225 | 0.2194333 | 0.2192333 | 0.2128 | 0.2198333 | 0.2206 | 0.2234667 | 0.2285 | 0.2318667 | 0.2409 | 0.2187667 | 0.2207333 | 0.2300333 | 0.2299667 | 0.2351667 | 0.236 | 0.2391 | 0.2286333 | 0.2349667 | 0.2321667 | 0.2163333 | 0.234 | 0.2160667 | 0.2126333 | 0.2161333 | 0.2112667 | 0.2235333 | 0.2225667 | 0.2102667 | 0.2212667 | 0.2309 | 0.2233667 | 0.2279667 | 0.2259333 | 0.2258667 | 0.2325333 | 0.2297 | 0.2282 | 0.2283 | 0.2468667 | 0.2534 | 0.2227333 | 0.2279333 | 0.2122333 | 0.2126 | 0.2126333 | 0.2367333 | 0.2383 | 0.2405 | 0.2428 | 0.2399667 | 0.2268667 | 0.2316 | 0.2403667 | 0.2379333 | 0.2244 | 0.2415667 | 0.2375333 | 0.2351 | 0.2332 | 0.2568333 | 0.2542 | 0.2682333 | 0.2438667 | 0.2448333 | 0.2574667 | 0.2685 | 0.2419 | 0.2503667 | 0.2539667 | 0.2556667 | 0.2443667 | 0.2427333 | 0.2691333 | 0.2672333 | 0.2756333 | 0.2617333 | 0.2672667 | 0.2607333 | 0.2627 | 0.2563667 | 0.2428 | 0.2485333 | 0.2432333 | 0.2453667 | 0.2434667 | 0.2585333 | 0.2570333 | 0.2589333 | 0.2454 | 0.2374333 | 0.2435 | 0.2420667 | 0.2443667 | 0.2446 | 0.2462 | 0.2465333 | 0.2854 | 0.2610667 | 0.2547333 | 0.2433 | 0.2517667 | 0.2402333 | 0.2449333 | 0.2464 | 0.2479667 | 0.2673 | 0.2658 | 0.2601 | 0.2739333 | 0.2515333 | 0.2517667 | 0.2213333 | 0.2374 | 0.2336 | 0.2223333 | 0.2451333 | 0.2693667 | 0.2864667 | 0.264 | 0.2830333 | 0.2629667 | 0.2772333 | 0.2762 | 0.2475667 | 0.2595 | 0.2687 | 0.3108 | 0.3064333 | 0.3088 | 0.3178667
978 | 0.2184333 | 0.2219333 | 0.2273 | 0.2176 | 0.2152667 | 0.2313333 | 0.2247667 | 0.2365667 | 0.2330667 | 0.2202333 | 0.2370333 | 0.2189333 | 0.2336667 | 0.2309667 | 0.2523667 | 0.2267667 | 0.2287333 | 0.2437 | 0.2579667 | 0.2236 | 0.2291667 | 0.2495 | 0.2382667 | 0.2258 | 0.2258667 | 0.2596333 | 0.2659333 | 0.2599667 | 0.2561667 | 0.2458667 | 0.2762333 | 0.2446333 | 0.2598667 | 0.2213333 | 0.2607667 | 0.2623 | 0.2540333 | 0.288 | 0.2763333 | 0.2578667 | 0.2506667 | 0.2678333 | 0.2106333 | 0.2092667 | 0.2114333 | 0.1937333 | 0.2128333 | 0.2129333 | 0.2639333 | 0.284 | 0.2795667 | 0.2566333 | 0.2238333 | 0.2411667 | 0.2435333 | 0.2068333 | 0.2074667 | 0.219 | 0.3143667 | 0.2479667 | 0.2765333 | 0.2465333 | 0.2315 | 0.2673667 | 0.2673333 | 0.2762333 | 0.2611 | 0.2783 | 0.2781 | 0.2290333 | 0.2712 | 0.2731 | 0.3065667 | 0.2973667 | 0.2434667 | 0.2419667 | 0.2468333 | 0.2190667 | 0.2634333 | 0.2586667 | 0.2142667 | 0.2146333 | 0.2022 | 0.2201333 | 0.2264667 | 0.2287333 | 0.2844667 | 0.2251 | 0.1929333 | 0.2208 | 0.2538333 | 0.2303 | 0.203 | 0.1876333 | 0.1894333 | 0.2204333 | 0.1878 | 0.1753667 | 0.1259333 | 0.1562667 | 0.1710667 | 0.142 | 0.1629333 | 0.1798333 | 0.2816333 | 0.2071333 | 0.1892667 | 0.2939333 | 0.2199 | 0.1851333 | 0.1486 | 0.1658 | 0.1876667 | 0.1707333 | 0.1660333 | 0.2156 | 0.2429333 | 0.2584667 | 0.2123 | 0.2278333 | 0.2096333 | 0.1435333 | 0.1641 | 0.1770667 | 0.241 | 0.1805667 | 0.1622667 | 0.2919667 | 0.2997333 | 0.21 | 0.191 | 0.1809 | 0.173 | 0.3157333 | 0.2106667 | 0.2178667 | 0.3138667 | 0.2329 | 0.2096 | 0.2292333 | 0.2293333 | 0.3101 | 0.2075667 | 0.2163 | 0.2118 | 0.2258333 | 0.2287333 | 0.1885667 | 0.2150333 | 0.1794 | 0.2244667 | 0.2540333 | 0.2465333 | 0.2137667 | 0.2417667 | 0.2145333 | 0.2611 | 0.2192333 | 0.2381667 | 0.3114 | 0.3094333 | 0.1859333 | 0.202 | 0.2247 | 0.2268 | 0.2342667 | 0.2372 | 0.2285333 | 0.1946667 | 0.2003 | 0.2092333 | 0.2168 | 0.2288667 | 0.1835667 | 0.2345333 | 0.2366 | 0.2438 | 0.2411667 | 0.2437667 | 0.2547667 | 0.2582 | 0.2492667 | 0.2503 | 0.2471667 | 0.2435 | 0.2522 | 0.2674333 | 0.2499 | 0.2467 | 0.2551 | 0.2533667 | 0.1956333 | 0.2576333 | 0.2491667 | 0.2395 | 0.2485667 | 0.263 | 0.2517333 | 0.2551 | 0.2632667 | 0.2612 | 0.2706 | 0.2655333 | 0.2394 | 0.2274667 | 0.2460333 | 0.2842 | 0.3081 | 0.2595 | 0.2561333 | 0.2578 | 0.2168667 | 0.2203333 | 0.2537667 | 0.2091 | 0.2222667 | 0.2023333 | 0.2173667 | 0.2230667 | 0.2384667 | 0.2116333 | 0.2435667 | 0.2112667 | 0.1780333 | 0.2407 | 0.2382333 | 0.2406 | 0.2472333 | 0.2040667 | 0.2466333 | 0.2433333 | 0.2484667 | 0.2472333 | 0.2496 | 0.2508333 | 0.1918667 | 0.2542667 | 0.1886 | 0.1965667 | 0.2371667 | 0.2242333 | 0.2436 | 0.2536667 | 0.2193 | 0.173 | 0.2037333 | 0.2190333 | 0.2177667 | 0.2157 | 0.2017333 | 0.2052333 | 0.2273 | 0.2216 | 0.2198667 | 0.2281333 | 0.2249 | 0.2151 | 0.1999 | 0.2514333 | 0.2149 | 0.2098 | 0.2229 | 0.2292333 | 0.2437667 | 0.2284667 | 0.2237667 | 0.2093667 | 0.1986 | 0.2401667 | 0.1986 | 0.1993667 | 0.2196333 | 0.2150667 | 0.2145333 | 0.2179 | 0.2208 | 0.2698667 | 0.2266667 | 0.2101333 | 0.2035333 | 0.2036333 | 0.2052667 | 0.2060333 | 0.1984667 | 0.2020667 | 0.2055667 | 0.207 | 0.2014667 | 0.2295 | 0.2229333 | 0.2333 | 0.2193333 | 0.2242667 | 0.1957 | 0.2181333 | 0.2095667 | 0.2316333 | 0.19 | 0.209 | 0.2259667 | 0.2279 | 0.2293333 | 0.2375 | 0.2366667 | 0.2224667 | 0.2223333 | 0.2232 | 0.2164 | 0.2130667 | 0.2134333 | 0.2162333 | 0.2158333 | 0.2103333 | 0.1495333 | 0.2206 | 0.2042 | 0.228 | 0.2138 | 0.2282333 | 0.3695 | 0.3475667 | 0.3662 | 0.3640333 | 0.3046667 | 0.2777667 | 0.2947333 | 0.2871 | 0.2419 | 0.2893333 | 0.2900333 | 0.2818667 | 0.2817667 | 0.2793333 | 0.2711667 | 0.2895 | 0.2549 | 0.3009 | 0.3219333 | 0.3112333 | 0.3138333 | 0.2652 | 0.2752333 | 0.3094333 | 0.2838667 | 0.2649 | 0.2312667 | 0.2384 | 0.2974667 | 0.2970667 | 0.2888333 | 0.2855667 | 0.2967667 | 0.2852333 | 0.2964333 | 0.2782667 | 0.3016333 | 0.2989 | 0.2916 | 0.2945667 | 0.2710667 | 0.2746667 | 0.2249667 | 0.2661333 | 0.2695333 | 0.2732667 | 0.2378333 | 0.2942667 | 0.2779333 | 0.2692 | 0.2315667 | 0.2697333 | 0.2769 | 0.2874 | 0.2777333 | 0.2767 | 0.2784667 | 0.2528333 | 0.2739333 | 0.2668333 | 0.2629333 | 0.2579333 | 0.2762 | 0.2423 | 0.2701667 | 0.2816333 | 0.2869 | 0.2740333 | 0.2646667 | 0.2782333 | 0.2787333 | 0.3134333 | 0.2880333 | 0.2966667 | 0.2648 | 0.2454333 | 0.2944667 | 0.2535333 | 0.2749 | 0.2748 | 0.2208 | 0.2575 | 0.2752333 | 0.2938667 | 0.2773667 | 0.2530667 | 0.2454667 | 0.2374333 | 0.2922 | 0.3044 | 0.2874667 | 0.293 | 0.2967333 | 0.2952 | 0.2462667 | 0.2472333 | 0.2453667 | 0.2532333 | 0.2497333 | 0.2616333 | 0.2602 | 0.2922 | 0.2689667 | 0.2665667 | 0.2665333 | 0.2667333 | 0.2675 | 0.2310667 | 0.2290333 | 0.2422 | 0.2343 | 0.2331 | 0.2305667 | 0.2657 | 0.2566333 | 0.2597667 | 0.2675 | 0.2603 | 0.2547333 | 0.1989667 | 0.2471667 | 0.1945667 | 0.2542333 | 0.2292667 | 0.2189667 | 0.2226333 | 0.2204333 | 0.2209 | 0.2142667 | 0.2212667 | 0.2211 | 0.2249 | 0.2291333 | 0.2325667 | 0.2410333 | 0.2192667 | 0.2213333 | 0.2303667 | 0.2310667 | 0.236 | 0.2368 | 0.2394667 | 0.2295667 | 0.2352 | 0.2324667 | 0.2175 | 0.2344 | 0.2173667 | 0.2135333 | 0.2176667 | 0.2135667 | 0.2251333 | 0.2249333 | 0.2119 | 0.2224 | 0.2312667 | 0.2251333 | 0.2290333 | 0.2273667 | 0.2278333 | 0.2334 | 0.2301333 | 0.2294667 | 0.2297667 | 0.2485667 | 0.2549667 | 0.2244333 | 0.2303 | 0.2133667 | 0.2146667 | 0.2144 | 0.2382667 | 0.2387667 | 0.2449 | 0.245 | 0.2422 | 0.2274333 | 0.233 | 0.2429 | 0.2386333 | 0.2260333 | 0.2437 | 0.2390333 | 0.2370333 | 0.2340667 | 0.2571333 | 0.2559667 | 0.2692333 | 0.2447 | 0.2461667 | 0.2585 | 0.2691333 | 0.2424 | 0.2513 | 0.2544667 | 0.2564 | 0.2450333 | 0.2441 | 0.2702667 | 0.2683667 | 0.2761667 | 0.2627667 | 0.2685667 | 0.2618 | 0.2644667 | 0.2579333 | 0.2436667 | 0.2499333 | 0.2439 | 0.2461333 | 0.2445333 | 0.2585667 | 0.2570667 | 0.2589333 | 0.2466333 | 0.2380333 | 0.2446 | 0.2432 | 0.2444 | 0.2461 | 0.2475 | 0.2474667 | 0.2868 | 0.2621333 | 0.2563333 | 0.2457 | 0.2536667 | 0.2418333 | 0.2464 | 0.2487333 | 0.2500333 | 0.2692333 | 0.2664333 | 0.2612667 | 0.2748 | 0.2522 | 0.2531 | 0.2232333 | 0.2387333 | 0.2356667 | 0.2236333 | 0.2477333 | 0.2714333 | 0.2889667 | 0.2664 | 0.2856333 | 0.2658 | 0.2791333 | 0.2789667 | 0.2493 | 0.2619 | 0.2715667 | 0.3127333 | 0.3082667 | 0.3100667 | 0.3200667
980 | 0.2211 | 0.2228 | 0.2287 | 0.218 | 0.217 | 0.2338 | 0.2281 | 0.2389 | 0.236 | 0.2221 | 0.2393 | 0.222 | 0.2366 | 0.2331 | 0.2525 | 0.2279 | 0.2312 | 0.2445 | 0.2613 | 0.2224 | 0.2287 | 0.2517 | 0.24 | 0.2276 | 0.2244 | 0.2583 | 0.2652 | 0.2579 | 0.2563 | 0.2452 | 0.2747 | 0.2427 | 0.2592 | 0.2178 | 0.2597 | 0.2617 | 0.2541 | 0.2882 | 0.277 | 0.2566 | 0.2498 | 0.2683 | 0.2093 | 0.2064 | 0.2097 | 0.1894 | 0.2103 | 0.2114 | 0.2656 | 0.2846 | 0.2791 | 0.2601 | 0.2197 | 0.2385 | 0.2418 | 0.2051 | 0.2046 | 0.217 | 0.3157 | 0.2485 | 0.276 | 0.2486 | 0.2329 | 0.2659 | 0.2654 | 0.2751 | 0.2579 | 0.2767 | 0.2773 | 0.2283 | 0.272 | 0.2731 | 0.3077 | 0.2993 | 0.2412 | 0.2387 | 0.2451 | 0.2182 | 0.2621 | 0.2566 | 0.2146 | 0.2143 | 0.1996 | 0.223 | 0.2292 | 0.2316 | 0.2872 | 0.2247 | 0.1916 | 0.2228 | 0.2553 | 0.2299 | 0.2034 | 0.1853 | 0.1873 | 0.2221 | 0.1866 | 0.1735 | 0.1258 | 0.1558 | 0.1696 | 0.1432 | 0.1634 | 0.1813 | 0.2841 | 0.2086 | 0.1872 | 0.2964 | 0.2203 | 0.1832 | 0.1464 | 0.163 | 0.1848 | 0.1692 | 0.1647 | 0.2148 | 0.2422 | 0.258 | 0.2121 | 0.2275 | 0.2099 | 0.1418 | 0.1625 | 0.1754 | 0.2448 | 0.1795 | 0.1606 | 0.2935 | 0.3028 | 0.211 | 0.1872 | 0.1783 | 0.1686 | 0.3172 | 0.2078 | 0.2154 | 0.316 | 0.2317 | 0.21 | 0.2273 | 0.2264 | 0.3117 | 0.2045 | 0.2121 | 0.2086 | 0.2241 | 0.2254 | 0.1853 | 0.2139 | 0.1764 | 0.224 | 0.2529 | 0.2442 | 0.2155 | 0.2407 | 0.211 | 0.2637 | 0.2173 | 0.2361 | 0.3128 | 0.3117 | 0.1818 | 0.1992 | 0.2225 | 0.2246 | 0.235 | 0.2364 | 0.2248 | 0.1918 | 0.1987 | 0.2069 | 0.2182 | 0.228 | 0.1799 | 0.2382 | 0.2394 | 0.246 | 0.2419 | 0.2459 | 0.2571 | 0.2614 | 0.2518 | 0.2519 | 0.2495 | 0.2459 | 0.2552 | 0.2677 | 0.2489 | 0.2491 | 0.2555 | 0.2567 | 0.1945 | 0.2603 | 0.2523 | 0.2417 | 0.2513 | 0.2624 | 0.2538 | 0.2579 | 0.265 | 0.2632 | 0.2712 | 0.266 | 0.2414 | 0.2296 | 0.2487 | 0.2844 | 0.3091 | 0.2585 | 0.2596 | 0.2614 | 0.2158 | 0.2184 | 0.2571 | 0.2117 | 0.2238 | 0.204 | 0.2199 | 0.222 | 0.2412 | 0.2113 | 0.2459 | 0.2112 | 0.1775 | 0.2433 | 0.2409 | 0.2432 | 0.2499 | 0.2032 | 0.2507 | 0.2456 | 0.2514 | 0.2501 | 0.2512 | 0.2545 | 0.1928 | 0.257 | 0.1894 | 0.1967 | 0.2405 | 0.2265 | 0.2462 | 0.258 | 0.2195 | 0.1768 | 0.2054 | 0.2219 | 0.2223 | 0.2205 | 0.2026 | 0.2077 | 0.2289 | 0.2246 | 0.2226 | 0.2306 | 0.2269 | 0.2161 | 0.2011 | 0.2523 | 0.2169 | 0.212 | 0.2239 | 0.2315 | 0.2437 | 0.2322 | 0.2255 | 0.2119 | 0.2008 | 0.2397 | 0.2012 | 0.2009 | 0.2233 | 0.2182 | 0.2176 | 0.2203 | 0.224 | 0.2728 | 0.225 | 0.2114 | 0.2054 | 0.2045 | 0.2062 | 0.2085 | 0.201 | 0.2022 | 0.2067 | 0.2082 | 0.2028 | 0.2295 | 0.2252 | 0.2355 | 0.2218 | 0.2274 | 0.1957 | 0.2204 | 0.2113 | 0.2315 | 0.1888 | 0.2088 | 0.2291 | 0.2293 | 0.232 | 0.2395 | 0.2394 | 0.2236 | 0.2244 | 0.2258 | 0.219 | 0.2158 | 0.2163 | 0.2193 | 0.2177 | 0.2118 | 0.1498 | 0.2236 | 0.2062 | 0.2298 | 0.2166 | 0.2303 | 0.3723 | 0.3487 | 0.3698 | 0.3667 | 0.3076 | 0.2805 | 0.2968 | 0.2895 | 0.2435 | 0.2912 | 0.2915 | 0.2846 | 0.2847 | 0.2808 | 0.2741 | 0.2917 | 0.2569 | 0.3031 | 0.3244 | 0.3127 | 0.3161 | 0.2662 | 0.2787 | 0.3119 | 0.287 | 0.2693 | 0.2322 | 0.2404 | 0.3004 | 0.3 | 0.2909 | 0.2877 | 0.2991 | 0.2881 | 0.2987 | 0.2804 | 0.3041 | 0.3015 | 0.2934 | 0.2963 | 0.274 | 0.277 | 0.2271 | 0.2682 | 0.2718 | 0.2756 | 0.2381 | 0.2972 | 0.28 | 0.2722 | 0.2327 | 0.2732 | 0.2791 | 0.2898 | 0.2812 | 0.2793 | 0.2798 | 0.2545 | 0.2762 | 0.2693 | 0.2652 | 0.2608 | 0.2784 | 0.2425 | 0.2731 | 0.2835 | 0.2883 | 0.2767 | 0.2662 | 0.2809 | 0.2822 | 0.3171 | 0.2907 | 0.298 | 0.2658 | 0.2471 | 0.2958 | 0.2558 | 0.2779 | 0.2774 | 0.2216 | 0.2593 | 0.2779 | 0.2966 | 0.2791 | 0.255 | 0.246 | 0.2377 | 0.294 | 0.3058 | 0.29 | 0.2954 | 0.299 | 0.2968 | 0.2488 | 0.2503 | 0.2483 | 0.2549 | 0.2508 | 0.2647 | 0.263 | 0.2942 | 0.2727 | 0.2701 | 0.2698 | 0.2696 | 0.2697 | 0.2326 | 0.2289 | 0.2428 | 0.2357 | 0.2345 | 0.2315 | 0.2679 | 0.2579 | 0.2619 | 0.2687 | 0.2609 | 0.257 | 0.2011 | 0.2473 | 0.1961 | 0.2551 | 0.2292 | 0.2205 | 0.2221 | 0.2227 | 0.2225 | 0.2158 | 0.223 | 0.2225 | 0.2259 | 0.2302 | 0.2333 | 0.2421 | 0.2212 | 0.2224 | 0.2321 | 0.2322 | 0.2376 | 0.2382 | 0.2418 | 0.2311 | 0.2358 | 0.233 | 0.2189 | 0.2356 | 0.2193 | 0.2154 | 0.2204 | 0.2167 | 0.227 | 0.2282 | 0.2151 | 0.2244 | 0.2324 | 0.2272 | 0.2305 | 0.2295 | 0.2315 | 0.235 | 0.2318 | 0.2318 | 0.2311 | 0.2515 | 0.2585 | 0.2271 | 0.2325 | 0.2141 | 0.2178 | 0.2174 | 0.2404 | 0.2401 | 0.2499 | 0.2468 | 0.2454 | 0.2293 | 0.2354 | 0.2463 | 0.2389 | 0.2289 | 0.2473 | 0.2409 | 0.2403 | 0.2358 | 0.2584 | 0.2579 | 0.2705 | 0.2463 | 0.2479 | 0.2603 | 0.2706 | 0.2434 | 0.2527 | 0.2562 | 0.2572 | 0.2465 | 0.2461 | 0.2724 | 0.2701 | 0.2785 | 0.2637 | 0.2707 | 0.2638 | 0.2668 | 0.26 | 0.2452 | 0.2516 | 0.2457 | 0.247 | 0.2464 | 0.2591 | 0.2572 | 0.26 | 0.2477 | 0.2395 | 0.246 | 0.2454 | 0.2458 | 0.2475 | 0.2493 | 0.249 | 0.2892 | 0.2636 | 0.2584 | 0.2493 | 0.2558 | 0.2427 | 0.2492 | 0.2514 | 0.2529 | 0.2721 | 0.2673 | 0.2622 | 0.277 | 0.2532 | 0.2549 | 0.2261 | 0.2406 | 0.2382 | 0.2253 | 0.2514 | 0.2747 | 0.2923 | 0.2696 | 0.2887 | 0.2702 | 0.282 | 0.2813 | 0.2523 | 0.2651 | 0.2745 | 0.3156 | 0.3104 | 0.3126 | 0.3236
982 | 0.2209667 | 0.2248 | 0.2293 | 0.2195333 | 0.2185333 | 0.2336 | 0.2285 | 0.2399667 | 0.2361333 | 0.2229 | 0.2398333 | 0.2222667 | 0.2376 | 0.2353 | 0.2513667 | 0.2298333 | 0.2324667 | 0.2425667 | 0.2614333 | 0.221 | 0.2263667 | 0.2530333 | 0.2404667 | 0.2273333 | 0.2211333 | 0.2575 | 0.2631333 | 0.2571667 | 0.2545 | 0.2418667 | 0.2711667 | 0.2410333 | 0.2578667 | 0.2146667 | 0.2567 | 0.2583667 | 0.2519 | 0.2872 | 0.2767333 | 0.2552667 | 0.2474667 | 0.2672333 | 0.2061 | 0.2052 | 0.2075667 | 0.1866667 | 0.2072333 | 0.2068667 | 0.2666 | 0.2843333 | 0.2776333 | 0.2614333 | 0.2174333 | 0.2356333 | 0.2394667 | 0.2028333 | 0.2016 | 0.2144667 | 0.3169 | 0.2494333 | 0.2734667 | 0.2488 | 0.2337 | 0.2639 | 0.2648667 | 0.2741 | 0.2550333 | 0.2751667 | 0.2754333 | 0.2281667 | 0.2711333 | 0.2709 | 0.3081 | 0.3001 | 0.2394667 | 0.2362333 | 0.2434333 | 0.2161333 | 0.2595667 | 0.2539333 | 0.2138667 | 0.2127667 | 0.1984 | 0.2244 | 0.2308667 | 0.2316 | 0.2873333 | 0.2236333 | 0.1903333 | 0.2234 | 0.2541 | 0.2285667 | 0.2032667 | 0.1835667 | 0.1861667 | 0.2224333 | 0.1850667 | 0.1720333 | 0.1260667 | 0.1556667 | 0.1697333 | 0.145 | 0.1629333 | 0.1801 | 0.2837 | 0.2092667 | 0.1838667 | 0.2971333 | 0.2200333 | 0.1817333 | 0.1441333 | 0.1612 | 0.1830667 | 0.1676667 | 0.1624333 | 0.2132 | 0.2411333 | 0.2568 | 0.2108333 | 0.2261667 | 0.2088333 | 0.1410667 | 0.1599 | 0.1744667 | 0.2462667 | 0.1782333 | 0.1593333 | 0.2938333 | 0.303 | 0.2114 | 0.1852 | 0.1753667 | 0.1666 | 0.317 | 0.2052 | 0.2123333 | 0.3162667 | 0.2300333 | 0.2091333 | 0.2236333 | 0.2245333 | 0.3122333 | 0.2018333 | 0.2095 | 0.2047333 | 0.2213 | 0.2233333 | 0.1835 | 0.2117667 | 0.1755333 | 0.2232 | 0.2502333 | 0.2407333 | 0.2163 | 0.2373 | 0.2086667 | 0.2631667 | 0.2139667 | 0.2337667 | 0.3131333 | 0.3130333 | 0.1796667 | 0.1967333 | 0.2193667 | 0.2226 | 0.2350667 | 0.2338 | 0.222 | 0.1891333 | 0.1964333 | 0.2047 | 0.2192 | 0.227 | 0.1771 | 0.2411333 | 0.2396 | 0.2462667 | 0.2439667 | 0.2465667 | 0.2593667 | 0.2611333 | 0.2534 | 0.2533667 | 0.2505 | 0.2477667 | 0.2560667 | 0.2673667 | 0.2483667 | 0.2499667 | 0.2555 | 0.2575667 | 0.1948333 | 0.2613667 | 0.2539667 | 0.2447667 | 0.2515667 | 0.2611333 | 0.2543333 | 0.2598333 | 0.2654667 | 0.2628667 | 0.2712 | 0.2662 | 0.2417333 | 0.2324 | 0.2505667 | 0.2837333 | 0.3089667 | 0.2582333 | 0.2622667 | 0.2618667 | 0.2146 | 0.2173333 | 0.2587667 | 0.2125667 | 0.2244 | 0.2050667 | 0.2199667 | 0.2231333 | 0.2416667 | 0.2121 | 0.2467667 | 0.2099333 | 0.1786333 | 0.2445 | 0.2427 | 0.2448667 | 0.2507667 | 0.2036 | 0.2513667 | 0.2461333 | 0.2525333 | 0.2519667 | 0.2529333 | 0.2561667 | 0.1936 | 0.2587333 | 0.1882 | 0.1976333 | 0.2415 | 0.2271 | 0.2477333 | 0.2582 | 0.2197 | 0.1776 | 0.2065333 | 0.2245667 | 0.2236333 | 0.2245667 | 0.2026 | 0.2084333 | 0.2309 | 0.225 | 0.2226 | 0.2318 | 0.2285667 | 0.2156333 | 0.2024333 | 0.2536333 | 0.2181 | 0.2121333 | 0.2225 | 0.2317667 | 0.2445 | 0.2318 | 0.2271667 | 0.2129 | 0.2007333 | 0.2389667 | 0.2019333 | 0.2030333 | 0.2237667 | 0.2188667 | 0.2197333 | 0.2217 | 0.2248 | 0.2730667 | 0.2236 | 0.2112 | 0.2048 | 0.2048333 | 0.2071333 | 0.2090333 | 0.2026 | 0.2025333 | 0.2059667 | 0.2086 | 0.2041333 | 0.2284333 | 0.2264667 | 0.2361667 | 0.2225333 | 0.2287333 | 0.1951 | 0.221 | 0.2117667 | 0.2310333 | 0.1878 | 0.2075333 | 0.2289 | 0.2289 | 0.2332 | 0.2396333 | 0.239 | 0.2244 | 0.2243333 | 0.2264667 | 0.2205333 | 0.2160667 | 0.2166333 | 0.2197 | 0.2179 | 0.2131333 | 0.1474667 | 0.2239333 | 0.2066 | 0.2306667 | 0.2170667 | 0.2300333 | 0.3723667 | 0.3493667 | 0.3692667 | 0.3669 | 0.3089333 | 0.2807667 | 0.2975333 | 0.2890333 | 0.2447 | 0.2924 | 0.2920333 | 0.2857333 | 0.2851667 | 0.2817333 | 0.2750333 | 0.2935667 | 0.2584333 | 0.3038333 | 0.325 | 0.3141 | 0.3171667 | 0.2665333 | 0.2795667 | 0.3132333 | 0.2881333 | 0.2693 | 0.2331333 | 0.2404667 | 0.2992667 | 0.2997333 | 0.2922333 | 0.2891667 | 0.3007 | 0.2886333 | 0.2988333 | 0.281 | 0.3059667 | 0.3014333 | 0.2944667 | 0.2961667 | 0.2744 | 0.2777333 | 0.2284333 | 0.2694 | 0.2722 | 0.2766 | 0.2381667 | 0.2982 | 0.2801333 | 0.2726667 | 0.2337667 | 0.274 | 0.2805 | 0.2908667 | 0.2823333 | 0.2797 | 0.2812667 | 0.2561667 | 0.2780667 | 0.2700333 | 0.2659333 | 0.2622 | 0.2799333 | 0.2406333 | 0.2742333 | 0.2851667 | 0.2889 | 0.2767 | 0.2674 | 0.2818333 | 0.2829333 | 0.3179667 | 0.2908333 | 0.2998 | 0.2662 | 0.2477 | 0.2967333 | 0.2555333 | 0.2782333 | 0.2776 | 0.2210667 | 0.2607 | 0.2781667 | 0.2967333 | 0.2794333 | 0.2553333 | 0.2456 | 0.2391667 | 0.2948667 | 0.3059333 | 0.2900667 | 0.2952667 | 0.3002 | 0.2982667 | 0.2488667 | 0.2505 | 0.2482333 | 0.2551667 | 0.2528 | 0.2641667 | 0.2624 | 0.2942667 | 0.2757 | 0.2717667 | 0.2719333 | 0.2704667 | 0.2705667 | 0.2332667 | 0.2295667 | 0.2420667 | 0.2364333 | 0.2349667 | 0.2323 | 0.2698333 | 0.2584333 | 0.2616333 | 0.2701 | 0.2619 | 0.2588667 | 0.2021667 | 0.2460333 | 0.1957667 | 0.2557667 | 0.2294 | 0.2209 | 0.2229 | 0.2232333 | 0.2227667 | 0.2164667 | 0.2246 | 0.2231 | 0.2272333 | 0.2311333 | 0.2333 | 0.2425 | 0.2218667 | 0.2238667 | 0.2333 | 0.2323333 | 0.2372 | 0.2391333 | 0.2417333 | 0.2315 | 0.2351333 | 0.2317333 | 0.2183667 | 0.2359333 | 0.2185667 | 0.2161333 | 0.2200667 | 0.2165667 | 0.2275333 | 0.2286667 | 0.2160333 | 0.2246667 | 0.2314667 | 0.2282667 | 0.2302333 | 0.2302333 | 0.2319667 | 0.235 | 0.2308 | 0.2317333 | 0.2319 | 0.2519 | 0.2590333 | 0.2269667 | 0.2327667 | 0.2144333 | 0.2185333 | 0.2182667 | 0.2407333 | 0.2391 | 0.2518333 | 0.2475333 | 0.2456667 | 0.2294333 | 0.2352 | 0.2463667 | 0.2389667 | 0.2293 | 0.2486333 | 0.2401667 | 0.2394333 | 0.2353333 | 0.2582667 | 0.2571667 | 0.2712333 | 0.2462333 | 0.2479 | 0.2594333 | 0.2696 | 0.2436 | 0.2523 | 0.2562667 | 0.2574667 | 0.2472333 | 0.2467 | 0.272 | 0.2694333 | 0.2790333 | 0.2629667 | 0.2701 | 0.2641333 | 0.267 | 0.2596667 | 0.2460667 | 0.251 | 0.2469 | 0.2468667 | 0.2474 | 0.2584333 | 0.2566667 | 0.2588 | 0.2476333 | 0.2400333 | 0.2455333 | 0.246 | 0.2468 | 0.2483667 | 0.2496333 | 0.2493333 | 0.2906667 | 0.2634667 | 0.2594 | 0.2497667 | 0.2572 | 0.2441667 | 0.2502667 | 0.2515333 | 0.2545667 | 0.2717 | 0.2683 | 0.2614667 | 0.2782 | 0.253 | 0.2557667 | 0.2264333 | 0.2426667 | 0.2388667 | 0.2263 | 0.2518 | 0.2767667 | 0.2939667 | 0.2703333 | 0.2902333 | 0.2709333 | 0.2848 | 0.2815667 | 0.2535 | 0.2659667 | 0.2763667 | 0.3166 | 0.3109333 | 0.3137333 | 0.3238667
984 | 0.2208667 | 0.2249 | 0.2286 | 0.2199667 | 0.2182667 | 0.2338 | 0.2289 | 0.2402333 | 0.2361333 | 0.224 | 0.2399667 | 0.2224 | 0.2377 | 0.2359333 | 0.2496 | 0.2302667 | 0.233 | 0.2401333 | 0.2618 | 0.2184667 | 0.2237667 | 0.2531333 | 0.2399333 | 0.2259333 | 0.2173333 | 0.2542333 | 0.2605333 | 0.2546 | 0.2512667 | 0.2378667 | 0.2671667 | 0.238 | 0.2547667 | 0.2104667 | 0.2530333 | 0.2546333 | 0.2492667 | 0.2854 | 0.2747667 | 0.2525 | 0.2447667 | 0.2644667 | 0.2024 | 0.2021333 | 0.2046 | 0.1825333 | 0.2027667 | 0.2025 | 0.2663333 | 0.2824667 | 0.2755 | 0.2627333 | 0.2133667 | 0.2323333 | 0.2365667 | 0.2007333 | 0.1976 | 0.2108 | 0.3172333 | 0.2492 | 0.2709333 | 0.2495333 | 0.2332333 | 0.2605 | 0.2623333 | 0.2719333 | 0.2508 | 0.2723667 | 0.2731667 | 0.2272667 | 0.2698333 | 0.2683333 | 0.308 | 0.3007 | 0.2362333 | 0.2323 | 0.2406333 | 0.2144 | 0.2562667 | 0.2503333 | 0.2126 | 0.2118333 | 0.1969 | 0.2251667 | 0.2319 | 0.2321 | 0.2879667 | 0.2225333 | 0.1887333 | 0.2235333 | 0.2531333 | 0.2263667 | 0.2038333 | 0.1819333 | 0.1834667 | 0.2221667 | 0.1824667 | 0.1699 | 0.1256667 | 0.1555333 | 0.1692333 | 0.1455667 | 0.1628667 | 0.1788667 | 0.2835667 | 0.2100333 | 0.1802667 | 0.2966667 | 0.2195667 | 0.1794333 | 0.1418667 | 0.1596333 | 0.1808667 | 0.1645667 | 0.1600333 | 0.2110667 | 0.24 | 0.2553667 | 0.2091333 | 0.2236333 | 0.2072333 | 0.1397 | 0.1582667 | 0.1730667 | 0.2474333 | 0.1759333 | 0.1572667 | 0.2940667 | 0.3029 | 0.2107667 | 0.1819667 | 0.1722333 | 0.1638667 | 0.3171 | 0.2009333 | 0.2088 | 0.3159333 | 0.2279333 | 0.2088667 | 0.2194333 | 0.2216667 | 0.3122667 | 0.1984333 | 0.2069 | 0.2009 | 0.2173333 | 0.2195667 | 0.1807 | 0.2087 | 0.1739333 | 0.2228667 | 0.247 | 0.2371333 | 0.2171 | 0.2336667 | 0.2058 | 0.2642333 | 0.2109667 | 0.2304667 | 0.3131667 | 0.3140667 | 0.1768667 | 0.1941333 | 0.2154667 | 0.2194667 | 0.2344333 | 0.2311667 | 0.2194 | 0.1861667 | 0.1931667 | 0.2018333 | 0.2197667 | 0.2255 | 0.1742 | 0.2420333 | 0.2400667 | 0.2464333 | 0.2445667 | 0.2485333 | 0.2600667 | 0.2610333 | 0.2541333 | 0.2549667 | 0.2517 | 0.2486 | 0.2567667 | 0.2657667 | 0.247 | 0.2514667 | 0.2540667 | 0.2585333 | 0.1938 | 0.262 | 0.2558 | 0.2458 | 0.2521667 | 0.2588 | 0.2548667 | 0.2606333 | 0.2650667 | 0.2623667 | 0.2702 | 0.2661333 | 0.242 | 0.2330667 | 0.2519333 | 0.2825667 | 0.3082 | 0.2579333 | 0.2634333 | 0.2628 | 0.2124667 | 0.2151667 | 0.2606 | 0.2141333 | 0.2251667 | 0.2060333 | 0.2203667 | 0.2215333 | 0.2426333 | 0.2121333 | 0.2474 | 0.2086333 | 0.1773 | 0.2455667 | 0.2444 | 0.2462333 | 0.2513667 | 0.2024333 | 0.252 | 0.2470333 | 0.2536 | 0.2526667 | 0.2532667 | 0.2575 | 0.1937 | 0.2603333 | 0.1872 | 0.1975 | 0.2429333 | 0.2279333 | 0.2498 | 0.2588667 | 0.2189333 | 0.1792 | 0.2072333 | 0.2267 | 0.2262333 | 0.2279 | 0.2026667 | 0.2090667 | 0.2321667 | 0.2255667 | 0.2233333 | 0.2326 | 0.2292333 | 0.2152667 | 0.2024333 | 0.2534667 | 0.2189 | 0.2123333 | 0.2207333 | 0.2321333 | 0.2439 | 0.2322333 | 0.2274333 | 0.2139 | 0.2008333 | 0.2380333 | 0.2024333 | 0.2038667 | 0.2250333 | 0.2199 | 0.2211333 | 0.2226667 | 0.2251 | 0.2737 | 0.2215333 | 0.2111667 | 0.2047333 | 0.2041 | 0.2077333 | 0.2089 | 0.2036 | 0.2019667 | 0.2063 | 0.2087667 | 0.2053 | 0.2274333 | 0.2268667 | 0.2370333 | 0.2233667 | 0.2301333 | 0.1941 | 0.2216333 | 0.2126667 | 0.2294333 | 0.1862333 | 0.2060667 | 0.2293667 | 0.2298667 | 0.2341667 | 0.2403 | 0.2396333 | 0.2241667 | 0.2249 | 0.2272667 | 0.2222667 | 0.2171 | 0.2172333 | 0.2202667 | 0.2185333 | 0.2139667 | 0.1454667 | 0.2247 | 0.2077333 | 0.2312 | 0.2183 | 0.2305667 | 0.3725333 | 0.35 | 0.3690667 | 0.3671333 | 0.3092667 | 0.2808667 | 0.2974 | 0.2889333 | 0.2451333 | 0.2925 | 0.2926667 | 0.2859333 | 0.2854 | 0.2824333 | 0.2756667 | 0.2942333 | 0.2591667 | 0.304 | 0.3243333 | 0.3147667 | 0.3167667 | 0.2666 | 0.28 | 0.3134667 | 0.2892 | 0.2695333 | 0.2329 | 0.2413 | 0.2987667 | 0.3 | 0.2931333 | 0.2896 | 0.3005667 | 0.2886 | 0.2990667 | 0.2816333 | 0.3063667 | 0.3008 | 0.2951333 | 0.2962 | 0.2748333 | 0.2783 | 0.2284 | 0.2692 | 0.2729 | 0.2767333 | 0.2377333 | 0.2982 | 0.2800333 | 0.2727667 | 0.2342 | 0.2743667 | 0.2809333 | 0.2911667 | 0.2833 | 0.2802333 | 0.2816 | 0.2566333 | 0.2785333 | 0.2698667 | 0.2662667 | 0.2627 | 0.2813 | 0.2385333 | 0.2749667 | 0.2858 | 0.2885 | 0.2774 | 0.2676667 | 0.2820333 | 0.2830333 | 0.3181 | 0.2910333 | 0.2994667 | 0.2663667 | 0.2482333 | 0.2974 | 0.2556333 | 0.2782667 | 0.2777 | 0.2204333 | 0.2613333 | 0.2782 | 0.2965 | 0.2796667 | 0.2556667 | 0.2448333 | 0.2390667 | 0.2955 | 0.3056667 | 0.2903333 | 0.2951667 | 0.3002 | 0.2980333 | 0.2491667 | 0.2508667 | 0.2487667 | 0.2555333 | 0.2537667 | 0.2638667 | 0.2624333 | 0.2946667 | 0.2763 | 0.2727667 | 0.2738667 | 0.2711 | 0.2712667 | 0.2322 | 0.2297333 | 0.2412 | 0.2364 | 0.2347 | 0.2319 | 0.2698 | 0.2587 | 0.2617667 | 0.2710667 | 0.2618333 | 0.2584667 | 0.2031667 | 0.2445 | 0.1955667 | 0.2557 | 0.2291333 | 0.2213333 | 0.2229667 | 0.2238 | 0.2231667 | 0.2166 | 0.2254 | 0.2231 | 0.2278 | 0.2298667 | 0.2326 | 0.2416 | 0.222 | 0.224 | 0.2328667 | 0.2324 | 0.2365 | 0.2400667 | 0.2410667 | 0.2311333 | 0.234 | 0.2305333 | 0.2179333 | 0.2352 | 0.2174333 | 0.2159 | 0.2201333 | 0.2165 | 0.2281667 | 0.2287333 | 0.2157667 | 0.2246667 | 0.2307333 | 0.2287333 | 0.2297 | 0.2308 | 0.2324 | 0.2344 | 0.2301333 | 0.2315333 | 0.2319 | 0.2522333 | 0.2589667 | 0.2271 | 0.2330667 | 0.2147667 | 0.2191333 | 0.2187333 | 0.2414 | 0.2386667 | 0.2551 | 0.2478667 | 0.2462 | 0.2293 | 0.2351333 | 0.2469667 | 0.2381667 | 0.2297 | 0.2491 | 0.2396 | 0.2391333 | 0.2345333 | 0.2573333 | 0.2566333 | 0.2708667 | 0.2454 | 0.2471667 | 0.2580667 | 0.2683667 | 0.2428667 | 0.2518 | 0.2556667 | 0.2563333 | 0.2464667 | 0.2464667 | 0.2713 | 0.2688667 | 0.2786 | 0.2622667 | 0.2688667 | 0.2635333 | 0.2664667 | 0.2593667 | 0.2459667 | 0.2501 | 0.2471667 | 0.2463667 | 0.2467333 | 0.2574 | 0.2558667 | 0.2575 | 0.2469 | 0.2394 | 0.2443 | 0.2457333 | 0.2461 | 0.2485 | 0.2490333 | 0.2487333 | 0.2913667 | 0.2631333 | 0.2594 | 0.2502333 | 0.2585 | 0.2446 | 0.2510667 | 0.2523667 | 0.2557667 | 0.2710667 | 0.2682667 | 0.2605667 | 0.2786 | 0.2530333 | 0.2551667 | 0.2268333 | 0.2433333 | 0.2391333 | 0.2269667 | 0.2522333 | 0.2778333 | 0.2940667 | 0.2713 | 0.2910667 | 0.2715667 | 0.2858667 | 0.2819 | 0.2544333 | 0.267 | 0.2771333 | 0.3168333 | 0.3108333 | 0.3138333 | 0.3241667
986 | 0.2208 | 0.2231 | 0.2266 | 0.2193 | 0.2162 | 0.2344 | 0.2293 | 0.2397 | 0.236 | 0.2254 | 0.2397 | 0.2224 | 0.2369 | 0.235 | 0.2472 | 0.2292 | 0.2328 | 0.2372 | 0.2624 | 0.2148 | 0.2209 | 0.252 | 0.2384 | 0.2234 | 0.213 | 0.2485 | 0.2574 | 0.2502 | 0.2466 | 0.2332 | 0.2627 | 0.2336 | 0.2499 | 0.2052 | 0.2487 | 0.2505 | 0.2462 | 0.2828 | 0.2711 | 0.2483 | 0.2417 | 0.26 | 0.1982 | 0.1972 | 0.2008 | 0.177 | 0.1969 | 0.1983 | 0.2648 | 0.279 | 0.2727 | 0.264 | 0.2075 | 0.2286 | 0.2331 | 0.1988 | 0.1926 | 0.206 | 0.3167 | 0.2478 | 0.2684 | 0.2508 | 0.2315 | 0.2557 | 0.2578 | 0.2686 | 0.2452 | 0.2683 | 0.2705 | 0.2256 | 0.2681 | 0.2654 | 0.3074 | 0.3011 | 0.2315 | 0.2269 | 0.2367 | 0.213 | 0.2522 | 0.2458 | 0.2108 | 0.2115 | 0.1951 | 0.2253 | 0.2323 | 0.2331 | 0.2891 | 0.2214 | 0.1868 | 0.2232 | 0.2524 | 0.2233 | 0.2051 | 0.1804 | 0.1792 | 0.2213 | 0.1788 | 0.1671 | 0.1246 | 0.1554 | 0.1681 | 0.1449 | 0.1632 | 0.1776 | 0.2837 | 0.2109 | 0.1764 | 0.295 | 0.2189 | 0.1763 | 0.1396 | 0.1583 | 0.1782 | 0.1599 | 0.1575 | 0.2084 | 0.2388 | 0.2537 | 0.207 | 0.2199 | 0.2051 | 0.1377 | 0.1576 | 0.1712 | 0.2483 | 0.1726 | 0.1544 | 0.2942 | 0.3025 | 0.2091 | 0.1775 | 0.1689 | 0.1604 | 0.3175 | 0.195 | 0.2048 | 0.315 | 0.2254 | 0.2092 | 0.2147 | 0.2178 | 0.3118 | 0.1943 | 0.2043 | 0.1971 | 0.2122 | 0.2141 | 0.1769 | 0.2047 | 0.1716 | 0.223 | 0.2432 | 0.2334 | 0.2179 | 0.2298 | 0.2024 | 0.2669 | 0.2083 | 0.2262 | 0.3129 | 0.3148 | 0.1734 | 0.1914 | 0.2108 | 0.2152 | 0.2331 | 0.2285 | 0.217 | 0.1829 | 0.1889 | 0.1983 | 0.2199 | 0.2235 | 0.1712 | 0.2409 | 0.2408 | 0.2465 | 0.2437 | 0.2518 | 0.2592 | 0.2611 | 0.254 | 0.2567 | 0.2531 | 0.2484 | 0.2573 | 0.2629 | 0.2448 | 0.2536 | 0.2512 | 0.2596 | 0.1914 | 0.2622 | 0.2578 | 0.2448 | 0.2531 | 0.2554 | 0.2554 | 0.2603 | 0.2638 | 0.2617 | 0.2682 | 0.2658 | 0.2422 | 0.2316 | 0.2528 | 0.2809 | 0.3068 | 0.2576 | 0.2631 | 0.2642 | 0.2094 | 0.2119 | 0.2626 | 0.2164 | 0.2261 | 0.2069 | 0.2211 | 0.2172 | 0.2441 | 0.2114 | 0.2478 | 0.2073 | 0.1735 | 0.2465 | 0.246 | 0.2473 | 0.2517 | 0.1997 | 0.2526 | 0.2483 | 0.2546 | 0.2522 | 0.2522 | 0.2585 | 0.1931 | 0.2618 | 0.1864 | 0.1963 | 0.2448 | 0.229 | 0.2524 | 0.26 | 0.2172 | 0.1816 | 0.2075 | 0.2283 | 0.2301 | 0.2305 | 0.2028 | 0.2096 | 0.2327 | 0.2263 | 0.2248 | 0.233 | 0.2289 | 0.215 | 0.2011 | 0.2518 | 0.2193 | 0.2126 | 0.2186 | 0.2326 | 0.2419 | 0.2335 | 0.2263 | 0.2149 | 0.2011 | 0.2369 | 0.2027 | 0.2034 | 0.2271 | 0.2213 | 0.2218 | 0.2232 | 0.2249 | 0.2747 | 0.2188 | 0.2113 | 0.2052 | 0.2023 | 0.208 | 0.2081 | 0.204 | 0.2005 | 0.2077 | 0.2087 | 0.2063 | 0.2265 | 0.2264 | 0.2381 | 0.2243 | 0.2316 | 0.1927 | 0.2223 | 0.214 | 0.2267 | 0.1841 | 0.2044 | 0.2305 | 0.2322 | 0.2349 | 0.2415 | 0.2413 | 0.2229 | 0.2261 | 0.2282 | 0.2242 | 0.2189 | 0.2181 | 0.221 | 0.2196 | 0.2143 | 0.1438 | 0.2259 | 0.2096 | 0.2314 | 0.2203 | 0.2319 | 0.3728 | 0.3506 | 0.3692 | 0.3674 | 0.3086 | 0.2808 | 0.2964 | 0.2892 | 0.2448 | 0.2915 | 0.2934 | 0.2852 | 0.2854 | 0.2829 | 0.276 | 0.2937 | 0.2591 | 0.3036 | 0.3224 | 0.3147 | 0.3149 | 0.2664 | 0.28 | 0.3126 | 0.2902 | 0.27 | 0.2315 | 0.2429 | 0.2989 | 0.3008 | 0.2936 | 0.289 | 0.2987 | 0.288 | 0.2994 | 0.2823 | 0.3053 | 0.2996 | 0.2954 | 0.2964 | 0.2753 | 0.2787 | 0.227 | 0.2676 | 0.2739 | 0.276 | 0.2368 | 0.2972 | 0.2797 | 0.2725 | 0.234 | 0.2743 | 0.2804 | 0.2907 | 0.2841 | 0.2809 | 0.2808 | 0.2559 | 0.2776 | 0.2688 | 0.2662 | 0.2623 | 0.2825 | 0.2362 | 0.2753 | 0.2854 | 0.2871 | 0.2788 | 0.267 | 0.2815 | 0.2825 | 0.3175 | 0.2913 | 0.297 | 0.2663 | 0.2487 | 0.2978 | 0.2561 | 0.278 | 0.2777 | 0.2197 | 0.2612 | 0.278 | 0.2959 | 0.2798 | 0.256 | 0.2437 | 0.2374 | 0.2959 | 0.305 | 0.2908 | 0.2951 | 0.299 | 0.2961 | 0.2497 | 0.2514 | 0.2499 | 0.256 | 0.2537 | 0.2638 | 0.2631 | 0.2954 | 0.2745 | 0.2731 | 0.2756 | 0.2715 | 0.2718 | 0.2294 | 0.2294 | 0.2402 | 0.2356 | 0.2337 | 0.2303 | 0.2678 | 0.2587 | 0.2623 | 0.2716 | 0.2607 | 0.2558 | 0.2041 | 0.2427 | 0.1955 | 0.2549 | 0.2284 | 0.2218 | 0.2223 | 0.2244 | 0.2237 | 0.2162 | 0.2254 | 0.2225 | 0.2276 | 0.2264 | 0.2312 | 0.2394 | 0.2216 | 0.2228 | 0.2308 | 0.2324 | 0.2355 | 0.241 | 0.2398 | 0.23 | 0.2324 | 0.2294 | 0.2176 | 0.2334 | 0.2159 | 0.2147 | 0.2206 | 0.2165 | 0.2289 | 0.2284 | 0.2143 | 0.2244 | 0.2302 | 0.2286 | 0.2289 | 0.2312 | 0.2328 | 0.2332 | 0.2298 | 0.2312 | 0.2311 | 0.2525 | 0.2583 | 0.2275 | 0.2334 | 0.2151 | 0.2196 | 0.2188 | 0.2424 | 0.2388 | 0.2597 | 0.2478 | 0.247 | 0.2289 | 0.2352 | 0.2481 | 0.2365 | 0.2301 | 0.2487 | 0.2392 | 0.2394 | 0.2334 | 0.2556 | 0.2563 | 0.2694 | 0.2438 | 0.2457 | 0.2562 | 0.2669 | 0.2412 | 0.2512 | 0.2544 | 0.2538 | 0.2442 | 0.2454 | 0.2703 | 0.2684 | 0.2772 | 0.2616 | 0.267 | 0.262 | 0.2652 | 0.2591 | 0.2449 | 0.2489 | 0.2465 | 0.2455 | 0.2444 | 0.256 | 0.2548 | 0.2561 | 0.2455 | 0.2376 | 0.2423 | 0.2446 | 0.2437 | 0.2479 | 0.2475 | 0.2472 | 0.2913 | 0.2626 | 0.2584 | 0.2507 | 0.2597 | 0.244 | 0.2516 | 0.2539 | 0.2565 | 0.2702 | 0.2672 | 0.2595 | 0.2782 | 0.2533 | 0.2531 | 0.2273 | 0.2426 | 0.239 | 0.2273 | 0.2527 | 0.2779 | 0.2926 | 0.2725 | 0.2912 | 0.2721 | 0.2852 | 0.2823 | 0.2551 | 0.2682 | 0.2768 | 0.3163 | 0.3101 | 0.3129 | 0.3245
988 | 0.2225333 | 0.2257 | 0.2288667 | 0.2207667 | 0.2176667 | 0.2344667 | 0.2301667 | 0.2413667 | 0.2388667 | 0.2264667 | 0.2413667 | 0.2244 | 0.2391 | 0.2368 | 0.2477333 | 0.2321333 | 0.235 | 0.2356 | 0.2634667 | 0.2139333 | 0.2208333 | 0.2541333 | 0.2388 | 0.2244667 | 0.2106 | 0.2472333 | 0.2564 | 0.2484 | 0.2454 | 0.2306667 | 0.2605 | 0.2313333 | 0.2501667 | 0.2023333 | 0.2462333 | 0.2494333 | 0.2457333 | 0.2827333 | 0.2717667 | 0.2465667 | 0.2405 | 0.2602 | 0.1953333 | 0.1946 | 0.2 | 0.1738667 | 0.1937 | 0.1943667 | 0.2646667 | 0.2768 | 0.2705 | 0.2659333 | 0.2035667 | 0.2232667 | 0.2307667 | 0.1982667 | 0.1881333 | 0.2022 | 0.3187667 | 0.2467333 | 0.2658667 | 0.2534667 | 0.2311667 | 0.2519667 | 0.2528667 | 0.2658 | 0.2444667 | 0.2644333 | 0.2665667 | 0.2252667 | 0.2655 | 0.2626667 | 0.3092667 | 0.3016333 | 0.2286333 | 0.2234333 | 0.2325 | 0.2135333 | 0.2492667 | 0.2421333 | 0.2101333 | 0.2101 | 0.1933667 | 0.2263667 | 0.2331667 | 0.2357667 | 0.2887667 | 0.2206667 | 0.1848667 | 0.2247333 | 0.2504 | 0.2229667 | 0.2035667 | 0.1775333 | 0.1774667 | 0.2211 | 0.1766667 | 0.1671667 | 0.1254667 | 0.1547333 | 0.1679667 | 0.1461 | 0.1633333 | 0.1801333 | 0.2857 | 0.2111 | 0.1731333 | 0.2964667 | 0.2169667 | 0.1749667 | 0.1387333 | 0.1566333 | 0.1768 | 0.1584333 | 0.1562333 | 0.2088667 | 0.2371333 | 0.2528333 | 0.2056 | 0.2177667 | 0.2053 | 0.1372333 | 0.1564667 | 0.1698 | 0.2509 | 0.1701333 | 0.1541333 | 0.2949333 | 0.3032333 | 0.2098333 | 0.1733 | 0.1651667 | 0.1554 | 0.3176333 | 0.1904 | 0.2018667 | 0.3158 | 0.2228667 | 0.2088667 | 0.2110333 | 0.2147333 | 0.3130667 | 0.1902333 | 0.1997 | 0.1931 | 0.2086667 | 0.2109667 | 0.1735 | 0.2002333 | 0.1686667 | 0.2224667 | 0.2392 | 0.2304667 | 0.2203 | 0.2247333 | 0.1991333 | 0.2689 | 0.2030333 | 0.2254 | 0.3132333 | 0.3148 | 0.1693333 | 0.1881333 | 0.2067333 | 0.2120667 | 0.2323 | 0.2253667 | 0.2133333 | 0.1789667 | 0.1860333 | 0.1959 | 0.2209 | 0.2208333 | 0.1681333 | 0.2439 | 0.2426 | 0.2489667 | 0.2463 | 0.2520667 | 0.2616 | 0.2645667 | 0.2572667 | 0.2584333 | 0.2561 | 0.2506 | 0.2594333 | 0.2641667 | 0.2436 | 0.2556 | 0.2515333 | 0.2621333 | 0.1923333 | 0.2642667 | 0.2606667 | 0.2486 | 0.2556333 | 0.2552 | 0.2571333 | 0.2638333 | 0.2635333 | 0.2637 | 0.2697333 | 0.2656667 | 0.2442 | 0.2344667 | 0.2556 | 0.2816333 | 0.3084 | 0.2578667 | 0.2666333 | 0.2667333 | 0.2108 | 0.2112333 | 0.2649333 | 0.2167333 | 0.2263 | 0.2082333 | 0.2231667 | 0.2181333 | 0.2459667 | 0.2118 | 0.2485333 | 0.2067667 | 0.1743667 | 0.2491 | 0.2472 | 0.2491 | 0.2538333 | 0.1982333 | 0.2538667 | 0.2491 | 0.2563333 | 0.2546 | 0.2552 | 0.2614333 | 0.1936333 | 0.2629333 | 0.1863333 | 0.1992333 | 0.2467333 | 0.2312667 | 0.2524667 | 0.2622667 | 0.2176667 | 0.1838667 | 0.2091667 | 0.2307 | 0.2323667 | 0.2368333 | 0.2042 | 0.2094667 | 0.2322333 | 0.2263667 | 0.2250667 | 0.2324667 | 0.2303667 | 0.2146 | 0.2027 | 0.2525333 | 0.2197667 | 0.2134 | 0.2170667 | 0.2337333 | 0.2403 | 0.2319 | 0.2297 | 0.2157667 | 0.2032333 | 0.2349 | 0.2036333 | 0.2046667 | 0.2275667 | 0.2217667 | 0.2234667 | 0.2236 | 0.2275667 | 0.2781667 | 0.2166 | 0.2109 | 0.2051333 | 0.2024333 | 0.2074667 | 0.2082333 | 0.2067333 | 0.2014333 | 0.2076333 | 0.2101667 | 0.2069667 | 0.2247667 | 0.228 | 0.2398333 | 0.2264333 | 0.2339333 | 0.1909 | 0.2242333 | 0.2160667 | 0.2255 | 0.1820333 | 0.2040667 | 0.2319667 | 0.2328 | 0.2356333 | 0.2423 | 0.2407 | 0.2245 | 0.2263667 | 0.23 | 0.2253333 | 0.2190333 | 0.2198333 | 0.2218 | 0.22 | 0.2159667 | 0.141 | 0.2276333 | 0.2108667 | 0.2339333 | 0.2223 | 0.2327 | 0.3746667 | 0.3514667 | 0.3700667 | 0.3686667 | 0.3090667 | 0.2832 | 0.2988667 | 0.2896 | 0.2456667 | 0.2927 | 0.2948 | 0.2869333 | 0.2871333 | 0.2839 | 0.2779333 | 0.2945 | 0.2613667 | 0.3054 | 0.3250667 | 0.3159667 | 0.3167 | 0.2678667 | 0.2816667 | 0.3138 | 0.2909333 | 0.2725333 | 0.2311667 | 0.2445667 | 0.3000333 | 0.3015333 | 0.2932 | 0.2908 | 0.3003667 | 0.2894 | 0.2999333 | 0.2820333 | 0.3068333 | 0.2999333 | 0.297 | 0.2946 | 0.2766333 | 0.2788333 | 0.229 | 0.2699333 | 0.2757 | 0.2768 | 0.2376667 | 0.2984 | 0.2811 | 0.2734333 | 0.2378 | 0.2741 | 0.2816 | 0.2924333 | 0.2858333 | 0.2801667 | 0.2831333 | 0.2571667 | 0.2789333 | 0.2706 | 0.2659333 | 0.2644333 | 0.2850333 | 0.2342667 | 0.2768333 | 0.2873333 | 0.2870333 | 0.2780667 | 0.2694667 | 0.2826333 | 0.2846333 | 0.3182333 | 0.2915 | 0.2999333 | 0.2665667 | 0.2489667 | 0.2988 | 0.2575667 | 0.2798667 | 0.2787667 | 0.2199 | 0.2617333 | 0.2788667 | 0.2975 | 0.2804 | 0.2559333 | 0.2432333 | 0.2366667 | 0.2966333 | 0.307 | 0.2918667 | 0.2954333 | 0.299 | 0.2965667 | 0.2522333 | 0.2529333 | 0.2513 | 0.2574 | 0.2541667 | 0.2655333 | 0.2643 | 0.2956667 | 0.2767 | 0.2761 | 0.2766 | 0.2728333 | 0.2716667 | 0.2306 | 0.2292 | 0.2398667 | 0.2384 | 0.2337667 | 0.2287 | 0.2686 | 0.2588333 | 0.2609667 | 0.2712 | 0.2603 | 0.2577333 | 0.2051667 | 0.2412333 | 0.1955 | 0.2543667 | 0.2280667 | 0.2220667 | 0.2227 | 0.225 | 0.2253667 | 0.2171333 | 0.2265333 | 0.2241 | 0.2296667 | 0.2275333 | 0.2314 | 0.2396667 | 0.2226 | 0.2230667 | 0.2318 | 0.2317333 | 0.2359667 | 0.2412 | 0.2413333 | 0.2315333 | 0.2321333 | 0.2315333 | 0.218 | 0.2328 | 0.2157 | 0.2159 | 0.2233333 | 0.2172333 | 0.2299667 | 0.2300667 | 0.2167 | 0.2254 | 0.2308 | 0.2294667 | 0.2295 | 0.2311333 | 0.234 | 0.2329333 | 0.2310667 | 0.2310667 | 0.2311 | 0.2530333 | 0.2591 | 0.2302333 | 0.2339333 | 0.2160333 | 0.2206667 | 0.2207333 | 0.2434 | 0.2406 | 0.2603667 | 0.25 | 0.2500667 | 0.2278333 | 0.2371333 | 0.2482333 | 0.2359667 | 0.2313 | 0.2503667 | 0.2432 | 0.2412 | 0.2342667 | 0.2556 | 0.2559667 | 0.2714 | 0.2448667 | 0.2469667 | 0.2553333 | 0.2669667 | 0.2402667 | 0.2512 | 0.2552 | 0.2566 | 0.2460667 | 0.2458 | 0.2699 | 0.2698 | 0.2782 | 0.2632 | 0.2684 | 0.2632667 | 0.2654 | 0.2606333 | 0.2452333 | 0.2491667 | 0.2475667 | 0.2471 | 0.2460667 | 0.2560667 | 0.2548667 | 0.2565667 | 0.2474333 | 0.2386667 | 0.2430333 | 0.2456 | 0.2455 | 0.2505 | 0.2501667 | 0.2475333 | 0.2906333 | 0.2612667 | 0.2594 | 0.2520333 | 0.2598333 | 0.2437333 | 0.2508667 | 0.2547667 | 0.2573 | 0.2704667 | 0.2665333 | 0.2592333 | 0.2765333 | 0.2529667 | 0.2540333 | 0.2284333 | 0.2444 | 0.2407333 | 0.2282333 | 0.2549667 | 0.2793 | 0.2940667 | 0.2739667 | 0.2924 | 0.2744333 | 0.2864667 | 0.2837 | 0.2552333 | 0.2690667 | 0.2786 | 0.3172333 | 0.3097667 | 0.3127667 | 0.3248333
990 | 0.2239 | 0.2271333 | 0.2303333 | 0.2218667 | 0.2190333 | 0.2356667 | 0.2318667 | 0.2424333 | 0.2409333 | 0.2277333 | 0.2428 | 0.2256333 | 0.2410333 | 0.2387667 | 0.2471333 | 0.2341333 | 0.2367333 | 0.2345333 | 0.2650333 | 0.2117 | 0.2196667 | 0.2566 | 0.2399 | 0.2251 | 0.2081 | 0.2442667 | 0.2539667 | 0.2461 | 0.2440667 | 0.2281 | 0.2571667 | 0.2282667 | 0.2488333 | 0.1979667 | 0.2436 | 0.247 | 0.2441333 | 0.2811333 | 0.2707333 | 0.245 | 0.2387333 | 0.259 | 0.1922333 | 0.1915 | 0.1979 | 0.1702667 | 0.1905333 | 0.1910333 | 0.2650667 | 0.2749667 | 0.2676667 | 0.267 | 0.1991667 | 0.2191667 | 0.2275667 | 0.1967667 | 0.1836667 | 0.1983333 | 0.3201333 | 0.2466 | 0.2629 | 0.2554333 | 0.2307667 | 0.2484 | 0.2493 | 0.2632 | 0.2408 | 0.2609 | 0.2636333 | 0.2245333 | 0.2637667 | 0.2599 | 0.3108 | 0.3019 | 0.2248 | 0.2193333 | 0.2285667 | 0.2130333 | 0.2451333 | 0.2390333 | 0.2097667 | 0.2093 | 0.192 | 0.2283667 | 0.2349 | 0.2374667 | 0.2899333 | 0.219 | 0.1832 | 0.2264 | 0.2490667 | 0.2217333 | 0.2033667 | 0.1754 | 0.1758667 | 0.2217667 | 0.1746667 | 0.1658667 | 0.1271 | 0.1547 | 0.1681333 | 0.1478 | 0.1639 | 0.1809 | 0.2865667 | 0.2121 | 0.17 | 0.2985333 | 0.2171667 | 0.1732667 | 0.1377333 | 0.1549667 | 0.1751667 | 0.1572667 | 0.1546667 | 0.2086 | 0.2356333 | 0.2517667 | 0.2043667 | 0.2157667 | 0.2048333 | 0.1368667 | 0.1553333 | 0.1689333 | 0.2539667 | 0.1677 | 0.1530667 | 0.2958 | 0.305 | 0.2104333 | 0.1692667 | 0.1613333 | 0.1516667 | 0.3185333 | 0.1872333 | 0.1990667 | 0.3162333 | 0.2206333 | 0.2089667 | 0.2078 | 0.2113333 | 0.3139 | 0.1863333 | 0.1958333 | 0.1895 | 0.2060667 | 0.2075333 | 0.1702 | 0.1972333 | 0.1662 | 0.2221 | 0.2366333 | 0.2275667 | 0.2213667 | 0.2206667 | 0.1960333 | 0.2702667 | 0.2002333 | 0.2228667 | 0.3141333 | 0.3156667 | 0.1659 | 0.1855 | 0.2031667 | 0.2086333 | 0.2314333 | 0.2229333 | 0.2102 | 0.1763667 | 0.1839333 | 0.1933333 | 0.2219667 | 0.2189333 | 0.1650667 | 0.2463667 | 0.2439333 | 0.2512333 | 0.2486333 | 0.2536333 | 0.2638 | 0.2667 | 0.2598333 | 0.2601333 | 0.2588 | 0.2529 | 0.2609333 | 0.2642667 | 0.2428 | 0.2577333 | 0.2510667 | 0.2643 | 0.1928333 | 0.2666667 | 0.2632667 | 0.2517333 | 0.2573333 | 0.2543333 | 0.2592333 | 0.2667667 | 0.2633667 | 0.2643333 | 0.2711667 | 0.2661667 | 0.2463667 | 0.2368667 | 0.2578 | 0.2817667 | 0.3088 | 0.258 | 0.2693667 | 0.2688333 | 0.2108 | 0.2101667 | 0.2677333 | 0.2178667 | 0.2273 | 0.2101333 | 0.2242 | 0.2183 | 0.2476667 | 0.2121333 | 0.2503 | 0.2056333 | 0.1747667 | 0.2509667 | 0.2490333 | 0.2513 | 0.2557667 | 0.1973333 | 0.2553333 | 0.2502 | 0.2593 | 0.2562667 | 0.2568 | 0.2629667 | 0.195 | 0.2648333 | 0.1860667 | 0.2011 | 0.2490667 | 0.2337333 | 0.2539667 | 0.2642667 | 0.2174667 | 0.1871333 | 0.2103667 | 0.2342 | 0.2352667 | 0.2429667 | 0.2053667 | 0.2108 | 0.2333667 | 0.2280667 | 0.2258667 | 0.2334 | 0.2312667 | 0.2145667 | 0.2041667 | 0.2527667 | 0.2210667 | 0.2145 | 0.2158 | 0.2354 | 0.2396333 | 0.2329 | 0.2316333 | 0.2171 | 0.2046333 | 0.2334 | 0.2056 | 0.2065 | 0.2294 | 0.2236667 | 0.2252667 | 0.2250333 | 0.2297667 | 0.2809 | 0.2141 | 0.2109667 | 0.2053 | 0.2028 | 0.2084333 | 0.2091667 | 0.2095667 | 0.2020667 | 0.2079667 | 0.2108 | 0.2079 | 0.2234667 | 0.2295 | 0.2413667 | 0.2277333 | 0.2354 | 0.1898 | 0.2257333 | 0.2177667 | 0.2246333 | 0.1794 | 0.2027 | 0.2330667 | 0.2330667 | 0.2363 | 0.2425333 | 0.2411333 | 0.2258 | 0.2268333 | 0.2309667 | 0.2264333 | 0.2200667 | 0.2215 | 0.2230333 | 0.2205667 | 0.2167667 | 0.1388333 | 0.2295333 | 0.2125 | 0.2352333 | 0.2231667 | 0.2338667 | 0.3758667 | 0.3522333 | 0.3708333 | 0.3691 | 0.3097667 | 0.2852667 | 0.3007667 | 0.2911667 | 0.2471667 | 0.2947 | 0.2957667 | 0.2889 | 0.2887333 | 0.2851333 | 0.2799 | 0.2958667 | 0.263 | 0.3070333 | 0.3272 | 0.3178333 | 0.3189 | 0.2688 | 0.2836 | 0.3155 | 0.2925333 | 0.2744333 | 0.2317 | 0.2457667 | 0.302 | 0.3025667 | 0.2941 | 0.2922333 | 0.3024 | 0.291 | 0.3008667 | 0.2827667 | 0.3081 | 0.3014333 | 0.2981667 | 0.2936667 | 0.2781 | 0.2801333 | 0.2302 | 0.2723 | 0.2771667 | 0.2782 | 0.2379333 | 0.2991333 | 0.2828667 | 0.2752333 | 0.2393667 | 0.2750333 | 0.2829667 | 0.2937 | 0.2877 | 0.2812667 | 0.2844667 | 0.2588 | 0.2800667 | 0.2719333 | 0.2668333 | 0.2667333 | 0.2865 | 0.2327333 | 0.2781667 | 0.2892333 | 0.2880667 | 0.2785667 | 0.2709333 | 0.2834667 | 0.2858333 | 0.3190667 | 0.2927333 | 0.3017667 | 0.2669 | 0.2501 | 0.3003 | 0.2597333 | 0.2814 | 0.2797667 | 0.2204 | 0.2624 | 0.2808 | 0.2985 | 0.2817 | 0.2568333 | 0.2435667 | 0.2364333 | 0.2978667 | 0.3079667 | 0.2928333 | 0.2971333 | 0.3000333 | 0.2974667 | 0.2535667 | 0.2543 | 0.2532 | 0.2588 | 0.2550667 | 0.2678 | 0.2660667 | 0.2966333 | 0.2786 | 0.2781667 | 0.2781333 | 0.2746 | 0.2727333 | 0.2321333 | 0.2290333 | 0.2394333 | 0.2396 | 0.2338 | 0.2282667 | 0.2695333 | 0.2593 | 0.2604333 | 0.2716 | 0.2609 | 0.2591 | 0.2067333 | 0.2394 | 0.1961333 | 0.2545 | 0.2281667 | 0.2220667 | 0.2225667 | 0.226 | 0.2264667 | 0.2178 | 0.2274333 | 0.2248 | 0.2314667 | 0.2279667 | 0.2318667 | 0.2392333 | 0.2225667 | 0.2233667 | 0.2329667 | 0.2316667 | 0.2362667 | 0.2419667 | 0.2425667 | 0.2328667 | 0.2319333 | 0.232 | 0.2186667 | 0.2325667 | 0.2168 | 0.2172667 | 0.2248 | 0.2177333 | 0.2310333 | 0.2319 | 0.2179667 | 0.2266667 | 0.2311333 | 0.2299667 | 0.2298333 | 0.2325 | 0.2360333 | 0.2333333 | 0.2317333 | 0.2312333 | 0.2315333 | 0.2539333 | 0.2602 | 0.2324667 | 0.2354333 | 0.2161333 | 0.2222333 | 0.2227 | 0.2448 | 0.2411 | 0.2618333 | 0.2515333 | 0.2519333 | 0.2280333 | 0.2387667 | 0.2491333 | 0.2359 | 0.2322333 | 0.2523667 | 0.2450333 | 0.2427 | 0.2347667 | 0.2557333 | 0.2566333 | 0.2710667 | 0.2451 | 0.2479333 | 0.2548667 | 0.2658 | 0.2406 | 0.2510333 | 0.2556333 | 0.2573 | 0.2472 | 0.2465 | 0.2698667 | 0.2696 | 0.2781 | 0.2636 | 0.2691667 | 0.2635 | 0.2664667 | 0.2618667 | 0.2459333 | 0.2494333 | 0.2483 | 0.2480333 | 0.2467667 | 0.2551333 | 0.2547667 | 0.2562667 | 0.2475333 | 0.2396 | 0.2432333 | 0.2465333 | 0.2455667 | 0.2511 | 0.2511667 | 0.2476333 | 0.2912667 | 0.2609 | 0.2602333 | 0.2535 | 0.2612 | 0.2451667 | 0.2520667 | 0.2559667 | 0.2583333 | 0.2709 | 0.2668667 | 0.2594667 | 0.2768667 | 0.2529667 | 0.2551333 | 0.2295667 | 0.2459 | 0.2423667 | 0.2288333 | 0.2566 | 0.2812333 | 0.296 | 0.2753333 | 0.2943 | 0.2762667 | 0.2883333 | 0.286 | 0.2564333 | 0.2704333 | 0.2807667 | 0.3180667 | 0.3106667 | 0.3138667 | 0.3253667
992 | 0.2249 | 0.2274 | 0.231 | 0.2226 | 0.2203 | 0.238 | 0.2344 | 0.2429 | 0.2422 | 0.2292 | 0.244 | 0.2261 | 0.2427 | 0.2409 | 0.2454 | 0.2352 | 0.238 | 0.234 | 0.2671 | 0.2081 | 0.2174 | 0.2594 | 0.2417 | 0.2253 | 0.2055 | 0.2396 | 0.2501 | 0.2433 | 0.2426 | 0.2255 | 0.2527 | 0.2244 | 0.2459 | 0.1921 | 0.2408 | 0.2432 | 0.2414 | 0.278 | 0.268 | 0.2436 | 0.2364 | 0.2564 | 0.1889 | 0.1879 | 0.1945 | 0.1662 | 0.1874 | 0.1883 | 0.266 | 0.2735 | 0.2642 | 0.2672 | 0.1943 | 0.2163 | 0.2235 | 0.1943 | 0.1792 | 0.1944 | 0.3208 | 0.2474 | 0.2595 | 0.2567 | 0.2303 | 0.245 | 0.2471 | 0.2608 | 0.2342 | 0.2577 | 0.2617 | 0.2234 | 0.2629 | 0.2571 | 0.312 | 0.3019 | 0.22 | 0.2146 | 0.2249 | 0.2115 | 0.2398 | 0.2365 | 0.2097 | 0.2091 | 0.191 | 0.2313 | 0.2375 | 0.2382 | 0.2926 | 0.2164 | 0.1818 | 0.2282 | 0.2484 | 0.2196 | 0.2045 | 0.174 | 0.1744 | 0.2233 | 0.1728 | 0.1632 | 0.1295 | 0.1553 | 0.1686 | 0.15 | 0.1649 | 0.1799 | 0.2863 | 0.2139 | 0.167 | 0.3012 | 0.2195 | 0.1712 | 0.1366 | 0.1533 | 0.1733 | 0.1564 | 0.1528 | 0.2076 | 0.2343 | 0.2505 | 0.2033 | 0.2139 | 0.2037 | 0.1366 | 0.1542 | 0.1686 | 0.2575 | 0.1653 | 0.1512 | 0.2968 | 0.3078 | 0.2109 | 0.1654 | 0.1574 | 0.1492 | 0.3202 | 0.1855 | 0.1964 | 0.3163 | 0.2187 | 0.2095 | 0.205 | 0.2076 | 0.3143 | 0.1826 | 0.1927 | 0.1863 | 0.2044 | 0.2038 | 0.167 | 0.1957 | 0.1642 | 0.2219 | 0.2355 | 0.2247 | 0.2211 | 0.2176 | 0.1931 | 0.271 | 0.1999 | 0.2186 | 0.3156 | 0.3174 | 0.1631 | 0.1835 | 0.2001 | 0.2049 | 0.2305 | 0.2212 | 0.2076 | 0.1751 | 0.1826 | 0.1906 | 0.2231 | 0.2178 | 0.162 | 0.2483 | 0.2448 | 0.2533 | 0.2507 | 0.2565 | 0.2658 | 0.2675 | 0.2617 | 0.2618 | 0.2612 | 0.2553 | 0.2618 | 0.2632 | 0.2424 | 0.26 | 0.2498 | 0.2661 | 0.1929 | 0.2694 | 0.2656 | 0.2542 | 0.2582 | 0.2528 | 0.2617 | 0.2691 | 0.2633 | 0.2636 | 0.2725 | 0.2673 | 0.2487 | 0.2388 | 0.2594 | 0.2813 | 0.308 | 0.258 | 0.2713 | 0.2705 | 0.2094 | 0.2087 | 0.271 | 0.2198 | 0.2291 | 0.2126 | 0.2242 | 0.2177 | 0.2492 | 0.2124 | 0.2531 | 0.2039 | 0.1747 | 0.2521 | 0.2515 | 0.2539 | 0.2575 | 0.197 | 0.257 | 0.2516 | 0.2635 | 0.2572 | 0.257 | 0.2631 | 0.1972 | 0.2675 | 0.1856 | 0.2019 | 0.2518 | 0.2364 | 0.2569 | 0.266 | 0.2166 | 0.1914 | 0.2111 | 0.2388 | 0.2388 | 0.2489 | 0.2063 | 0.2136 | 0.2361 | 0.2314 | 0.2272 | 0.2358 | 0.2316 | 0.2149 | 0.2055 | 0.2525 | 0.2232 | 0.2159 | 0.2148 | 0.2376 | 0.2399 | 0.2365 | 0.2321 | 0.2189 | 0.2053 | 0.2324 | 0.2086 | 0.2089 | 0.2326 | 0.227 | 0.2272 | 0.2275 | 0.2315 | 0.2829 | 0.2113 | 0.2115 | 0.2057 | 0.2034 | 0.2109 | 0.2109 | 0.2125 | 0.2024 | 0.2087 | 0.2106 | 0.2091 | 0.2226 | 0.2309 | 0.2427 | 0.2282 | 0.236 | 0.1894 | 0.2268 | 0.2191 | 0.2241 | 0.1762 | 0.2003 | 0.2338 | 0.233 | 0.2369 | 0.2422 | 0.2426 | 0.2268 | 0.2275 | 0.2311 | 0.2275 | 0.222 | 0.2231 | 0.2247 | 0.2213 | 0.2167 | 0.1373 | 0.2316 | 0.2145 | 0.2353 | 0.2229 | 0.2354 | 0.3764 | 0.3529 | 0.3715 | 0.3687 | 0.3107 | 0.287 | 0.3021 | 0.2939 | 0.2493 | 0.2975 | 0.2963 | 0.2911 | 0.2902 | 0.2866 | 0.2819 | 0.2978 | 0.264 | 0.3085 | 0.3288 | 0.3203 | 0.3215 | 0.2692 | 0.2858 | 0.3177 | 0.295 | 0.2757 | 0.2331 | 0.2465 | 0.3048 | 0.3039 | 0.2963 | 0.2933 | 0.3048 | 0.2928 | 0.3022 | 0.2845 | 0.3091 | 0.3041 | 0.2989 | 0.2936 | 0.2797 | 0.2826 | 0.2306 | 0.2747 | 0.2783 | 0.2802 | 0.2376 | 0.2994 | 0.285 | 0.2779 | 0.2387 | 0.2771 | 0.2845 | 0.2945 | 0.2897 | 0.2842 | 0.2848 | 0.2608 | 0.281 | 0.2728 | 0.2689 | 0.2692 | 0.2869 | 0.2316 | 0.2793 | 0.2911 | 0.2902 | 0.2803 | 0.2714 | 0.284 | 0.2861 | 0.32 | 0.295 | 0.3025 | 0.2673 | 0.2521 | 0.3023 | 0.2626 | 0.2826 | 0.2807 | 0.2212 | 0.2632 | 0.2838 | 0.2989 | 0.2837 | 0.2587 | 0.2447 | 0.2367 | 0.2996 | 0.3079 | 0.2937 | 0.3002 | 0.3021 | 0.2988 | 0.2537 | 0.2555 | 0.2556 | 0.2602 | 0.2564 | 0.2706 | 0.2684 | 0.2983 | 0.2802 | 0.2793 | 0.2802 | 0.2768 | 0.275 | 0.234 | 0.2289 | 0.2389 | 0.2392 | 0.2338 | 0.229 | 0.2706 | 0.2601 | 0.2607 | 0.2728 | 0.2625 | 0.2599 | 0.2088 | 0.2372 | 0.1974 | 0.2553 | 0.2287 | 0.2218 | 0.2219 | 0.2274 | 0.227 | 0.2182 | 0.2281 | 0.2246 | 0.233 | 0.2277 | 0.2326 | 0.2381 | 0.2215 | 0.2237 | 0.2343 | 0.2322 | 0.2364 | 0.2433 | 0.2435 | 0.234 | 0.2318 | 0.2308 | 0.2196 | 0.2327 | 0.2192 | 0.2188 | 0.225 | 0.218 | 0.2321 | 0.2339 | 0.2181 | 0.2282 | 0.2312 | 0.2301 | 0.2299 | 0.2353 | 0.2389 | 0.2344 | 0.2318 | 0.2317 | 0.2324 | 0.2552 | 0.2616 | 0.2342 | 0.2379 | 0.2154 | 0.2243 | 0.2247 | 0.2466 | 0.2403 | 0.2641 | 0.2524 | 0.2526 | 0.2295 | 0.2401 | 0.2508 | 0.2363 | 0.2329 | 0.2547 | 0.2447 | 0.2439 | 0.2349 | 0.256 | 0.2583 | 0.2684 | 0.2445 | 0.2486 | 0.2548 | 0.2634 | 0.2422 | 0.2507 | 0.2557 | 0.2559 | 0.2476 | 0.2475 | 0.2702 | 0.2678 | 0.2769 | 0.2628 | 0.2693 | 0.2627 | 0.2684 | 0.2628 | 0.247 | 0.2497 | 0.2487 | 0.2483 | 0.2465 | 0.2532 | 0.2545 | 0.2552 | 0.2458 | 0.2404 | 0.2429 | 0.2474 | 0.2439 | 0.2497 | 0.2505 | 0.2475 | 0.2932 | 0.2615 | 0.2609 | 0.2551 | 0.2638 | 0.2483 | 0.2552 | 0.2575 | 0.2596 | 0.2715 | 0.2682 | 0.2602 | 0.2792 | 0.2533 | 0.2564 | 0.2307 | 0.2471 | 0.2439 | 0.2291 | 0.2576 | 0.2837 | 0.2984 | 0.2766 | 0.2969 | 0.2776 | 0.2908 | 0.2892 | 0.2587 | 0.2723 | 0.2833 | 0.3188 | 0.3128 | 0.3162 | 0.3261
994 | 0.2263 | 0.2287333 | 0.2311333 | 0.2248667 | 0.2227667 | 0.2403333 | 0.2362 | 0.2456333 | 0.2437333 | 0.2312667 | 0.2456667 | 0.2297667 | 0.2438333 | 0.2429667 | 0.2438667 | 0.2378667 | 0.241 | 0.2338667 | 0.2681667 | 0.2069 | 0.2156667 | 0.2622 | 0.2425 | 0.2273667 | 0.2017 | 0.2389333 | 0.2479667 | 0.2415 | 0.2417333 | 0.2255667 | 0.2506333 | 0.223 | 0.2444333 | 0.1898333 | 0.2409333 | 0.2431333 | 0.2390667 | 0.2790667 | 0.2673333 | 0.2426667 | 0.2366667 | 0.2576 | 0.1862333 | 0.1877 | 0.1927 | 0.1651333 | 0.1857333 | 0.1862333 | 0.2688 | 0.2741667 | 0.2632 | 0.2711333 | 0.1929667 | 0.2147 | 0.2216333 | 0.1949 | 0.1776 | 0.1942 | 0.325 | 0.2486 | 0.2575 | 0.2598333 | 0.2334333 | 0.2438667 | 0.2459667 | 0.2605333 | 0.2333333 | 0.2567 | 0.2606333 | 0.2259333 | 0.2632333 | 0.2553667 | 0.3146 | 0.3053667 | 0.219 | 0.2137333 | 0.2242333 | 0.2131 | 0.2395333 | 0.2350333 | 0.2106333 | 0.2093667 | 0.1901333 | 0.2341667 | 0.2400333 | 0.2410667 | 0.2943333 | 0.2174 | 0.1822667 | 0.2307333 | 0.2492667 | 0.2196 | 0.2065667 | 0.1741333 | 0.1743333 | 0.2245 | 0.1718 | 0.1628667 | 0.1313 | 0.1569 | 0.1702 | 0.1528 | 0.1661 | 0.1827 | 0.2896333 | 0.2158333 | 0.1659333 | 0.3030667 | 0.2190333 | 0.1690667 | 0.1372 | 0.1532333 | 0.1727667 | 0.1546667 | 0.1535333 | 0.2085333 | 0.2353667 | 0.2508333 | 0.2043 | 0.2141 | 0.2043 | 0.1372667 | 0.1544 | 0.1691333 | 0.2591 | 0.1656333 | 0.1503333 | 0.2990667 | 0.3085333 | 0.2132333 | 0.1633333 | 0.1554667 | 0.1473333 | 0.3221333 | 0.1819667 | 0.1952 | 0.3187667 | 0.2168333 | 0.2108333 | 0.2024667 | 0.2061333 | 0.3161667 | 0.1792667 | 0.1909 | 0.1850333 | 0.2016 | 0.2038 | 0.1661333 | 0.1917667 | 0.164 | 0.2235 | 0.2341 | 0.2232333 | 0.2241667 | 0.2148 | 0.1919667 | 0.2744 | 0.1976333 | 0.2186 | 0.3168 | 0.3192667 | 0.1622333 | 0.1836333 | 0.1979 | 0.2043667 | 0.2318333 | 0.2189333 | 0.2059333 | 0.1731667 | 0.1808667 | 0.1908 | 0.2247 | 0.2168667 | 0.1608 | 0.2519 | 0.248 | 0.2559 | 0.2539 | 0.2593667 | 0.2691333 | 0.2707667 | 0.2645667 | 0.2664 | 0.2646 | 0.2582333 | 0.2649333 | 0.2638 | 0.2433333 | 0.2632 | 0.2506667 | 0.2695667 | 0.1941667 | 0.2737333 | 0.2693333 | 0.2568667 | 0.2615333 | 0.2516667 | 0.2653667 | 0.2728333 | 0.2659 | 0.267 | 0.2739667 | 0.2696333 | 0.2517 | 0.2414667 | 0.2632 | 0.2821 | 0.3105333 | 0.2600667 | 0.2749 | 0.2741 | 0.2104667 | 0.2091 | 0.2750667 | 0.2234 | 0.2305 | 0.2147333 | 0.2271333 | 0.2185 | 0.2529333 | 0.2143333 | 0.2559667 | 0.2047667 | 0.1767667 | 0.2553667 | 0.2548333 | 0.2559667 | 0.2602333 | 0.1983333 | 0.2604667 | 0.2559333 | 0.2654333 | 0.2612 | 0.2608 | 0.2670333 | 0.1999333 | 0.2709667 | 0.1880667 | 0.2051 | 0.2550667 | 0.2399333 | 0.2602333 | 0.2702667 | 0.2192 | 0.1948667 | 0.2149 | 0.2422 | 0.2436 | 0.2545 | 0.2083667 | 0.2165333 | 0.2379 | 0.2334 | 0.2304667 | 0.2391333 | 0.2347333 | 0.2154333 | 0.2079667 | 0.2534333 | 0.2264 | 0.2186333 | 0.2148 | 0.239 | 0.2407 | 0.2395667 | 0.2353 | 0.2215 | 0.2069667 | 0.2329333 | 0.2121333 | 0.2114333 | 0.2354667 | 0.2304667 | 0.231 | 0.2306333 | 0.2353667 | 0.2857 | 0.2119667 | 0.2143 | 0.2091 | 0.2056667 | 0.2135 | 0.2139667 | 0.2165667 | 0.203 | 0.2094333 | 0.2125333 | 0.2119 | 0.2233333 | 0.2332333 | 0.2457667 | 0.2318667 | 0.2396667 | 0.1896 | 0.2301333 | 0.2218333 | 0.2246333 | 0.1772 | 0.2008333 | 0.2374 | 0.2346667 | 0.2407 | 0.2452667 | 0.2454 | 0.2283333 | 0.2293 | 0.2351667 | 0.2303667 | 0.2254667 | 0.2258333 | 0.2263667 | 0.2242333 | 0.2199 | 0.1384333 | 0.234 | 0.2161 | 0.2390333 | 0.2265667 | 0.2379333 | 0.3792667 | 0.3570333 | 0.3755667 | 0.3728333 | 0.3137667 | 0.2893333 | 0.3039667 | 0.2956333 | 0.2506333 | 0.2998333 | 0.2985 | 0.2939667 | 0.2926 | 0.2891333 | 0.2851 | 0.3015333 | 0.2669333 | 0.3113667 | 0.3306 | 0.3229667 | 0.3236333 | 0.2704 | 0.2888 | 0.3213 | 0.2970667 | 0.2779667 | 0.2351667 | 0.2499667 | 0.3068 | 0.3067667 | 0.2990333 | 0.2967667 | 0.3072 | 0.2959333 | 0.3044667 | 0.2872333 | 0.3130333 | 0.3068333 | 0.3010333 | 0.2937333 | 0.2825 | 0.2846667 | 0.2326 | 0.2780333 | 0.2802333 | 0.2828667 | 0.2386667 | 0.3000667 | 0.2885333 | 0.2797 | 0.2419 | 0.2809667 | 0.2867 | 0.2967 | 0.2927667 | 0.2869333 | 0.2879333 | 0.2627333 | 0.2845333 | 0.2750667 | 0.2719667 | 0.2722 | 0.2901667 | 0.2313333 | 0.2841667 | 0.2945 | 0.2926667 | 0.2835667 | 0.2757333 | 0.2878667 | 0.2887667 | 0.3208667 | 0.2988667 | 0.3053 | 0.2685 | 0.2548333 | 0.3039 | 0.264 | 0.2846667 | 0.2840333 | 0.2216 | 0.2668667 | 0.2852 | 0.3013667 | 0.2864333 | 0.2593667 | 0.2449667 | 0.2385 | 0.3013333 | 0.3105 | 0.2967667 | 0.3007333 | 0.3051667 | 0.3012667 | 0.2567 | 0.2586333 | 0.258 | 0.2633333 | 0.2598667 | 0.2712667 | 0.2704667 | 0.2995667 | 0.2832667 | 0.2817 | 0.2827333 | 0.2779333 | 0.2768667 | 0.2362 | 0.2311 | 0.2403 | 0.2418 | 0.2364667 | 0.2312 | 0.2720667 | 0.2611 | 0.2615667 | 0.2745333 | 0.2647 | 0.2622333 | 0.2114667 | 0.2382667 | 0.1990667 | 0.2567667 | 0.2301 | 0.2254667 | 0.2230333 | 0.2291333 | 0.2293333 | 0.2205333 | 0.2313667 | 0.2262667 | 0.2348 | 0.2303 | 0.2347333 | 0.2399 | 0.2228333 | 0.2263 | 0.2372333 | 0.2341333 | 0.2379333 | 0.2455 | 0.2441 | 0.2359333 | 0.2331333 | 0.2319333 | 0.2223333 | 0.2339 | 0.2187333 | 0.2212 | 0.228 | 0.2226667 | 0.2361 | 0.2355667 | 0.2191 | 0.2298667 | 0.2322667 | 0.2342333 | 0.2319 | 0.2371 | 0.2399667 | 0.2364667 | 0.2332667 | 0.2349 | 0.2345333 | 0.2577333 | 0.2636667 | 0.2361333 | 0.2415 | 0.2178667 | 0.2269667 | 0.2265 | 0.2494667 | 0.2434333 | 0.2705667 | 0.2562667 | 0.2544667 | 0.2311 | 0.2417 | 0.2556 | 0.2381667 | 0.2346333 | 0.2568333 | 0.2481667 | 0.2459 | 0.2362333 | 0.2577333 | 0.2589 | 0.2709333 | 0.2471 | 0.2500667 | 0.2562 | 0.2662 | 0.2446667 | 0.2539 | 0.2563667 | 0.2587667 | 0.2509333 | 0.2485667 | 0.2721333 | 0.2708667 | 0.2781667 | 0.2657333 | 0.2723 | 0.2650333 | 0.2700667 | 0.2671333 | 0.2493333 | 0.2510333 | 0.2510333 | 0.2507667 | 0.2487667 | 0.2550667 | 0.2559667 | 0.2561333 | 0.2490667 | 0.2424 | 0.2447667 | 0.2505333 | 0.2450333 | 0.2543 | 0.2540333 | 0.2499667 | 0.2956 | 0.2643 | 0.2613667 | 0.2578333 | 0.2679333 | 0.2499667 | 0.2591333 | 0.2609 | 0.2627333 | 0.2737 | 0.2702 | 0.2610667 | 0.2815333 | 0.2551 | 0.2575333 | 0.2340333 | 0.2518333 | 0.2463667 | 0.2320333 | 0.2620667 | 0.2873667 | 0.3016 | 0.2806667 | 0.2995 | 0.2812667 | 0.2946 | 0.2916667 | 0.2623 | 0.2761667 | 0.2863667 | 0.3222 | 0.3142 | 0.3189333 | 0.3297667
996 | 0.2263667 | 0.2293 | 0.2308333 | 0.2254 | 0.2235333 | 0.2411 | 0.2371333 | 0.2472 | 0.2442667 | 0.2326333 | 0.2461667 | 0.2317 | 0.2444 | 0.2444 | 0.2421333 | 0.2388 | 0.2420667 | 0.2328 | 0.2683 | 0.2050667 | 0.2138 | 0.2626667 | 0.2417333 | 0.2280333 | 0.1979 | 0.2367667 | 0.2457333 | 0.2387333 | 0.2390333 | 0.2234333 | 0.2466667 | 0.2207 | 0.2417333 | 0.1863 | 0.238 | 0.2409333 | 0.2369 | 0.2781333 | 0.2654333 | 0.2405 | 0.2346667 | 0.2567 | 0.1827333 | 0.1858667 | 0.1908 | 0.1622667 | 0.182 | 0.1835 | 0.2686 | 0.2725333 | 0.2604667 | 0.2732667 | 0.1898667 | 0.2109 | 0.2186333 | 0.1938333 | 0.1752 | 0.1909 | 0.3257667 | 0.2479667 | 0.2547 | 0.2616 | 0.2338 | 0.2401333 | 0.2431 | 0.2580667 | 0.2299 | 0.254 | 0.2574667 | 0.2260333 | 0.2613333 | 0.2525333 | 0.3147 | 0.3068333 | 0.2155 | 0.2104667 | 0.2212 | 0.2126667 | 0.2364333 | 0.2315333 | 0.2098333 | 0.2081 | 0.1883 | 0.2357667 | 0.2411667 | 0.2425333 | 0.2947667 | 0.2161667 | 0.1813 | 0.2318667 | 0.2478333 | 0.2183 | 0.2067667 | 0.1721333 | 0.1728667 | 0.2245667 | 0.1697 | 0.1613333 | 0.1325667 | 0.1569333 | 0.171 | 0.1543667 | 0.1663 | 0.1832667 | 0.2905333 | 0.2164333 | 0.1635333 | 0.3035667 | 0.218 | 0.1666667 | 0.1364667 | 0.1515333 | 0.1712667 | 0.1526333 | 0.1523667 | 0.2073667 | 0.2341 | 0.2497333 | 0.2036667 | 0.2121333 | 0.2034667 | 0.1369 | 0.1530333 | 0.1681667 | 0.2600333 | 0.164 | 0.1492667 | 0.2994 | 0.3085333 | 0.2136333 | 0.1611667 | 0.1529667 | 0.1455 | 0.3220667 | 0.178 | 0.1926333 | 0.3193333 | 0.2141 | 0.2108667 | 0.1990667 | 0.2030333 | 0.3169333 | 0.1754333 | 0.1885667 | 0.182 | 0.1979333 | 0.2013333 | 0.1638333 | 0.1882 | 0.1631333 | 0.2236667 | 0.2312 | 0.2201667 | 0.2255333 | 0.2109333 | 0.1899 | 0.2758667 | 0.1945667 | 0.2164 | 0.3170333 | 0.3192333 | 0.1605667 | 0.1820333 | 0.1942667 | 0.2019333 | 0.2317 | 0.2159 | 0.2034667 | 0.1702 | 0.1786333 | 0.1891333 | 0.2258333 | 0.2147333 | 0.1588333 | 0.2537667 | 0.2492 | 0.2567 | 0.2548667 | 0.2606333 | 0.2708333 | 0.2716667 | 0.2659333 | 0.2676333 | 0.2661667 | 0.2594333 | 0.2663667 | 0.2632333 | 0.2418 | 0.2645 | 0.2500333 | 0.2709667 | 0.1940333 | 0.2751 | 0.2709 | 0.2583333 | 0.2633 | 0.2493333 | 0.2667333 | 0.2743667 | 0.2665 | 0.2682333 | 0.2735333 | 0.2695667 | 0.2529333 | 0.2431667 | 0.2654 | 0.2810333 | 0.3102 | 0.2596667 | 0.2771667 | 0.2758667 | 0.2100667 | 0.2074 | 0.2765667 | 0.2254 | 0.2311667 | 0.2156333 | 0.2286333 | 0.2176667 | 0.2539667 | 0.2146 | 0.2565 | 0.2044333 | 0.1774667 | 0.2574 | 0.2563667 | 0.2571 | 0.2616333 | 0.1983667 | 0.2619 | 0.2576 | 0.2661333 | 0.2624333 | 0.2618667 | 0.2687 | 0.2016 | 0.2726 | 0.1886667 | 0.2067333 | 0.2572667 | 0.2416 | 0.2613 | 0.2721333 | 0.2200333 | 0.1979667 | 0.2165667 | 0.2443333 | 0.2464 | 0.2590667 | 0.2092333 | 0.2181333 | 0.2386 | 0.2339 | 0.2313333 | 0.2406 | 0.2362333 | 0.2151667 | 0.2087333 | 0.2533667 | 0.2282333 | 0.2200667 | 0.2134333 | 0.2399333 | 0.2396 | 0.2410667 | 0.2371333 | 0.2226667 | 0.2075667 | 0.2312333 | 0.2134333 | 0.2126333 | 0.2363333 | 0.2318667 | 0.2327333 | 0.2325667 | 0.2373 | 0.2875 | 0.2101333 | 0.2157 | 0.2100667 | 0.2058667 | 0.2146333 | 0.2158333 | 0.2191333 | 0.2029667 | 0.2094667 | 0.2131333 | 0.2131 | 0.222 | 0.2341667 | 0.2468667 | 0.2335667 | 0.2414 | 0.1887667 | 0.2313 | 0.2229 | 0.2232 | 0.1760667 | 0.1998333 | 0.2383 | 0.2345667 | 0.2419 | 0.2465 | 0.2458333 | 0.2286667 | 0.2296333 | 0.2366667 | 0.2318667 | 0.2264333 | 0.2268 | 0.2268667 | 0.2255333 | 0.2211667 | 0.1376333 | 0.2351 | 0.2170333 | 0.2407 | 0.2283667 | 0.2386333 | 0.3798333 | 0.3576667 | 0.3763667 | 0.3741 | 0.3143667 | 0.2901333 | 0.3036 | 0.2963667 | 0.2510667 | 0.2999333 | 0.2987 | 0.2946667 | 0.2929333 | 0.2906333 | 0.2860667 | 0.3024667 | 0.2677333 | 0.3117667 | 0.3305 | 0.3239667 | 0.3235 | 0.2700667 | 0.2894667 | 0.3215333 | 0.2984667 | 0.2794333 | 0.2352333 | 0.2507667 | 0.3068333 | 0.3068667 | 0.3003 | 0.2976333 | 0.3079667 | 0.2961667 | 0.3043 | 0.2888 | 0.3136333 | 0.3073333 | 0.3011667 | 0.2923 | 0.2829667 | 0.2854667 | 0.2328 | 0.2783667 | 0.2803 | 0.2838 | 0.2385333 | 0.2994667 | 0.2890333 | 0.2797 | 0.2429 | 0.2817667 | 0.2874333 | 0.2976667 | 0.2933667 | 0.2874 | 0.2888 | 0.2629667 | 0.2853 | 0.2754667 | 0.2729 | 0.2731333 | 0.2916667 | 0.2293667 | 0.2856 | 0.2954 | 0.2923667 | 0.2843667 | 0.2768333 | 0.2888 | 0.2894667 | 0.3197333 | 0.2994333 | 0.3056667 | 0.2679 | 0.2557 | 0.3039 | 0.2646667 | 0.2850333 | 0.2847667 | 0.2206333 | 0.2680333 | 0.2856 | 0.3021 | 0.2869667 | 0.2586333 | 0.2441333 | 0.2385333 | 0.3018 | 0.3108667 | 0.2971 | 0.3005333 | 0.3051667 | 0.3014333 | 0.2578 | 0.2596667 | 0.2583333 | 0.2639667 | 0.2609333 | 0.2716667 | 0.2708 | 0.2994667 | 0.2839333 | 0.2823333 | 0.2832667 | 0.2780667 | 0.2764333 | 0.236 | 0.2305667 | 0.2393667 | 0.2424667 | 0.2365667 | 0.2310333 | 0.2714333 | 0.2602 | 0.2612667 | 0.2746667 | 0.2639667 | 0.2623 | 0.2126333 | 0.2367 | 0.1991667 | 0.2557 | 0.2298667 | 0.226 | 0.2229333 | 0.2294667 | 0.2295333 | 0.2207333 | 0.2322667 | 0.2268 | 0.2351 | 0.2299 | 0.2341667 | 0.2394333 | 0.2233333 | 0.2265333 | 0.2371667 | 0.2340333 | 0.2372333 | 0.2462 | 0.2438667 | 0.236 | 0.2324 | 0.2313333 | 0.2226333 | 0.2334667 | 0.2180667 | 0.2214667 | 0.2284333 | 0.2237333 | 0.2376 | 0.2359333 | 0.2189 | 0.2299667 | 0.2319 | 0.2357333 | 0.2324333 | 0.2371667 | 0.2403333 | 0.2364667 | 0.2330667 | 0.2354333 | 0.2353 | 0.2582333 | 0.2639667 | 0.2366 | 0.2429333 | 0.2184667 | 0.2270333 | 0.2269333 | 0.2504667 | 0.2432667 | 0.2734 | 0.2575333 | 0.2549667 | 0.2312667 | 0.2416667 | 0.2571 | 0.2380667 | 0.2350333 | 0.2574333 | 0.2484333 | 0.246 | 0.2364 | 0.2572 | 0.2585667 | 0.2711333 | 0.2477 | 0.2494333 | 0.2558333 | 0.2655667 | 0.2445333 | 0.2545333 | 0.2562333 | 0.2592 | 0.2515667 | 0.2484 | 0.2719667 | 0.2709667 | 0.2776667 | 0.2660333 | 0.2726 | 0.2654333 | 0.2708667 | 0.268 | 0.2498 | 0.2514333 | 0.2516333 | 0.2512333 | 0.2485667 | 0.2547333 | 0.2553 | 0.2549 | 0.2497 | 0.2429333 | 0.2444333 | 0.2514333 | 0.2452333 | 0.2559333 | 0.2549667 | 0.2498 | 0.2958 | 0.2641667 | 0.2617667 | 0.2585667 | 0.2690667 | 0.2501 | 0.2599333 | 0.2619333 | 0.2641333 | 0.2733667 | 0.2696333 | 0.2612667 | 0.282 | 0.2545 | 0.2579333 | 0.2349667 | 0.2533 | 0.2476667 | 0.2330333 | 0.2633667 | 0.2881 | 0.3025667 | 0.2818333 | 0.3005 | 0.2826 | 0.2956 | 0.2923 | 0.2634 | 0.2771 | 0.2875 | 0.3224333 | 0.3145 | 0.3193333 | 0.3297
998 | 0.2251 | 0.2291 | 0.2301 | 0.2242 | 0.2226 | 0.2403 | 0.2372 | 0.2476 | 0.2438 | 0.2333 | 0.2455 | 0.2319 | 0.2444 | 0.2452 | 0.2402 | 0.238 | 0.2412 | 0.2308 | 0.2675 | 0.2026 | 0.2118 | 0.2608 | 0.2394 | 0.2273 | 0.1941 | 0.2331 | 0.2434 | 0.235 | 0.2345 | 0.2191 | 0.2408 | 0.2175 | 0.2378 | 0.1815 | 0.232 | 0.2366 | 0.2349 | 0.2752 | 0.2623 | 0.2371 | 0.2304 | 0.2537 | 0.1784 | 0.1824 | 0.1888 | 0.1576 | 0.1762 | 0.1801 | 0.2654 | 0.2686 | 0.256 | 0.2736 | 0.185 | 0.2049 | 0.2145 | 0.1911 | 0.172 | 0.1845 | 0.3231 | 0.2455 | 0.2511 | 0.262 | 0.2314 | 0.2338 | 0.2385 | 0.2534 | 0.2239 | 0.2496 | 0.2522 | 0.2237 | 0.2572 | 0.2486 | 0.3123 | 0.3063 | 0.2095 | 0.2048 | 0.2158 | 0.2102 | 0.2305 | 0.226 | 0.2073 | 0.2053 | 0.1855 | 0.2361 | 0.2409 | 0.2426 | 0.2939 | 0.2127 | 0.1789 | 0.2316 | 0.2441 | 0.2157 | 0.2051 | 0.168 | 0.17 | 0.2235 | 0.1665 | 0.1586 | 0.1333 | 0.1554 | 0.171 | 0.1547 | 0.1655 | 0.1816 | 0.289 | 0.2157 | 0.1598 | 0.3027 | 0.2164 | 0.164 | 0.1344 | 0.1482 | 0.1688 | 0.1503 | 0.1493 | 0.2041 | 0.2305 | 0.2472 | 0.2014 | 0.208 | 0.2012 | 0.1355 | 0.1501 | 0.1657 | 0.2603 | 0.1604 | 0.148 | 0.2978 | 0.3078 | 0.2121 | 0.1589 | 0.1499 | 0.1437 | 0.32 | 0.1736 | 0.1887 | 0.318 | 0.2105 | 0.2096 | 0.1948 | 0.1983 | 0.3166 | 0.1711 | 0.1857 | 0.1772 | 0.1934 | 0.1964 | 0.1601 | 0.185 | 0.1616 | 0.2224 | 0.2268 | 0.2155 | 0.2252 | 0.206 | 0.1869 | 0.2754 | 0.1907 | 0.212 | 0.3163 | 0.3173 | 0.1581 | 0.1787 | 0.1892 | 0.1976 | 0.2301 | 0.2121 | 0.2002 | 0.1662 | 0.1759 | 0.1856 | 0.2265 | 0.2114 | 0.1561 | 0.2539 | 0.2484 | 0.2557 | 0.2536 | 0.2603 | 0.2709 | 0.2702 | 0.2658 | 0.2655 | 0.2659 | 0.2589 | 0.2661 | 0.2615 | 0.2378 | 0.2639 | 0.2479 | 0.2703 | 0.1925 | 0.2735 | 0.2703 | 0.2586 | 0.2635 | 0.2458 | 0.2658 | 0.2737 | 0.2651 | 0.2673 | 0.2712 | 0.2671 | 0.2524 | 0.2439 | 0.266 | 0.2781 | 0.307 | 0.2568 | 0.2781 | 0.2758 | 0.2082 | 0.2036 | 0.2755 | 0.2258 | 0.2311 | 0.2153 | 0.2287 | 0.2152 | 0.2523 | 0.2132 | 0.2547 | 0.2029 | 0.1768 | 0.2582 | 0.2561 | 0.2573 | 0.2617 | 0.1971 | 0.2613 | 0.2566 | 0.2656 | 0.2609 | 0.2602 | 0.2681 | 0.2022 | 0.2724 | 0.1874 | 0.2068 | 0.2584 | 0.2414 | 0.2601 | 0.2716 | 0.2191 | 0.2007 | 0.2161 | 0.2452 | 0.2472 | 0.2626 | 0.2089 | 0.2184 | 0.2382 | 0.2329 | 0.2298 | 0.2402 | 0.2361 | 0.2141 | 0.2078 | 0.2523 | 0.2287 | 0.2202 | 0.2107 | 0.2404 | 0.2366 | 0.241 | 0.2376 | 0.2224 | 0.2071 | 0.2273 | 0.2125 | 0.2125 | 0.2352 | 0.2312 | 0.2324 | 0.2333 | 0.2373 | 0.2883 | 0.2058 | 0.2157 | 0.2086 | 0.204 | 0.2143 | 0.2165 | 0.2202 | 0.2023 | 0.2088 | 0.2124 | 0.2127 | 0.2186 | 0.2337 | 0.246 | 0.2333 | 0.2412 | 0.1869 | 0.2303 | 0.2223 | 0.2198 | 0.1728 | 0.1973 | 0.2365 | 0.2327 | 0.2405 | 0.2459 | 0.2439 | 0.2278 | 0.2285 | 0.2356 | 0.232 | 0.2249 | 0.226 | 0.2262 | 0.2252 | 0.2205 | 0.1349 | 0.2349 | 0.2173 | 0.2403 | 0.2283 | 0.2375 | 0.3781 | 0.3548 | 0.3739 | 0.3725 | 0.3125 | 0.2894 | 0.301 | 0.2961 | 0.2506 | 0.2978 | 0.2969 | 0.2932 | 0.2912 | 0.2911 | 0.2848 | 0.3006 | 0.2664 | 0.3097 | 0.3285 | 0.3233 | 0.3211 | 0.2682 | 0.2878 | 0.3184 | 0.2992 | 0.2801 | 0.2333 | 0.2489 | 0.3049 | 0.3042 | 0.3001 | 0.2959 | 0.3071 | 0.2935 | 0.3017 | 0.2892 | 0.3109 | 0.3056 | 0.2993 | 0.2893 | 0.2811 | 0.285 | 0.2312 | 0.2757 | 0.2785 | 0.283 | 0.2372 | 0.2976 | 0.2865 | 0.2779 | 0.2417 | 0.2795 | 0.2867 | 0.2974 | 0.2915 | 0.2856 | 0.2874 | 0.2615 | 0.2833 | 0.274 | 0.2717 | 0.272 | 0.2914 | 0.2257 | 0.2836 | 0.2938 | 0.2893 | 0.2827 | 0.2747 | 0.2868 | 0.2882 | 0.3166 | 0.2967 | 0.3036 | 0.2655 | 0.2547 | 0.3023 | 0.2646 | 0.2837 | 0.2829 | 0.2183 | 0.2667 | 0.285 | 0.3011 | 0.2853 | 0.2565 | 0.2422 | 0.2368 | 0.301 | 0.309 | 0.2947 | 0.2996 | 0.3021 | 0.2993 | 0.257 | 0.2586 | 0.2566 | 0.2621 | 0.2596 | 0.2718 | 0.2694 | 0.298 | 0.2822 | 0.2812 | 0.2818 | 0.2772 | 0.2737 | 0.2334 | 0.2273 | 0.2361 | 0.2412 | 0.2341 | 0.2285 | 0.2687 | 0.2574 | 0.2598 | 0.2732 | 0.2603 | 0.2601 | 0.2123 | 0.2325 | 0.1977 | 0.2521 | 0.228 | 0.2234 | 0.2216 | 0.2284 | 0.2276 | 0.2188 | 0.2308 | 0.2262 | 0.2339 | 0.2265 | 0.2309 | 0.2367 | 0.223 | 0.2244 | 0.2341 | 0.2319 | 0.2343 | 0.2454 | 0.2428 | 0.2342 | 0.2296 | 0.229 | 0.2205 | 0.2314 | 0.2172 | 0.2196 | 0.2263 | 0.2212 | 0.2366 | 0.235 | 0.2175 | 0.2285 | 0.2301 | 0.2346 | 0.2315 | 0.2355 | 0.24 | 0.2344 | 0.2312 | 0.2333 | 0.2347 | 0.2567 | 0.2625 | 0.2356 | 0.2422 | 0.2172 | 0.2245 | 0.226 | 0.2496 | 0.2398 | 0.2726 | 0.2562 | 0.2541 | 0.23 | 0.24 | 0.2553 | 0.236 | 0.2341 | 0.2565 | 0.2455 | 0.2442 | 0.2354 | 0.2544 | 0.2573 | 0.269 | 0.2463 | 0.2467 | 0.2537 | 0.2615 | 0.2418 | 0.2526 | 0.2553 | 0.2572 | 0.2495 | 0.247 | 0.2697 | 0.2681 | 0.2754 | 0.2637 | 0.2702 | 0.2639 | 0.2708 | 0.2654 | 0.2484 | 0.2509 | 0.2505 | 0.2497 | 0.2459 | 0.2522 | 0.2525 | 0.2515 | 0.2477 | 0.242 | 0.2419 | 0.2501 | 0.2445 | 0.2546 | 0.2533 | 0.247 | 0.2938 | 0.2611 | 0.2621 | 0.2573 | 0.2672 | 0.2487 | 0.2576 | 0.2606 | 0.2638 | 0.2705 | 0.2665 | 0.2608 | 0.2806 | 0.2515 | 0.2576 | 0.2335 | 0.2515 | 0.2478 | 0.2321 | 0.2615 | 0.2859 | 0.3013 | 0.2801 | 0.2999 | 0.2816 | 0.2938 | 0.2911 | 0.262 | 0.2751 | 0.2867 | 0.3195 | 0.3137 | 0.3174 | 0.3259
1000 | 0.2238333 | 0.2289 | 0.2293667 | 0.223 | 0.2216667 | 0.2395 | 0.2372667 | 0.248 | 0.2433333 | 0.2339667 | 0.2448333 | 0.2321 | 0.2444 | 0.246 | 0.2382667 | 0.2372 | 0.2403333 | 0.2288 | 0.2667 | 0.2001333 | 0.2098 | 0.2589333 | 0.2370667 | 0.2265667 | 0.1903 | 0.2294333 | 0.2410667 | 0.2312667 | 0.2299667 | 0.2147667 | 0.2349333 | 0.2143 | 0.2338667 | 0.1767 | 0.226 | 0.2322667 | 0.2329 | 0.2722667 | 0.2591667 | 0.2337 | 0.2261333 | 0.2507 | 0.1740667 | 0.1789333 | 0.1868 | 0.1529333 | 0.1704 | 0.1767 | 0.2622 | 0.2646667 | 0.2515333 | 0.2739333 | 0.1801333 | 0.1989 | 0.2103667 | 0.1883667 | 0.1688 | 0.1781 | 0.3204333 | 0.2430333 | 0.2475 | 0.2624 | 0.229 | 0.2274667 | 0.2339 | 0.2487333 | 0.2179 | 0.2452 | 0.2469333 | 0.2213667 | 0.2530667 | 0.2446667 | 0.3099 | 0.3057667 | 0.2035 | 0.1991333 | 0.2104 | 0.2077333 | 0.2245667 | 0.2204667 | 0.2047667 | 0.2025 | 0.1827 | 0.2364333 | 0.2406333 | 0.2426667 | 0.2930333 | 0.2092333 | 0.1765 | 0.2313333 | 0.2403667 | 0.2131 | 0.2034333 | 0.1638667 | 0.1671333 | 0.2224333 | 0.1633 | 0.1558667 | 0.1340333 | 0.1538667 | 0.171 | 0.1550333 | 0.1647 | 0.1799333 | 0.2874667 | 0.2149667 | 0.1560667 | 0.3018333 | 0.2148 | 0.1613333 | 0.1323333 | 0.1448667 | 0.1663333 | 0.1479667 | 0.1462333 | 0.2008333 | 0.2269 | 0.2446667 | 0.1991333 | 0.2038667 | 0.1989333 | 0.1341 | 0.1471667 | 0.1632333 | 0.2605667 | 0.1568 | 0.1467333 | 0.2962 | 0.3070667 | 0.2105667 | 0.1566333 | 0.1468333 | 0.1419 | 0.3179333 | 0.1692 | 0.1847667 | 0.3166667 | 0.2069 | 0.2083333 | 0.1905333 | 0.1935667 | 0.3162667 | 0.1667667 | 0.1828333 | 0.1724 | 0.1888667 | 0.1914667 | 0.1563667 | 0.1818 | 0.1600667 | 0.2211333 | 0.2224 | 0.2108333 | 0.2248667 | 0.2010667 | 0.1839 | 0.2749333 | 0.1868333 | 0.2076 | 0.3155667 | 0.3153667 | 0.1556333 | 0.1753667 | 0.1841333 | 0.1932667 | 0.2285 | 0.2083 | 0.1969333 | 0.1622 | 0.1731667 | 0.1820667 | 0.2271667 | 0.2080667 | 0.1533667 | 0.2540333 | 0.2476 | 0.2547 | 0.2523333 | 0.2599667 | 0.2709667 | 0.2687333 | 0.2656667 | 0.2633667 | 0.2656333 | 0.2583667 | 0.2658333 | 0.2597667 | 0.2338 | 0.2633 | 0.2457667 | 0.2696333 | 0.1909667 | 0.2719 | 0.2697 | 0.2588667 | 0.2637 | 0.2422667 | 0.2648667 | 0.2730333 | 0.2637 | 0.2663667 | 0.2688667 | 0.2646333 | 0.2518667 | 0.2446333 | 0.2666 | 0.2751667 | 0.3038 | 0.2539333 | 0.2790333 | 0.2757333 | 0.2063333 | 0.1998 | 0.2744333 | 0.2262 | 0.2310333 | 0.2149667 | 0.2287667 | 0.2127333 | 0.2506333 | 0.2118 | 0.2529 | 0.2013667 | 0.1761333 | 0.259 | 0.2558333 | 0.2575 | 0.2617667 | 0.1958333 | 0.2607 | 0.2556 | 0.2650667 | 0.2593667 | 0.2585333 | 0.2675 | 0.2028 | 0.2722 | 0.1861333 | 0.2068667 | 0.2595333 | 0.2412 | 0.2589 | 0.2710667 | 0.2181667 | 0.2034333 | 0.2156333 | 0.2460667 | 0.248 | 0.2661333 | 0.2085667 | 0.2186667 | 0.2378 | 0.2319 | 0.2282667 | 0.2398 | 0.2359667 | 0.2130333 | 0.2068667 | 0.2512333 | 0.2291667 | 0.2203333 | 0.2079667 | 0.2408667 | 0.2336 | 0.2409333 | 0.2380667 | 0.2221333 | 0.2066333 | 0.2233667 | 0.2115667 | 0.2123667 | 0.2340667 | 0.2305333 | 0.2320667 | 0.2340333 | 0.2373 | 0.2891 | 0.2014667 | 0.2157 | 0.2071333 | 0.2021333 | 0.2139667 | 0.2171667 | 0.2212667 | 0.2016333 | 0.2081333 | 0.2116667 | 0.2123 | 0.2152 | 0.2332333 | 0.2451333 | 0.2330333 | 0.241 | 0.1850333 | 0.2293 | 0.2217 | 0.2164 | 0.1695333 | 0.1947667 | 0.2347 | 0.2308333 | 0.2391 | 0.2453 | 0.2419667 | 0.2269333 | 0.2273667 | 0.2345333 | 0.2321333 | 0.2233667 | 0.2252 | 0.2255333 | 0.2248667 | 0.2198333 | 0.1321667 | 0.2347 | 0.2175667 | 0.2399 | 0.2282333 | 0.2363667 | 0.3763667 | 0.3519333 | 0.3714333 | 0.3709 | 0.3106333 | 0.2886667 | 0.2984 | 0.2958333 | 0.2501333 | 0.2956667 | 0.2951 | 0.2917333 | 0.2894667 | 0.2915667 | 0.2835333 | 0.2987333 | 0.2650667 | 0.3076333 | 0.3265 | 0.3226333 | 0.3187 | 0.2663333 | 0.2861333 | 0.3152667 | 0.2999333 | 0.2807667 | 0.2313667 | 0.2470333 | 0.3029667 | 0.3015333 | 0.2999 | 0.2941667 | 0.3062333 | 0.2908333 | 0.2991 | 0.2896 | 0.3081667 | 0.3038667 | 0.2974333 | 0.2863 | 0.2792333 | 0.2845333 | 0.2296 | 0.2730333 | 0.2767 | 0.2822 | 0.2358667 | 0.2957333 | 0.2839667 | 0.2761 | 0.2405 | 0.2772333 | 0.2859667 | 0.2971333 | 0.2896333 | 0.2838 | 0.286 | 0.2600333 | 0.2813 | 0.2725333 | 0.2705 | 0.2708667 | 0.2911333 | 0.2220333 | 0.2816 | 0.2922 | 0.2862333 | 0.2810333 | 0.2725667 | 0.2848 | 0.2869333 | 0.3134667 | 0.2939667 | 0.3015333 | 0.2631 | 0.2537 | 0.3007 | 0.2645333 | 0.2823667 | 0.2810333 | 0.2159667 | 0.2653667 | 0.2844 | 0.3001 | 0.2836333 | 0.2543667 | 0.2402667 | 0.2350667 | 0.3002 | 0.3071333 | 0.2923 | 0.2986667 | 0.2990333 | 0.2971667 | 0.2562 | 0.2575333 | 0.2548667 | 0.2602333 | 0.2582667 | 0.2719333 | 0.268 | 0.2965333 | 0.2804667 | 0.2800667 | 0.2803333 | 0.2763333 | 0.2709667 | 0.2308 | 0.2240333 | 0.2328333 | 0.2399333 | 0.2316333 | 0.2259667 | 0.2659667 | 0.2546 | 0.2583333 | 0.2717333 | 0.2566333 | 0.2579 | 0.2119667 | 0.2283 | 0.1962333 | 0.2485 | 0.2261333 | 0.2208 | 0.2202667 | 0.2273333 | 0.2256667 | 0.2168667 | 0.2293333 | 0.2256 | 0.2327 | 0.2231 | 0.2276333 | 0.2339667 | 0.2226667 | 0.2222667 | 0.2310333 | 0.2297667 | 0.2313667 | 0.2446 | 0.2417333 | 0.2324 | 0.2268 | 0.2266667 | 0.2183667 | 0.2293333 | 0.2163333 | 0.2177333 | 0.2241667 | 0.2186667 | 0.2356 | 0.2340667 | 0.2161 | 0.2270333 | 0.2283 | 0.2334667 | 0.2305667 | 0.2338333 | 0.2396667 | 0.2323333 | 0.2293333 | 0.2311667 | 0.2341 | 0.2551667 | 0.2610333 | 0.2346 | 0.2414667 | 0.2159333 | 0.2219667 | 0.2250667 | 0.2487333 | 0.2363333 | 0.2718 | 0.2548667 | 0.2532333 | 0.2287333 | 0.2383333 | 0.2535 | 0.2339333 | 0.2331667 | 0.2555667 | 0.2425667 | 0.2424 | 0.2344 | 0.2516 | 0.2560333 | 0.2668667 | 0.2449 | 0.2439667 | 0.2515667 | 0.2574333 | 0.2390667 | 0.2506667 | 0.2543667 | 0.2552 | 0.2474333 | 0.2456 | 0.2674333 | 0.2652333 | 0.2731333 | 0.2613667 | 0.2678 | 0.2623667 | 0.2707333 | 0.2628 | 0.247 | 0.2503667 | 0.2493667 | 0.2481667 | 0.2432333 | 0.2496667 | 0.2497 | 0.2481 | 0.2457 | 0.2410667 | 0.2393667 | 0.2487667 | 0.2437667 | 0.2532667 | 0.2516333 | 0.2442 | 0.2918 | 0.2580333 | 0.2624333 | 0.2560333 | 0.2653333 | 0.2473 | 0.2552667 | 0.2592667 | 0.2634667 | 0.2676333 | 0.2633667 | 0.2603333 | 0.2792 | 0.2485 | 0.2572667 | 0.2320333 | 0.2497 | 0.2479333 | 0.2311667 | 0.2596333 | 0.2837 | 0.3000333 | 0.2783667 | 0.2993 | 0.2806 | 0.292 | 0.2899 | 0.2606 | 0.2731 | 0.2859 | 0.3165667 | 0.3129 | 0.3154667 | 0.3221

## PL_top
Unnamed: 0 | 96 | 97 | 98 | 99 | 100 | 101 | 102 | 103 | 104 | 105 | 106 | 107 | 108 | 109 | 110 | 111 | 112 | 113 | 114 | 115 | 116 | 117 | 118 | 119 | 120 | 121 | 122 | 123 | 124 | 125 | 126 | 127 | 128 | 129 | 130 | 131 | 132 | 133 | 134 | 135 | 136 | 137 | 138 | 139 | 140 | 141 | 142 | 143 | 150 | 151 | 152 | 154 | 162 | 163 | 164 | 165 | 166 | 167 | 168 | 169 | 170 | 171 | 172 | 173 | 175 | 176 | 177 | 178 | 179 | 180 | 181 | 182 | 183 | 184 | 185 | 186 | 187 | 189 | 190 | 191 | 96.1 | 97.1 | 98.1 | 99.1 | 100.1 | 101.1 | 102.1 | 103.1 | 104.1 | 105.1 | 106.1 | 107.1 | 108.1 | 109.1 | 110.1 | 111.1 | 112.1 | 113.1 | 114.1 | 115.1 | 116.1 | 117.1 | 118.1 | 119.1 | 120.1 | 121.1 | 122.1 | 123.1 | 124.1 | 125.1 | 126.1 | 127.1 | 128.1 | 130.1 | 131.1 | 132.1 | 133.1 | 134.1 | 135.1 | 136.1 | 137.1 | 138.1 | 139.1 | 140.1 | 141.1 | 142.1 | 143.1 | 144.1 | 145.1 | 146.1 | 147.1 | 148.1 | 149.1 | 150.1 | 151.1 | 152.1 | 153.1 | 154.1 | 156.1 | 157.1 | 158.1 | 159.1 | 160.1 | 161.1 | 162.1 | 163.1 | 164.1 | 165.1 | 166.1 | 167.1 | 168.1 | 169.1 | 170.1 | 171.1 | 172.1 | 173.1 | 174.1 | 175.1 | 176.1 | 177.1 | 178.1 | 179.1 | 180.1 | 181.1 | 182.1 | 183.1 | 184.1 | 185.1 | 186.1 | 187.1 | 188.1 | 189.1 | 190.1 | 191.1 | 0 | 1 | 3 | 4 | 5 | 6 | 7 | 9 | 10 | 11 | 12 | 13 | 15 | 16 | 17 | 18 | 19 | 21 | 22 | 23 | 24 | 25 | 27 | 28 | 29 | 30 | 31 | 33 | 34 | 35 | 36 | 37 | 39 | 40 | 41 | 42 | 43 | 45 | 46 | 47 | 48 | 49 | 51 | 52 | 53 | 54 | 55 | 57 | 58 | 59 | 60 | 61 | 63 | 64 | 65 | 66 | 67 | 69 | 70 | 71 | 78 | 79 | 81 | 82 | 83 | 84 | 85 | 87 | 88 | 89 | 90 | 91 | 93 | 94 | 95 | 97.2 | 100.2 | 102.2 | 103.2 | 105.2 | 106.2 | 107.2 | 108.2 | 109.2 | 111.2 | 112.2 | 113.2 | 114.2 | 115.2 | 117.2 | 118.2 | 119.2 | 120.2 | 121.2 | 123.2 | 124.2 | 125.2 | 126.2 | 127.2 | 129.1 | 130.2 | 131.2 | 133.2 | 135.2 | 136.2 | 138.2 | 139.2 | 141.2 | 142.2 | 143.2 | 144 | 145 | 147 | 148 | 149 | 150.2 | 151.2 | 153 | 154.2 | 155 | 156 | 157 | 159 | 160 | 161 | 162.2 | 163.2 | 165.2 | 166.2 | 167.2 | 168.2 | 169.2 | 171.2 | 172.2 | 173.2 | 174 | 175.2 | 177.2 | 178.2 | 179.2 | 180.2 | 181.2 | 183.2 | 184.2 | 185.2 | 186.2 | 187.2 | 189.2 | 190.2 | 191.2 | 0.1 | 1.1 | 2.1 | 3.1 | 4.1 | 5.1 | 6.1 | 7.1 | 8.1 | 9.1 | 10.1 | 11.1 | 12.1 | 13.1 | 14.1 | 16.1 | 17.1 | 18.1 | 19.1 | 20.1 | 21.1 | 22.1 | 23.1 | 24.1 | 25.1 | 26.1 | 27.1 | 28.1 | 36.1 | 37.1 | 38.1 | 39.1 | 40.1 | 41.1 | 42.1 | 43.1 | 44.1 | 45.1 | 46.1 | 47.1 | 54.1 | 55.1 | 56.1 | 58.1 | 59.1 | 61.1 | 63.1 | 66.1 | 67.1 | 68.1 | 69.1 | 70.1 | 71.1 | 72.1 | 74.1 | 75.1 | 78.1 | 79.1 | 80.1 | 81.1 | 82.1 | 83.1 | 87.1 | 88.1 | 90.1 | 91.1 | 92.1 | 93.1 | 94.1 | 95.1 | 98.3 | 99.3 | 102.3 | 103.3 | 104.3 | 105.3 | 107.3 | 108.3 | 109.3 | 110.3 | 111.3 | 112.3 | 113.3 | 116.3 | 121.3 | 122.3 | 123.3 | 124.3 | 125.3 | 127.3 | 128.3 | 129.2 | 130.3 | 131.3 | 132.3 | 133.3 | 135.3 | 0.2 | 2.2 | 3.2 | 4.2 | 5.2 | 6.2 | 7.2 | 8.2 | 9.2 | 10.2 | 11.2 | 12.2 | 13.2 | 14.2 | 15.2 | 17.2 | 18.2 | 19.2 | 20.2 | 22.2 | 23.2 | 25.2 | 26.2 | 27.2 | 28.2 | 31.2 | 32.2 | 33.2 | 34.2 | 35.2 | 36.2 | 37.2 | 39.2 | 40.2 | 41.2 | 42.2 | 43.2 | 44.2 | 45.2 | 46.2 | 47.2 | 48.2 | 49.2 | 50.2 | 51.2 | 52.2 | 54.2 | 55.2 | 56.2 | 57.2 | 58.2 | 59.2 | 60.2 | 61.2 | 62.2 | 63.2 | 64.2 | 65.2 | 66.2 | 67.2 | 68.2 | 69.2 | 70.2 | 71.2 | 73.2 | 74.2 | 75.2 | 76.2 | 77.2 | 78.2 | 79.2 | 80.2 | 81.2 | 82.2 | 84.2 | 85.2 | 86.2 | 87.2 | 88.2 | 89.2 | 91.2 | 94.2 | 95.2 | 96.4 | 97.4 | 99.4 | 100.4 | 101.4 | 103.4 | 104.4 | 106.4 | 108.4 | 110.4 | 111.4 | 112.4 | 113.4 | 114.4 | 115.4 | 116.4 | 117.4 | 118.4 | 119.4 | 121.4 | 124.4 | 126.4 | 127.4 | 128.4 | 130.4 | 131.4 | 132.4 | 133.4 | 134.4 | 135.4 | 136.4 | 137.4 | 139.4 | 140.4 | 141.4 | 142.4 | 143.4 | 147.2 | 148.2 | 149.2 | 150.3 | 151.3 | 152.3 | 153.2 | 154.3 | 155.1 | 156.2 | 157.2 | 158.2 | 159.2 | 160.2 | 161.2 | 162.3 | 163.3 | 164.3 | 166.3 | 168.3 | 169.3 | 170.3 | 172.3 | 173.3 | 174.2 | 175.3 | 176.3 | 177.3 | 178.3 | 179.3 | 186.3 | 188.2 | 189.3 | 190.3
639 | 9 | 10 | 6 | 13 | 16 | 11 | 7 | 10 | 10 | 13 | 11 | 7 | 9 | 10 | 7 | 9 | 13 | 4 | 6 | 4 | 1 | 2 | 12 | 7 | 11 | 8 | 2 | 6 | 5 | 8 | 9 | 3 | 3 | 6 | 6 | 7 | 7 | 10 | 10 | 9 | 10 | 2 | 14 | 6 | 2 | 6 | 6 | 3 | 5 | 12 | 7 | 6 | 4 | 9 | 5 | 7 | 5 | 6 | 16 | 12 | 7 | 9 | 5 | 3 | 4 | 1 | 4 | 1 | 0 | 5 | 13 | 3 | 10 | 10 | 0 | 8 | 5 | 4 | 5 | 4 | 14 | 13 | 9 | 11 | 10 | 9 | 10 | 4 | 1 | 10 | 11 | 5 | 9 | 4 | 6 | 10 | 9 | 6 | 5 | 10 | 4 | 1 | 6 | 6 | 8 | 6 | 7 | 8 | 7 | 5 | 6 | 7 | 8 | 7 | 5 | 5 | 6 | 1 | 5 | 5 | 5 | 6 | 4 | 3 | 7 | 9 | 6 | 7 | 7 | 5 | 10 | 6 | 3 | 3 | 5 | 1 | 14 | 8 | 6 | 9 | 7 | 10 | -2 | 3 | 6 | 7 | 5 | 4 | 5 | 7 | 3 | 9 | 0 | 12 | 4 | 3 | 6 | 6 | -1 | 10 | 4 | 7 | 10 | 10 | 0 | 8 | -2 | 1 | 7 | 5 | 4 | 8 | 5 | 5 | 1 | 8 | 2 | 5 | 2 | 6 | 7 | 5 | 5 | 3 | 6 | 8 | 7 | 3 | 0 | 2 | 8 | 8 | 1 | 6 | 5 | 8 | 7 | 1 | 7 | 20 | 23 | 22 | 16 | 21 | 14 | 15 | 13 | 11 | 12 | 6 | 7 | 3 | 8 | 3 | 1 | 3 | 9 | 5 | 5 | 5 | 4 | 5 | -1 | 4 | 1 | 1 | -1 | 3 | 10 | 2 | 8 | 5 | 7 | 5 | 8 | 1 | 5 | 6 | 4 | 52 | 52 | 53 | 47 | 20 | 299 | 305 | 294 | 343 | 352 | 3 | 4 | 4 | 2 | 5 | 3 | 4 | 3 | 6 | 1 | 7 | 6 | 4 | 5 | 3 | 0 | 4 | 3 | 6 | 3 | 4 | 6 | 8 | 9 | 11 | 7 | 5 | 2 | 6 | 1 | 9 | 15 | 10 | 16 | 9 | 7 | 3 | 9 | -2 | 4 | 4 | 2 | 7 | 3 | 2 | 4 | 5 | 5 | 6 | 2 | 41 | 50 | 51 | 50 | 62 | 11 | 7 | 12 | 5 | 12 | 11 | 5 | 9 | 3 | 1 | 21 | 21 | 21 | 11 | 17 | 107 | 87 | 101 | 106 | 97 | 9 | 13 | 12 | 7 | 7 | 13 | 9 | 13 | 12 | 11 | 4 | 9 | 8 | 9 | 9 | 4 | 8 | 5 | 9 | 12 | 5 | 7 | 10 | 11 | 15 | 11 | 7 | 12 | 5 | 7 | 11 | 5 | 5 | 6 | 8 | 5 | 9 | 3 | 7 | 6 | 10 | 14 | 5 | 8 | 13 | 9 | 9 | 12 | 9 | 4 | 13 | 4 | 13 | 13 | 8 | 13 | 10 | 17 | 8 | 13 | 6 | 11 | 13 | 7 | 9 | 13 | 5 | 10 | 6 | 7 | 8 | 7 | 13 | 10 | 13 | 6 | 12 | 12 | 8 | 12 | 5 | 13 | 11 | 4 | 7 | 13 | 11 | 7 | 8 | 11 | 12 | 7 | 7 | 10 | 10 | 11 | 11 | 47 | 43 | 52 | 50 | 49 | 59 | 54 | 58 | 57 | 56 | 57 | 43 | 47 | 44 | 52 | 55 | 91 | 173 | 99 | 174 | 94 | 19 | 21 | 30 | 30 | 64 | 67 | 68 | 72 | 72 | 89 | 88 | 95 | 87 | 94 | 58 | 60 | 58 | 61 | 65 | 62 | 112 | 123 | 125 | 127 | 132 | 119 | 120 | 122 | 111 | 126 | 119 | 14 | 18 | 16 | 16 | 22 | 10 | 35 | 30 | 36 | 32 | 41 | 37 | 65 | 65 | 57 | 58 | 62 | 18 | 15 | 13 | 8 | 21 | 60 | 63 | 57 | 59 | 59 | 52 | 26 | 27 | 23 | 184 | 177 | 180 | 177 | 185 | 164 | 156 | 156 | 22 | 30 | 33 | 30 | 32 | 43 | 40 | 40 | 46 | 40 | 47 | 56 | 61 | 101 | 103 | 101 | 102 | 104 | 50 | 57 | 50 | 65 | 65 | 62 | 25 | 20 | 26 | 28 | 24 | 24 | 29 | 28 | 21 | 20 | 22 | 15 | 20 | 17 | 67 | 61 | 63 | 63 | 58 | 70 | 190 | 196 | 190 | 192 | 25 | 28 | 25 | 32 | 31 | 23 | 20 | 22 | 19 | 20 | 15 | 329 | 278 | 332 | 324
642 | 14 | 10 | 11 | 13 | 16 | 13 | 9 | 17 | 6 | 9 | 12 | 7 | 14 | 11 | 7 | 12 | 16 | 8 | 12 | 9 | 7 | 11 | 11 | 9 | 6 | 14 | 9 | 9 | 8 | 6 | 6 | 7 | 10 | 8 | 8 | 6 | 13 | 11 | 7 | 12 | 11 | 7 | 10 | 11 | 6 | 6 | 11 | 6 | 8 | 8 | 2 | 9 | 4 | 7 | 9 | 4 | 9 | 3 | 12 | 12 | 10 | 17 | 7 | 7 | 7 | 9 | 7 | 7 | 6 | 12 | 12 | 6 | 14 | 12 | 6 | 2 | 5 | 8 | 8 | 7 | 16 | 18 | 13 | 15 | 17 | 12 | 16 | 10 | 7 | 10 | 14 | 13 | 13 | 9 | 12 | 5 | 9 | 5 | 11 | 6 | 7 | 7 | 16 | 11 | 13 | 11 | 9 | 13 | 8 | 2 | 6 | 7 | 4 | 9 | 6 | 0 | 9 | 7 | 9 | 10 | 9 | 8 | 3 | 8 | 10 | 9 | 8 | 10 | 13 | 8 | 8 | 8 | 3 | 7 | 6 | 6 | 11 | 11 | 11 | 9 | 7 | 18 | 6 | 3 | 7 | 5 | -1 | 7 | 8 | 8 | 7 | 10 | 10 | 10 | 6 | 5 | 9 | 8 | 7 | 14 | 11 | 3 | 10 | 10 | 7 | 9 | 9 | 5 | 10 | 1 | 6 | 11 | 8 | 6 | 5 | 8 | 5 | 7 | 6 | 6 | 8 | 5 | 4 | 5 | 8 | 15 | 5 | 8 | 5 | 5 | 7 | 6 | 10 | 3 | 8 | 11 | 5 | 8 | 9 | 26 | 25 | 27 | 26 | 28 | 17 | 16 | 19 | 17 | 17 | 5 | 11 | 12 | 10 | 9 | 5 | 8 | 3 | 10 | 11 | 2 | 3 | 2 | 5 | 2 | 6 | 7 | 3 | 9 | 1 | 5 | 8 | 5 | 8 | 5 | 12 | 7 | 13 | 6 | 7 | 59 | 64 | 63 | 58 | 23 | 333 | 334 | 333 | 383 | 392 | 2 | 4 | 7 | 6 | 6 | 6 | 7 | 8 | 3 | 12 | 6 | 7 | 7 | 6 | 3 | 7 | 5 | 4 | 6 | 2 | 1 | 9 | 7 | 7 | 9 | 3 | 16 | 7 | 6 | 6 | 14 | 16 | 19 | 14 | 12 | 5 | 1 | 10 | 2 | 5 | 7 | -2 | 8 | 5 | 4 | 8 | 8 | 7 | 3 | 6 | 55 | 64 | 61 | 66 | 74 | 11 | 17 | 10 | 6 | 8 | 8 | 6 | 17 | 1 | 5 | 23 | 17 | 23 | 23 | 23 | 132 | 104 | 117 | 123 | 115 | 15 | 18 | 16 | 10 | 14 | 12 | 14 | 16 | 21 | 10 | 17 | 12 | 14 | 15 | 14 | 8 | 9 | 12 | 12 | 15 | 12 | 14 | 13 | 15 | 15 | 18 | 12 | 12 | 14 | 12 | 14 | 10 | 17 | 11 | 11 | 15 | 14 | 7 | 10 | 9 | 11 | 16 | 11 | 10 | 14 | 10 | 12 | 16 | 20 | 9 | 15 | 9 | 14 | 16 | 20 | 18 | 17 | 13 | 11 | 14 | 10 | 16 | 15 | 10 | 16 | 13 | 8 | 14 | 10 | 16 | 20 | 12 | 17 | 11 | 13 | 8 | 13 | 13 | 17 | 16 | 10 | 12 | 14 | 11 | 13 | 13 | 8 | 7 | 15 | 14 | 13 | 13 | 10 | 15 | 16 | 9 | 10 | 63 | 47 | 65 | 57 | 60 | 78 | 68 | 66 | 74 | 67 | 65 | 56 | 56 | 52 | 62 | 66 | 107 | 198 | 125 | 213 | 110 | 25 | 29 | 31 | 37 | 79 | 80 | 88 | 87 | 84 | 102 | 102 | 113 | 108 | 115 | 73 | 70 | 73 | 79 | 81 | 76 | 134 | 148 | 148 | 153 | 160 | 142 | 140 | 150 | 133 | 147 | 151 | 24 | 23 | 25 | 22 | 27 | 21 | 41 | 45 | 41 | 38 | 50 | 43 | 85 | 77 | 70 | 72 | 68 | 25 | 24 | 24 | 20 | 30 | 68 | 69 | 67 | 72 | 72 | 67 | 32 | 34 | 34 | 215 | 207 | 217 | 209 | 214 | 198 | 182 | 190 | 29 | 31 | 39 | 37 | 34 | 56 | 51 | 54 | 56 | 56 | 56 | 69 | 71 | 125 | 121 | 122 | 129 | 127 | 64 | 77 | 68 | 81 | 78 | 79 | 30 | 29 | 34 | 29 | 34 | 35 | 38 | 36 | 22 | 23 | 27 | 19 | 19 | 24 | 82 | 78 | 79 | 79 | 77 | 83 | 230 | 235 | 225 | 230 | 32 | 37 | 34 | 38 | 37 | 27 | 23 | 28 | 26 | 29 | 30 | 366 | 325 | 379 | 367
645 | 13 | 18 | 15 | 20 | 14 | 12 | 14 | 14 | 16 | 16 | 18 | 9 | 15 | 17 | 13 | 15 | 24 | 12 | 16 | 2 | 9 | 19 | 21 | 7 | 15 | 14 | 17 | 15 | 10 | 3 | 9 | 13 | 5 | 9 | 11 | 7 | 13 | 19 | 17 | 21 | 20 | 12 | 13 | 10 | 10 | 9 | 13 | 10 | 11 | 6 | 5 | 11 | 8 | 14 | 9 | 10 | 10 | 7 | 18 | 15 | 13 | 17 | 7 | 6 | 13 | 8 | 12 | 12 | 6 | 10 | 15 | 9 | 23 | 21 | 7 | 11 | 8 | 16 | 17 | 7 | 22 | 21 | 19 | 27 | 27 | 19 | 17 | 10 | 8 | 15 | 21 | 12 | 12 | 13 | 10 | 17 | 11 | 11 | 12 | 13 | 13 | 12 | 19 | 11 | 15 | 19 | 14 | 20 | 12 | 8 | 12 | 9 | 10 | 13 | 14 | 11 | 16 | 10 | 12 | 9 | 9 | 11 | 13 | 11 | 13 | 9 | 11 | 16 | 17 | 10 | 14 | 14 | 5 | 16 | 11 | 4 | 12 | 11 | 15 | 15 | 10 | 23 | 9 | 6 | 15 | 13 | 9 | 16 | 10 | 8 | 8 | 13 | 10 | 16 | 9 | 8 | 19 | 11 | 7 | 16 | 12 | 4 | 13 | 15 | 11 | 13 | 2 | 5 | 12 | 6 | 7 | 13 | 11 | 9 | 5 | 7 | 2 | 6 | 3 | 8 | 14 | 17 | 10 | 9 | 8 | 14 | 6 | 6 | 12 | 6 | 13 | 9 | 10 | 13 | 12 | 14 | 12 | 11 | 9 | 34 | 35 | 39 | 37 | 32 | 19 | 25 | 26 | 23 | 23 | 12 | 14 | 5 | 16 | 15 | 12 | 5 | 9 | 11 | 5 | 7 | 4 | 11 | 5 | 10 | 4 | 6 | 11 | 8 | 12 | 7 | 10 | 9 | 14 | 4 | 9 | 10 | 11 | 9 | 14 | 72 | 75 | 67 | 70 | 31 | 355 | 364 | 371 | 420 | 433 | 5 | 7 | 7 | 8 | 4 | 11 | 7 | 6 | 10 | 6 | 14 | 11 | 7 | 5 | 4 | 11 | 5 | 7 | 3 | 8 | 14 | 12 | 11 | 13 | 16 | 13 | 14 | 3 | 12 | 10 | 17 | 20 | 19 | 16 | 17 | 8 | 2 | 6 | 5 | 7 | 7 | 5 | 10 | 6 | 7 | 13 | 7 | 13 | 4 | 9 | 60 | 75 | 72 | 73 | 89 | 21 | 16 | 16 | 15 | 14 | 16 | 14 | 10 | 5 | 7 | 33 | 22 | 27 | 25 | 29 | 150 | 116 | 139 | 143 | 132 | 17 | 21 | 21 | 9 | 17 | 19 | 21 | 17 | 25 | 16 | 21 | 19 | 21 | 20 | 15 | 13 | 18 | 16 | 20 | 18 | 16 | 11 | 19 | 15 | 20 | 20 | 16 | 17 | 17 | 17 | 17 | 12 | 16 | 21 | 17 | 20 | 15 | 13 | 9 | 14 | 21 | 19 | 20 | 16 | 19 | 11 | 21 | 25 | 23 | 14 | 18 | 17 | 19 | 24 | 22 | 22 | 18 | 22 | 17 | 18 | 16 | 18 | 21 | 16 | 16 | 16 | 15 | 14 | 14 | 16 | 19 | 15 | 21 | 23 | 24 | 12 | 24 | 18 | 26 | 22 | 16 | 17 | 17 | 14 | 14 | 19 | 11 | 11 | 17 | 19 | 14 | 18 | 17 | 19 | 18 | 16 | 19 | 71 | 61 | 72 | 71 | 76 | 92 | 82 | 80 | 88 | 83 | 86 | 64 | 62 | 72 | 76 | 82 | 133 | 243 | 153 | 245 | 142 | 27 | 28 | 40 | 40 | 98 | 98 | 101 | 106 | 111 | 123 | 128 | 136 | 135 | 136 | 83 | 85 | 86 | 91 | 97 | 91 | 162 | 177 | 179 | 189 | 185 | 173 | 180 | 180 | 168 | 181 | 178 | 29 | 26 | 29 | 33 | 32 | 30 | 50 | 56 | 55 | 47 | 59 | 53 | 97 | 88 | 85 | 86 | 88 | 30 | 29 | 28 | 23 | 32 | 92 | 92 | 94 | 92 | 83 | 86 | 45 | 45 | 38 | 251 | 242 | 253 | 243 | 252 | 232 | 218 | 228 | 35 | 44 | 49 | 43 | 48 | 61 | 63 | 60 | 66 | 68 | 71 | 88 | 89 | 151 | 140 | 146 | 153 | 150 | 77 | 87 | 78 | 98 | 98 | 95 | 37 | 42 | 39 | 40 | 40 | 41 | 45 | 43 | 28 | 35 | 28 | 23 | 31 | 31 | 100 | 91 | 100 | 98 | 94 | 98 | 274 | 274 | 267 | 276 | 38 | 46 | 39 | 48 | 47 | 35 | 38 | 35 | 31 | 32 | 29 | 421 | 360 | 434 | 421
648 | 18 | 25 | 22 | 30 | 21 | 17 | 18 | 24 | 19 | 30 | 26 | 22 | 23 | 28 | 22 | 23 | 27 | 12 | 21 | 16 | 12 | 20 | 26 | 18 | 18 | 19 | 15 | 21 | 19 | 10 | 17 | 18 | 15 | 11 | 16 | 15 | 17 | 26 | 18 | 24 | 22 | 16 | 18 | 12 | 15 | 15 | 17 | 16 | 17 | 16 | 20 | 14 | 17 | 19 | 11 | 18 | 13 | 13 | 25 | 20 | 21 | 26 | 20 | 9 | 14 | 12 | 18 | 17 | 12 | 17 | 23 | 17 | 28 | 22 | 19 | 13 | 14 | 13 | 17 | 8 | 36 | 30 | 23 | 34 | 35 | 30 | 30 | 21 | 19 | 22 | 21 | 23 | 21 | 19 | 16 | 28 | 15 | 11 | 20 | 13 | 11 | 19 | 20 | 23 | 24 | 22 | 11 | 24 | 15 | 8 | 20 | 13 | 20 | 17 | 14 | 19 | 22 | 17 | 18 | 15 | 14 | 21 | 13 | 10 | 21 | 21 | 16 | 22 | 22 | 13 | 18 | 17 | 8 | 18 | 14 | 12 | 19 | 16 | 12 | 15 | 15 | 28 | 8 | 9 | 15 | 12 | 9 | 21 | 18 | 15 | 19 | 21 | 15 | 26 | 10 | 9 | 18 | 15 | 9 | 21 | 21 | 7 | 18 | 14 | 15 | 21 | 10 | 7 | 11 | 14 | 12 | 22 | 16 | 14 | 8 | 13 | 12 | 7 | 10 | 17 | 17 | 11 | 9 | 8 | 12 | 16 | 15 | 7 | 16 | 5 | 16 | 8 | 10 | 15 | 15 | 17 | 11 | 16 | 22 | 45 | 49 | 51 | 50 | 46 | 27 | 35 | 32 | 28 | 31 | 18 | 20 | 17 | 15 | 18 | 8 | 11 | 12 | 15 | 7 | 11 | 10 | 7 | 8 | 8 | 13 | 10 | 12 | 14 | 13 | 17 | 15 | 14 | 17 | 13 | 14 | 13 | 18 | 14 | 10 | 79 | 85 | 79 | 79 | 39 | 391 | 392 | 413 | 459 | 474 | 6 | 13 | 13 | 14 | 11 | 15 | 17 | 12 | 18 | 8 | 12 | 11 | 4 | 14 | 9 | 15 | 20 | 15 | 15 | 11 | 17 | 20 | 19 | 14 | 17 | 21 | 19 | 6 | 8 | 9 | 25 | 25 | 18 | 21 | 23 | 11 | 12 | 12 | 14 | 10 | 16 | 11 | 16 | 8 | 7 | 20 | 11 | 15 | 8 | 13 | 74 | 78 | 83 | 91 | 102 | 20 | 17 | 19 | 20 | 18 | 10 | 15 | 26 | 7 | 8 | 38 | 31 | 34 | 36 | 34 | 177 | 138 | 155 | 172 | 152 | 28 | 24 | 32 | 16 | 29 | 28 | 23 | 23 | 25 | 25 | 23 | 23 | 20 | 22 | 25 | 26 | 23 | 17 | 25 | 31 | 20 | 15 | 23 | 23 | 23 | 25 | 18 | 23 | 23 | 25 | 26 | 19 | 22 | 23 | 19 | 20 | 23 | 9 | 22 | 17 | 24 | 25 | 16 | 22 | 30 | 27 | 29 | 23 | 29 | 20 | 30 | 24 | 31 | 23 | 27 | 30 | 21 | 25 | 20 | 24 | 18 | 30 | 24 | 24 | 26 | 23 | 14 | 21 | 22 | 22 | 25 | 25 | 27 | 28 | 29 | 26 | 29 | 29 | 26 | 33 | 24 | 23 | 25 | 21 | 24 | 29 | 20 | 19 | 19 | 18 | 23 | 20 | 23 | 25 | 27 | 21 | 21 | 81 | 74 | 94 | 82 | 94 | 110 | 101 | 98 | 107 | 99 | 100 | 80 | 79 | 81 | 93 | 95 | 165 | 287 | 183 | 300 | 168 | 36 | 37 | 48 | 52 | 124 | 124 | 126 | 127 | 130 | 147 | 149 | 167 | 156 | 159 | 108 | 104 | 107 | 116 | 116 | 114 | 194 | 210 | 216 | 227 | 225 | 209 | 216 | 221 | 196 | 221 | 210 | 28 | 31 | 35 | 38 | 40 | 38 | 64 | 69 | 68 | 65 | 74 | 72 | 113 | 108 | 107 | 105 | 101 | 40 | 34 | 38 | 37 | 43 | 111 | 108 | 102 | 110 | 106 | 102 | 52 | 56 | 55 | 286 | 279 | 290 | 286 | 291 | 272 | 261 | 271 | 44 | 51 | 59 | 59 | 56 | 78 | 74 | 77 | 81 | 82 | 83 | 96 | 103 | 178 | 174 | 174 | 184 | 177 | 91 | 105 | 89 | 115 | 116 | 118 | 46 | 58 | 57 | 51 | 52 | 55 | 53 | 51 | 39 | 45 | 42 | 29 | 42 | 42 | 119 | 115 | 118 | 112 | 109 | 121 | 328 | 330 | 313 | 334 | 50 | 52 | 49 | 58 | 59 | 43 | 42 | 49 | 38 | 41 | 41 | 474 | 407 | 483 | 473
651 | 33 | 34 | 33 | 32 | 30 | 33 | 26 | 30 | 29 | 28 | 39 | 36 | 32 | 36 | 23 | 34 | 34 | 18 | 25 | 18 | 17 | 29 | 33 | 38 | 22 | 24 | 20 | 28 | 24 | 15 | 19 | 17 | 16 | 14 | 25 | 15 | 31 | 29 | 24 | 34 | 27 | 21 | 20 | 23 | 18 | 20 | 27 | 21 | 21 | 19 | 17 | 25 | 18 | 22 | 18 | 15 | 24 | 15 | 39 | 30 | 23 | 34 | 22 | 17 | 21 | 17 | 21 | 21 | 27 | 31 | 28 | 25 | 44 | 32 | 17 | 16 | 21 | 15 | 25 | 23 | 41 | 43 | 35 | 46 | 46 | 45 | 36 | 23 | 22 | 32 | 28 | 31 | 29 | 24 | 22 | 39 | 21 | 23 | 32 | 21 | 21 | 20 | 31 | 29 | 36 | 32 | 27 | 33 | 23 | 17 | 28 | 23 | 22 | 29 | 22 | 22 | 25 | 24 | 24 | 23 | 17 | 22 | 21 | 22 | 27 | 26 | 25 | 29 | 33 | 24 | 28 | 17 | 19 | 26 | 20 | 14 | 24 | 22 | 21 | 20 | 18 | 47 | 16 | 11 | 23 | 22 | 15 | 21 | 20 | 19 | 26 | 17 | 19 | 26 | 19 | 16 | 32 | 19 | 18 | 27 | 30 | 16 | 26 | 28 | 18 | 23 | 14 | 14 | 20 | 20 | 17 | 33 | 26 | 20 | 17 | 16 | 17 | 16 | 9 | 20 | 24 | 17 | 15 | 17 | 16 | 21 | 16 | 13 | 20 | 8 | 18 | 14 | 21 | 21 | 20 | 22 | 13 | 23 | 26 | 67 | 67 | 67 | 64 | 64 | 34 | 50 | 48 | 44 | 41 | 25 | 27 | 22 | 20 | 26 | 16 | 16 | 13 | 20 | 15 | 13 | 9 | 14 | 8 | 15 | 16 | 13 | 19 | 16 | 12 | 14 | 19 | 17 | 14 | 21 | 25 | 13 | 20 | 13 | 10 | 96 | 100 | 94 | 97 | 46 | 416 | 428 | 458 | 508 | 522 | 17 | 16 | 18 | 16 | 14 | 21 | 18 | 10 | 17 | 16 | 19 | 21 | 1 | 17 | 16 | 20 | 21 | 19 | 19 | 14 | 24 | 21 | 25 | 25 | 25 | 22 | 21 | 11 | 13 | 17 | 31 | 31 | 35 | 35 | 31 | 18 | 17 | 18 | 11 | 13 | 16 | 14 | 21 | 13 | 16 | 13 | 16 | 16 | 13 | 13 | 84 | 98 | 97 | 102 | 122 | 30 | 28 | 31 | 22 | 20 | 16 | 19 | 23 | 10 | 10 | 45 | 38 | 46 | 39 | 44 | 199 | 162 | 189 | 194 | 173 | 35 | 41 | 43 | 33 | 34 | 38 | 36 | 39 | 33 | 26 | 36 | 35 | 31 | 40 | 34 | 33 | 32 | 25 | 33 | 34 | 29 | 30 | 28 | 39 | 31 | 39 | 32 | 33 | 37 | 34 | 31 | 32 | 33 | 26 | 25 | 30 | 30 | 17 | 27 | 25 | 38 | 37 | 27 | 35 | 37 | 31 | 38 | 37 | 40 | 30 | 39 | 35 | 35 | 37 | 33 | 40 | 32 | 32 | 27 | 33 | 27 | 37 | 39 | 32 | 34 | 29 | 25 | 35 | 30 | 31 | 39 | 32 | 32 | 33 | 30 | 31 | 33 | 34 | 37 | 46 | 28 | 30 | 32 | 28 | 32 | 32 | 26 | 27 | 29 | 33 | 29 | 28 | 33 | 34 | 38 | 30 | 32 | 101 | 90 | 114 | 103 | 108 | 137 | 117 | 122 | 133 | 127 | 120 | 95 | 98 | 101 | 113 | 120 | 203 | 342 | 225 | 356 | 209 | 45 | 47 | 62 | 60 | 150 | 149 | 155 | 157 | 159 | 179 | 184 | 203 | 189 | 196 | 134 | 122 | 134 | 143 | 148 | 140 | 226 | 249 | 257 | 274 | 270 | 254 | 262 | 260 | 241 | 266 | 256 | 36 | 46 | 49 | 46 | 51 | 47 | 77 | 81 | 88 | 84 | 92 | 91 | 131 | 129 | 126 | 128 | 130 | 59 | 48 | 46 | 43 | 54 | 130 | 136 | 122 | 135 | 131 | 129 | 68 | 73 | 65 | 336 | 325 | 347 | 338 | 340 | 324 | 301 | 316 | 51 | 59 | 75 | 68 | 74 | 98 | 91 | 91 | 104 | 101 | 109 | 122 | 125 | 219 | 209 | 214 | 221 | 215 | 110 | 127 | 112 | 145 | 140 | 142 | 57 | 63 | 67 | 64 | 60 | 67 | 69 | 72 | 48 | 55 | 50 | 37 | 49 | 49 | 142 | 137 | 137 | 141 | 130 | 146 | 389 | 399 | 388 | 394 | 56 | 59 | 57 | 67 | 70 | 56 | 60 | 56 | 48 | 51 | 52 | 525 | 457 | 538 | 528
654 | 42 | 43 | 40 | 52 | 40 | 36 | 36 | 42 | 40 | 47 | 54 | 40 | 44 | 52 | 36 | 48 | 49 | 25 | 38 | 29 | 25 | 39 | 43 | 37 | 36 | 32 | 39 | 34 | 33 | 22 | 31 | 28 | 23 | 24 | 31 | 28 | 39 | 42 | 40 | 47 | 32 | 28 | 44 | 28 | 25 | 29 | 34 | 34 | 29 | 23 | 31 | 32 | 32 | 29 | 24 | 22 | 27 | 25 | 50 | 43 | 33 | 48 | 29 | 20 | 27 | 25 | 33 | 30 | 23 | 41 | 37 | 35 | 59 | 44 | 22 | 30 | 27 | 26 | 34 | 31 | 60 | 59 | 51 | 69 | 64 | 63 | 51 | 31 | 30 | 45 | 48 | 41 | 42 | 28 | 42 | 52 | 28 | 30 | 38 | 32 | 27 | 36 | 42 | 39 | 46 | 43 | 40 | 43 | 28 | 26 | 33 | 23 | 26 | 42 | 26 | 26 | 37 | 33 | 34 | 27 | 26 | 36 | 26 | 26 | 33 | 31 | 36 | 41 | 52 | 33 | 37 | 21 | 24 | 37 | 24 | 20 | 40 | 30 | 34 | 30 | 28 | 57 | 24 | 21 | 33 | 25 | 20 | 32 | 28 | 32 | 39 | 39 | 28 | 39 | 16 | 25 | 42 | 22 | 29 | 49 | 42 | 24 | 31 | 31 | 21 | 40 | 16 | 22 | 30 | 21 | 18 | 43 | 39 | 30 | 20 | 19 | 24 | 12 | 20 | 27 | 30 | 21 | 20 | 20 | 21 | 26 | 15 | 20 | 29 | 21 | 23 | 16 | 25 | 20 | 30 | 33 | 27 | 34 | 28 | 85 | 92 | 85 | 88 | 85 | 54 | 59 | 64 | 59 | 55 | 26 | 33 | 28 | 34 | 37 | 17 | 18 | 22 | 19 | 18 | 16 | 12 | 18 | 16 | 21 | 15 | 21 | 19 | 21 | 19 | 19 | 23 | 21 | 28 | 27 | 27 | 23 | 35 | 25 | 17 | 113 | 121 | 112 | 116 | 59 | 443 | 452 | 508 | 562 | 574 | 14 | 21 | 27 | 26 | 16 | 28 | 28 | 17 | 22 | 18 | 23 | 24 | 12 | 22 | 21 | 31 | 30 | 26 | 28 | 18 | 31 | 32 | 30 | 28 | 35 | 31 | 32 | 20 | 25 | 20 | 41 | 39 | 42 | 46 | 47 | 20 | 18 | 21 | 16 | 21 | 18 | 16 | 20 | 18 | 15 | 29 | 24 | 21 | 15 | 19 | 106 | 119 | 118 | 129 | 146 | 33 | 30 | 34 | 30 | 27 | 24 | 27 | 29 | 18 | 13 | 58 | 47 | 59 | 51 | 53 | 230 | 178 | 209 | 218 | 193 | 45 | 51 | 58 | 45 | 48 | 51 | 46 | 49 | 55 | 44 | 47 | 49 | 49 | 47 | 43 | 46 | 47 | 41 | 49 | 52 | 30 | 34 | 42 | 48 | 50 | 50 | 44 | 47 | 46 | 49 | 47 | 41 | 46 | 47 | 32 | 38 | 39 | 33 | 34 | 38 | 50 | 47 | 32 | 50 | 57 | 48 | 50 | 49 | 51 | 43 | 53 | 52 | 54 | 52 | 49 | 50 | 43 | 51 | 46 | 44 | 37 | 45 | 49 | 43 | 44 | 40 | 32 | 49 | 35 | 43 | 49 | 43 | 50 | 49 | 49 | 44 | 54 | 48 | 46 | 48 | 45 | 40 | 47 | 38 | 38 | 41 | 36 | 34 | 41 | 42 | 42 | 42 | 43 | 51 | 50 | 45 | 46 | 120 | 107 | 141 | 131 | 134 | 167 | 153 | 156 | 163 | 157 | 151 | 110 | 121 | 127 | 137 | 142 | 253 | 408 | 288 | 430 | 259 | 55 | 56 | 75 | 79 | 187 | 180 | 190 | 195 | 193 | 217 | 228 | 241 | 231 | 239 | 168 | 163 | 165 | 180 | 182 | 173 | 269 | 304 | 310 | 330 | 336 | 316 | 316 | 315 | 296 | 328 | 315 | 48 | 62 | 61 | 58 | 62 | 68 | 100 | 109 | 110 | 101 | 119 | 116 | 158 | 159 | 158 | 157 | 157 | 77 | 68 | 58 | 63 | 67 | 169 | 167 | 160 | 169 | 160 | 160 | 88 | 94 | 82 | 395 | 383 | 398 | 389 | 398 | 380 | 369 | 379 | 73 | 78 | 94 | 86 | 87 | 116 | 117 | 115 | 130 | 134 | 133 | 142 | 159 | 258 | 254 | 258 | 265 | 265 | 136 | 156 | 135 | 175 | 172 | 175 | 75 | 79 | 85 | 82 | 84 | 88 | 80 | 85 | 62 | 67 | 65 | 54 | 66 | 62 | 176 | 169 | 171 | 177 | 170 | 178 | 464 | 475 | 460 | 462 | 69 | 75 | 70 | 85 | 89 | 67 | 70 | 72 | 57 | 66 | 72 | 576 | 502 | 601 | 588
657 | 54 | 59 | 59 | 64 | 55 | 57 | 54 | 58 | 54 | 63 | 74 | 59 | 60 | 63 | 53 | 63 | 65 | 44 | 46 | 36 | 35 | 57 | 56 | 53 | 46 | 42 | 45 | 48 | 32 | 28 | 40 | 33 | 33 | 34 | 39 | 34 | 53 | 61 | 52 | 58 | 48 | 46 | 45 | 35 | 32 | 40 | 45 | 42 | 45 | 39 | 33 | 45 | 40 | 40 | 33 | 38 | 31 | 39 | 72 | 57 | 43 | 62 | 42 | 31 | 37 | 30 | 44 | 43 | 38 | 55 | 56 | 51 | 78 | 59 | 33 | 47 | 36 | 36 | 40 | 46 | 80 | 79 | 72 | 91 | 84 | 92 | 72 | 50 | 40 | 65 | 60 | 54 | 60 | 55 | 43 | 72 | 43 | 43 | 50 | 44 | 43 | 50 | 54 | 51 | 67 | 58 | 45 | 66 | 41 | 37 | 49 | 39 | 37 | 49 | 37 | 37 | 44 | 54 | 47 | 40 | 37 | 50 | 42 | 40 | 46 | 46 | 53 | 57 | 62 | 43 | 48 | 31 | 29 | 52 | 34 | 28 | 49 | 43 | 47 | 47 | 37 | 75 | 28 | 29 | 43 | 37 | 31 | 38 | 39 | 43 | 50 | 43 | 42 | 55 | 31 | 24 | 58 | 30 | 44 | 67 | 51 | 26 | 47 | 43 | 41 | 52 | 29 | 29 | 39 | 37 | 31 | 57 | 45 | 49 | 21 | 29 | 29 | 23 | 24 | 29 | 33 | 32 | 30 | 30 | 31 | 35 | 35 | 30 | 32 | 26 | 36 | 26 | 38 | 38 | 39 | 43 | 32 | 42 | 44 | 117 | 118 | 117 | 115 | 117 | 74 | 84 | 92 | 85 | 74 | 39 | 46 | 40 | 37 | 46 | 29 | 29 | 26 | 30 | 24 | 26 | 19 | 32 | 18 | 28 | 24 | 29 | 29 | 26 | 20 | 24 | 39 | 31 | 30 | 35 | 39 | 29 | 38 | 26 | 31 | 135 | 136 | 133 | 136 | 79 | 466 | 486 | 556 | 613 | 624 | 27 | 29 | 33 | 33 | 26 | 35 | 36 | 23 | 30 | 18 | 30 | 39 | 16 | 32 | 24 | 41 | 39 | 31 | 36 | 28 | 41 | 37 | 42 | 40 | 45 | 41 | 39 | 22 | 27 | 28 | 53 | 54 | 52 | 55 | 56 | 25 | 30 | 29 | 22 | 21 | 33 | 24 | 31 | 23 | 18 | 33 | 32 | 34 | 18 | 26 | 124 | 134 | 143 | 152 | 173 | 48 | 42 | 42 | 38 | 35 | 34 | 32 | 28 | 26 | 17 | 72 | 58 | 81 | 58 | 70 | 262 | 202 | 234 | 248 | 220 | 66 | 72 | 72 | 58 | 68 | 77 | 64 | 66 | 73 | 63 | 70 | 66 | 64 | 65 | 60 | 67 | 58 | 54 | 64 | 64 | 54 | 52 | 53 | 62 | 64 | 70 | 57 | 56 | 63 | 56 | 62 | 56 | 58 | 58 | 39 | 53 | 56 | 38 | 45 | 48 | 76 | 71 | 49 | 69 | 70 | 56 | 70 | 74 | 72 | 56 | 75 | 61 | 68 | 69 | 65 | 67 | 67 | 66 | 61 | 56 | 55 | 65 | 60 | 63 | 62 | 54 | 45 | 64 | 56 | 57 | 67 | 59 | 68 | 70 | 68 | 59 | 72 | 76 | 68 | 71 | 60 | 59 | 58 | 51 | 60 | 62 | 53 | 48 | 44 | 47 | 56 | 60 | 62 | 66 | 70 | 55 | 62 | 150 | 129 | 174 | 163 | 173 | 202 | 187 | 184 | 201 | 190 | 182 | 139 | 143 | 148 | 174 | 175 | 309 | 493 | 349 | 514 | 319 | 64 | 72 | 94 | 99 | 219 | 222 | 230 | 234 | 231 | 264 | 270 | 297 | 280 | 298 | 210 | 198 | 214 | 222 | 219 | 219 | 324 | 354 | 365 | 400 | 395 | 376 | 383 | 388 | 356 | 399 | 384 | 66 | 68 | 68 | 77 | 84 | 90 | 123 | 134 | 137 | 129 | 148 | 148 | 192 | 187 | 197 | 189 | 192 | 88 | 84 | 76 | 74 | 92 | 201 | 201 | 203 | 208 | 188 | 200 | 116 | 118 | 112 | 461 | 445 | 472 | 460 | 463 | 455 | 435 | 443 | 84 | 93 | 116 | 110 | 108 | 150 | 149 | 142 | 161 | 162 | 162 | 171 | 189 | 317 | 307 | 309 | 321 | 319 | 161 | 185 | 169 | 210 | 208 | 214 | 98 | 97 | 108 | 107 | 106 | 114 | 102 | 109 | 77 | 84 | 84 | 70 | 79 | 85 | 221 | 200 | 208 | 218 | 211 | 224 | 551 | 566 | 547 | 554 | 85 | 93 | 85 | 106 | 114 | 86 | 91 | 92 | 80 | 79 | 87 | 630 | 555 | 655 | 647
660 | 71 | 79 | 76 | 89 | 72 | 66 | 63 | 75 | 75 | 76 | 96 | 80 | 80 | 89 | 67 | 90 | 82 | 59 | 68 | 50 | 48 | 71 | 78 | 69 | 66 | 62 | 66 | 64 | 47 | 46 | 58 | 46 | 42 | 41 | 49 | 48 | 68 | 82 | 73 | 83 | 63 | 58 | 55 | 55 | 48 | 52 | 57 | 58 | 65 | 44 | 48 | 60 | 60 | 52 | 46 | 43 | 51 | 51 | 97 | 74 | 58 | 83 | 53 | 43 | 49 | 45 | 55 | 57 | 42 | 77 | 74 | 64 | 105 | 84 | 45 | 59 | 47 | 49 | 57 | 59 | 105 | 115 | 92 | 123 | 113 | 117 | 101 | 61 | 56 | 75 | 81 | 73 | 84 | 65 | 67 | 96 | 58 | 52 | 71 | 57 | 55 | 65 | 79 | 68 | 93 | 81 | 56 | 89 | 61 | 41 | 66 | 54 | 52 | 74 | 53 | 62 | 69 | 65 | 61 | 53 | 50 | 62 | 51 | 53 | 67 | 57 | 65 | 75 | 87 | 58 | 66 | 42 | 40 | 72 | 44 | 45 | 64 | 60 | 66 | 60 | 46 | 101 | 44 | 37 | 57 | 50 | 40 | 58 | 54 | 55 | 69 | 58 | 49 | 80 | 38 | 40 | 79 | 40 | 49 | 84 | 71 | 35 | 63 | 58 | 52 | 67 | 41 | 42 | 48 | 42 | 38 | 77 | 54 | 65 | 29 | 35 | 33 | 32 | 33 | 38 | 37 | 38 | 40 | 36 | 47 | 49 | 37 | 32 | 40 | 33 | 40 | 36 | 45 | 50 | 57 | 63 | 55 | 56 | 58 | 157 | 154 | 151 | 151 | 152 | 97 | 109 | 120 | 111 | 104 | 49 | 60 | 52 | 53 | 66 | 32 | 36 | 37 | 37 | 31 | 39 | 27 | 31 | 30 | 30 | 33 | 35 | 36 | 34 | 30 | 38 | 41 | 42 | 44 | 47 | 50 | 36 | 50 | 36 | 35 | 154 | 165 | 155 | 164 | 97 | 501 | 512 | 603 | 664 | 679 | 37 | 30 | 37 | 47 | 35 | 47 | 49 | 27 | 40 | 34 | 38 | 49 | 27 | 48 | 36 | 53 | 53 | 35 | 47 | 34 | 46 | 54 | 55 | 54 | 54 | 55 | 56 | 33 | 36 | 38 | 67 | 74 | 68 | 67 | 70 | 30 | 29 | 32 | 34 | 25 | 38 | 31 | 41 | 31 | 27 | 43 | 39 | 40 | 34 | 36 | 140 | 168 | 166 | 174 | 198 | 57 | 50 | 60 | 48 | 52 | 40 | 39 | 41 | 31 | 27 | 83 | 69 | 89 | 82 | 90 | 289 | 221 | 267 | 278 | 235 | 91 | 94 | 99 | 84 | 88 | 97 | 90 | 91 | 95 | 87 | 95 | 90 | 85 | 85 | 78 | 86 | 77 | 78 | 80 | 89 | 74 | 62 | 73 | 87 | 86 | 91 | 75 | 83 | 81 | 80 | 86 | 84 | 81 | 83 | 57 | 68 | 71 | 57 | 67 | 65 | 92 | 83 | 60 | 83 | 90 | 83 | 88 | 93 | 89 | 75 | 92 | 86 | 92 | 95 | 89 | 93 | 77 | 82 | 78 | 78 | 73 | 83 | 82 | 83 | 84 | 72 | 57 | 81 | 73 | 71 | 89 | 83 | 90 | 89 | 90 | 77 | 89 | 94 | 94 | 101 | 80 | 85 | 87 | 66 | 75 | 76 | 71 | 62 | 67 | 70 | 79 | 78 | 82 | 83 | 92 | 74 | 86 | 182 | 157 | 207 | 201 | 204 | 254 | 238 | 234 | 246 | 234 | 224 | 167 | 182 | 179 | 211 | 222 | 388 | 576 | 430 | 608 | 397 | 78 | 81 | 125 | 119 | 270 | 263 | 287 | 286 | 288 | 316 | 330 | 364 | 339 | 351 | 251 | 249 | 254 | 267 | 278 | 266 | 387 | 418 | 436 | 482 | 471 | 453 | 464 | 463 | 437 | 476 | 465 | 74 | 93 | 91 | 100 | 113 | 103 | 158 | 166 | 174 | 163 | 183 | 191 | 236 | 231 | 242 | 234 | 236 | 119 | 102 | 102 | 102 | 120 | 252 | 257 | 243 | 260 | 244 | 249 | 146 | 150 | 145 | 532 | 515 | 554 | 536 | 538 | 526 | 521 | 528 | 107 | 121 | 144 | 143 | 145 | 186 | 178 | 183 | 199 | 204 | 203 | 210 | 231 | 378 | 370 | 383 | 390 | 384 | 195 | 224 | 196 | 258 | 257 | 253 | 126 | 133 | 133 | 136 | 134 | 136 | 133 | 131 | 99 | 107 | 109 | 85 | 91 | 104 | 268 | 250 | 252 | 267 | 244 | 273 | 658 | 659 | 646 | 655 | 102 | 121 | 109 | 126 | 141 | 106 | 114 | 116 | 96 | 102 | 112 | 684 | 605 | 715 | 703
663 | 96 | 102 | 105 | 125 | 95 | 100 | 87 | 101 | 102 | 105 | 125 | 105 | 110 | 115 | 86 | 115 | 114 | 76 | 87 | 65 | 63 | 95 | 104 | 101 | 84 | 81 | 80 | 90 | 65 | 59 | 72 | 64 | 64 | 57 | 82 | 66 | 90 | 104 | 93 | 102 | 86 | 77 | 84 | 67 | 74 | 68 | 80 | 72 | 80 | 70 | 67 | 84 | 78 | 65 | 65 | 59 | 66 | 72 | 136 | 101 | 75 | 120 | 75 | 62 | 65 | 57 | 77 | 79 | 62 | 99 | 94 | 82 | 147 | 115 | 59 | 75 | 65 | 62 | 76 | 79 | 143 | 151 | 133 | 164 | 154 | 147 | 132 | 76 | 78 | 108 | 103 | 105 | 101 | 91 | 84 | 138 | 75 | 73 | 95 | 75 | 78 | 83 | 103 | 94 | 119 | 98 | 77 | 126 | 79 | 65 | 89 | 68 | 71 | 89 | 76 | 79 | 83 | 91 | 90 | 69 | 66 | 89 | 73 | 74 | 92 | 84 | 87 | 105 | 113 | 83 | 92 | 61 | 57 | 103 | 61 | 59 | 90 | 76 | 93 | 79 | 83 | 128 | 61 | 51 | 80 | 64 | 58 | 70 | 74 | 72 | 90 | 75 | 73 | 106 | 50 | 55 | 107 | 58 | 68 | 106 | 98 | 56 | 85 | 79 | 72 | 92 | 48 | 53 | 72 | 51 | 55 | 104 | 83 | 80 | 41 | 45 | 50 | 47 | 46 | 58 | 62 | 50 | 53 | 49 | 56 | 63 | 53 | 46 | 57 | 40 | 60 | 48 | 74 | 59 | 68 | 79 | 59 | 75 | 75 | 210 | 205 | 210 | 208 | 202 | 133 | 143 | 155 | 140 | 144 | 65 | 82 | 66 | 73 | 82 | 51 | 46 | 46 | 43 | 42 | 46 | 31 | 45 | 33 | 44 | 48 | 47 | 49 | 49 | 35 | 52 | 55 | 58 | 57 | 62 | 71 | 51 | 66 | 51 | 48 | 191 | 188 | 195 | 195 | 125 | 533 | 538 | 666 | 719 | 746 | 44 | 48 | 62 | 62 | 54 | 59 | 65 | 42 | 59 | 41 | 55 | 63 | 39 | 61 | 45 | 64 | 69 | 59 | 66 | 50 | 65 | 66 | 67 | 67 | 78 | 73 | 77 | 41 | 50 | 46 | 86 | 94 | 88 | 93 | 94 | 45 | 51 | 53 | 43 | 35 | 52 | 42 | 52 | 48 | 35 | 60 | 58 | 52 | 45 | 43 | 174 | 183 | 207 | 204 | 233 | 72 | 61 | 73 | 61 | 66 | 52 | 53 | 60 | 40 | 35 | 102 | 95 | 108 | 92 | 110 | 322 | 243 | 288 | 306 | 260 | 116 | 126 | 130 | 102 | 122 | 132 | 114 | 123 | 120 | 113 | 119 | 120 | 115 | 113 | 105 | 110 | 107 | 105 | 111 | 122 | 90 | 85 | 97 | 114 | 115 | 118 | 111 | 115 | 110 | 115 | 112 | 108 | 108 | 112 | 78 | 92 | 97 | 74 | 90 | 89 | 124 | 118 | 91 | 120 | 123 | 104 | 118 | 125 | 124 | 109 | 123 | 115 | 124 | 121 | 120 | 121 | 105 | 106 | 105 | 102 | 98 | 111 | 119 | 119 | 106 | 100 | 76 | 105 | 102 | 96 | 120 | 113 | 121 | 122 | 124 | 107 | 122 | 127 | 126 | 134 | 112 | 110 | 109 | 81 | 100 | 103 | 99 | 84 | 89 | 89 | 102 | 104 | 112 | 110 | 118 | 104 | 110 | 226 | 193 | 261 | 241 | 250 | 312 | 284 | 284 | 301 | 291 | 281 | 205 | 219 | 218 | 259 | 275 | 483 | 690 | 528 | 721 | 483 | 94 | 103 | 148 | 159 | 333 | 334 | 347 | 345 | 346 | 382 | 399 | 434 | 406 | 428 | 316 | 311 | 318 | 330 | 340 | 337 | 457 | 495 | 514 | 573 | 567 | 556 | 568 | 567 | 537 | 578 | 568 | 92 | 113 | 120 | 136 | 135 | 139 | 206 | 220 | 221 | 204 | 231 | 238 | 286 | 282 | 300 | 289 | 297 | 157 | 137 | 129 | 130 | 151 | 316 | 312 | 306 | 325 | 294 | 307 | 180 | 188 | 190 | 624 | 602 | 658 | 627 | 636 | 621 | 609 | 617 | 130 | 147 | 180 | 180 | 181 | 235 | 227 | 227 | 247 | 252 | 257 | 246 | 290 | 455 | 451 | 450 | 467 | 468 | 241 | 272 | 236 | 311 | 311 | 303 | 152 | 163 | 172 | 174 | 173 | 178 | 166 | 170 | 120 | 142 | 141 | 113 | 127 | 133 | 323 | 300 | 308 | 330 | 303 | 329 | 788 | 791 | 767 | 779 | 129 | 145 | 129 | 164 | 169 | 132 | 138 | 151 | 121 | 136 | 136 | 748 | 669 | 779 | 779
666 | 132 | 138 | 135 | 163 | 123 | 129 | 115 | 137 | 141 | 140 | 163 | 151 | 146 | 159 | 122 | 156 | 154 | 104 | 126 | 83 | 85 | 124 | 131 | 132 | 114 | 110 | 103 | 122 | 82 | 77 | 101 | 85 | 85 | 79 | 92 | 87 | 121 | 139 | 128 | 142 | 110 | 101 | 107 | 93 | 93 | 95 | 108 | 98 | 114 | 83 | 91 | 113 | 108 | 90 | 87 | 80 | 92 | 89 | 173 | 132 | 105 | 159 | 104 | 81 | 90 | 80 | 107 | 104 | 78 | 139 | 128 | 111 | 200 | 152 | 90 | 111 | 93 | 87 | 110 | 103 | 195 | 202 | 178 | 230 | 203 | 201 | 177 | 107 | 111 | 152 | 135 | 139 | 141 | 121 | 115 | 184 | 98 | 102 | 126 | 109 | 106 | 120 | 137 | 132 | 159 | 137 | 100 | 170 | 103 | 86 | 118 | 94 | 104 | 119 | 104 | 101 | 108 | 119 | 116 | 92 | 96 | 118 | 90 | 103 | 123 | 118 | 121 | 140 | 154 | 111 | 114 | 77 | 75 | 131 | 79 | 75 | 118 | 101 | 117 | 104 | 97 | 175 | 79 | 67 | 105 | 87 | 77 | 101 | 98 | 104 | 123 | 102 | 104 | 136 | 74 | 72 | 144 | 79 | 96 | 146 | 132 | 79 | 116 | 110 | 96 | 116 | 69 | 69 | 102 | 74 | 76 | 145 | 105 | 113 | 53 | 65 | 67 | 58 | 58 | 73 | 70 | 71 | 62 | 69 | 85 | 84 | 69 | 61 | 76 | 48 | 84 | 63 | 88 | 84 | 98 | 101 | 79 | 108 | 100 | 278 | 276 | 280 | 273 | 275 | 169 | 194 | 203 | 197 | 182 | 91 | 104 | 94 | 92 | 108 | 69 | 65 | 68 | 66 | 57 | 64 | 48 | 66 | 54 | 53 | 70 | 66 | 65 | 65 | 53 | 68 | 70 | 66 | 73 | 74 | 86 | 68 | 89 | 66 | 59 | 228 | 229 | 234 | 239 | 162 | 569 | 566 | 723 | 782 | 816 | 65 | 66 | 75 | 85 | 66 | 82 | 83 | 58 | 77 | 63 | 82 | 81 | 50 | 87 | 59 | 88 | 93 | 79 | 84 | 64 | 90 | 87 | 95 | 97 | 99 | 97 | 97 | 62 | 68 | 67 | 119 | 119 | 115 | 123 | 121 | 59 | 63 | 77 | 56 | 53 | 67 | 63 | 65 | 57 | 46 | 81 | 71 | 71 | 60 | 61 | 197 | 218 | 240 | 249 | 274 | 86 | 82 | 98 | 78 | 85 | 61 | 62 | 75 | 55 | 41 | 125 | 115 | 135 | 119 | 129 | 361 | 266 | 325 | 339 | 276 | 161 | 171 | 177 | 148 | 169 | 177 | 161 | 161 | 165 | 151 | 157 | 160 | 149 | 148 | 139 | 156 | 141 | 132 | 145 | 156 | 130 | 121 | 132 | 155 | 161 | 160 | 150 | 150 | 155 | 149 | 149 | 145 | 143 | 149 | 104 | 126 | 124 | 97 | 121 | 116 | 166 | 158 | 116 | 163 | 166 | 147 | 160 | 164 | 167 | 138 | 161 | 158 | 171 | 168 | 166 | 162 | 140 | 146 | 132 | 137 | 135 | 136 | 151 | 156 | 144 | 126 | 107 | 142 | 136 | 133 | 156 | 153 | 164 | 157 | 168 | 144 | 168 | 163 | 163 | 169 | 145 | 139 | 147 | 109 | 132 | 140 | 126 | 122 | 123 | 126 | 135 | 140 | 151 | 145 | 167 | 133 | 154 | 270 | 238 | 313 | 300 | 313 | 382 | 353 | 355 | 368 | 360 | 349 | 249 | 270 | 275 | 321 | 341 | 604 | 834 | 656 | 866 | 609 | 118 | 127 | 184 | 196 | 409 | 406 | 423 | 425 | 436 | 459 | 481 | 530 | 496 | 525 | 395 | 382 | 402 | 424 | 425 | 423 | 543 | 590 | 620 | 691 | 680 | 673 | 685 | 686 | 655 | 710 | 681 | 123 | 144 | 153 | 167 | 177 | 181 | 263 | 275 | 291 | 268 | 299 | 304 | 353 | 349 | 380 | 361 | 373 | 201 | 177 | 183 | 171 | 198 | 384 | 387 | 374 | 403 | 361 | 385 | 236 | 252 | 240 | 730 | 708 | 769 | 742 | 740 | 728 | 722 | 728 | 160 | 184 | 226 | 227 | 229 | 291 | 282 | 283 | 309 | 324 | 326 | 298 | 344 | 555 | 548 | 550 | 567 | 566 | 285 | 324 | 289 | 376 | 378 | 380 | 201 | 210 | 224 | 222 | 220 | 220 | 205 | 207 | 158 | 182 | 173 | 149 | 163 | 164 | 403 | 372 | 384 | 407 | 374 | 411 | 931 | 939 | 918 | 922 | 154 | 177 | 161 | 207 | 217 | 177 | 185 | 195 | 161 | 173 | 183 | 826 | 754 | 864 | 866
669 | 175 | 182 | 182 | 216 | 166 | 168 | 158 | 190 | 192 | 189 | 219 | 208 | 193 | 209 | 168 | 210 | 205 | 139 | 161 | 113 | 116 | 165 | 187 | 172 | 146 | 153 | 144 | 161 | 116 | 99 | 127 | 114 | 107 | 104 | 121 | 121 | 159 | 182 | 172 | 182 | 146 | 133 | 145 | 128 | 128 | 128 | 142 | 133 | 153 | 108 | 121 | 151 | 154 | 120 | 115 | 106 | 121 | 121 | 243 | 183 | 145 | 210 | 137 | 107 | 120 | 106 | 140 | 150 | 116 | 188 | 163 | 157 | 257 | 202 | 112 | 143 | 115 | 120 | 148 | 144 | 265 | 263 | 233 | 304 | 275 | 276 | 235 | 145 | 140 | 206 | 189 | 189 | 190 | 165 | 152 | 236 | 135 | 135 | 174 | 137 | 136 | 165 | 184 | 174 | 223 | 187 | 142 | 218 | 138 | 120 | 165 | 132 | 129 | 162 | 144 | 128 | 154 | 159 | 153 | 126 | 113 | 150 | 131 | 135 | 162 | 151 | 153 | 195 | 210 | 153 | 150 | 104 | 103 | 176 | 104 | 102 | 156 | 132 | 159 | 144 | 135 | 234 | 106 | 88 | 145 | 111 | 115 | 131 | 132 | 134 | 166 | 136 | 131 | 180 | 95 | 96 | 196 | 100 | 132 | 190 | 173 | 103 | 144 | 135 | 132 | 162 | 93 | 99 | 128 | 96 | 102 | 184 | 148 | 153 | 71 | 77 | 82 | 81 | 76 | 92 | 91 | 95 | 87 | 87 | 106 | 108 | 92 | 82 | 104 | 70 | 107 | 83 | 112 | 104 | 122 | 137 | 108 | 136 | 134 | 368 | 358 | 375 | 361 | 367 | 223 | 262 | 275 | 256 | 249 | 123 | 143 | 119 | 127 | 151 | 90 | 86 | 82 | 82 | 75 | 83 | 70 | 93 | 69 | 70 | 91 | 88 | 89 | 79 | 62 | 90 | 93 | 95 | 105 | 97 | 111 | 87 | 107 | 84 | 79 | 272 | 274 | 280 | 286 | 206 | 605 | 610 | 799 | 847 | 886 | 81 | 84 | 98 | 112 | 93 | 111 | 113 | 78 | 99 | 83 | 105 | 110 | 59 | 103 | 74 | 113 | 122 | 103 | 112 | 85 | 120 | 115 | 124 | 133 | 132 | 127 | 133 | 75 | 94 | 87 | 151 | 151 | 158 | 156 | 158 | 75 | 90 | 96 | 74 | 70 | 86 | 74 | 77 | 77 | 69 | 105 | 98 | 93 | 80 | 81 | 232 | 261 | 286 | 294 | 320 | 117 | 104 | 117 | 107 | 103 | 85 | 83 | 96 | 77 | 61 | 152 | 142 | 172 | 148 | 161 | 395 | 287 | 368 | 370 | 306 | 217 | 224 | 232 | 192 | 217 | 223 | 205 | 214 | 218 | 207 | 213 | 208 | 201 | 200 | 189 | 195 | 189 | 191 | 193 | 216 | 172 | 152 | 174 | 202 | 205 | 207 | 198 | 203 | 211 | 197 | 197 | 195 | 195 | 194 | 135 | 165 | 167 | 136 | 157 | 151 | 223 | 205 | 158 | 216 | 222 | 189 | 211 | 224 | 210 | 183 | 226 | 208 | 221 | 222 | 214 | 218 | 190 | 195 | 181 | 186 | 179 | 189 | 204 | 207 | 191 | 175 | 144 | 186 | 183 | 171 | 209 | 200 | 220 | 211 | 220 | 194 | 223 | 219 | 220 | 229 | 195 | 182 | 203 | 151 | 174 | 182 | 173 | 158 | 163 | 165 | 174 | 192 | 201 | 200 | 214 | 177 | 209 | 334 | 288 | 385 | 370 | 382 | 472 | 434 | 437 | 457 | 448 | 421 | 299 | 330 | 333 | 395 | 423 | 739 | 985 | 809 | 1029 | 741 | 146 | 160 | 236 | 239 | 495 | 495 | 515 | 519 | 523 | 572 | 588 | 643 | 604 | 636 | 497 | 486 | 500 | 531 | 542 | 519 | 646 | 693 | 728 | 833 | 813 | 828 | 839 | 838 | 796 | 856 | 841 | 156 | 179 | 195 | 213 | 226 | 228 | 334 | 348 | 360 | 337 | 380 | 389 | 435 | 429 | 469 | 459 | 466 | 255 | 230 | 232 | 230 | 255 | 471 | 480 | 470 | 504 | 458 | 474 | 307 | 324 | 316 | 849 | 836 | 903 | 867 | 876 | 858 | 864 | 869 | 196 | 229 | 283 | 279 | 286 | 364 | 358 | 359 | 396 | 402 | 409 | 365 | 422 | 671 | 671 | 670 | 696 | 688 | 343 | 397 | 353 | 462 | 466 | 455 | 248 | 273 | 286 | 283 | 278 | 276 | 263 | 260 | 204 | 225 | 229 | 181 | 204 | 216 | 484 | 454 | 463 | 500 | 461 | 500 | 1122 | 1109 | 1090 | 1090 | 201 | 223 | 203 | 259 | 277 | 222 | 231 | 247 | 205 | 216 | 234 | 919 | 839 | 953 | 964
672 | 238 | 262 | 256 | 298 | 224 | 236 | 218 | 249 | 255 | 264 | 305 | 274 | 269 | 290 | 222 | 290 | 275 | 199 | 224 | 153 | 158 | 231 | 243 | 240 | 198 | 203 | 197 | 214 | 155 | 137 | 185 | 155 | 154 | 142 | 164 | 167 | 218 | 256 | 232 | 254 | 196 | 187 | 203 | 174 | 166 | 170 | 191 | 193 | 208 | 154 | 172 | 202 | 202 | 165 | 152 | 144 | 165 | 163 | 327 | 244 | 192 | 293 | 189 | 144 | 161 | 149 | 197 | 199 | 153 | 267 | 228 | 206 | 356 | 278 | 160 | 196 | 155 | 164 | 197 | 191 | 357 | 371 | 329 | 414 | 369 | 375 | 319 | 198 | 191 | 282 | 260 | 255 | 250 | 222 | 202 | 328 | 181 | 177 | 235 | 192 | 191 | 222 | 245 | 233 | 297 | 253 | 199 | 306 | 187 | 158 | 222 | 178 | 178 | 218 | 188 | 176 | 212 | 210 | 219 | 168 | 159 | 208 | 169 | 179 | 222 | 206 | 209 | 265 | 279 | 211 | 209 | 146 | 140 | 242 | 156 | 141 | 212 | 190 | 225 | 192 | 171 | 317 | 143 | 128 | 197 | 160 | 145 | 175 | 183 | 182 | 225 | 186 | 175 | 247 | 133 | 132 | 268 | 143 | 180 | 256 | 238 | 144 | 204 | 191 | 181 | 218 | 128 | 136 | 182 | 132 | 139 | 254 | 198 | 209 | 106 | 106 | 116 | 102 | 100 | 132 | 125 | 121 | 118 | 113 | 155 | 145 | 119 | 115 | 139 | 95 | 143 | 116 | 149 | 142 | 177 | 189 | 150 | 181 | 185 | 495 | 492 | 499 | 490 | 493 | 309 | 350 | 377 | 348 | 335 | 165 | 190 | 163 | 172 | 198 | 118 | 108 | 114 | 117 | 104 | 119 | 92 | 114 | 90 | 99 | 128 | 112 | 121 | 110 | 90 | 119 | 121 | 133 | 119 | 127 | 147 | 115 | 149 | 119 | 105 | 337 | 335 | 354 | 353 | 269 | 649 | 645 | 876 | 925 | 968 | 109 | 108 | 140 | 149 | 115 | 150 | 150 | 103 | 133 | 106 | 135 | 148 | 98 | 150 | 106 | 157 | 168 | 138 | 146 | 111 | 158 | 162 | 165 | 174 | 165 | 171 | 175 | 105 | 120 | 121 | 192 | 205 | 205 | 207 | 215 | 105 | 112 | 125 | 103 | 87 | 113 | 108 | 110 | 105 | 90 | 140 | 135 | 123 | 108 | 107 | 272 | 309 | 342 | 349 | 381 | 149 | 139 | 152 | 131 | 145 | 116 | 108 | 120 | 105 | 81 | 193 | 179 | 209 | 185 | 199 | 448 | 312 | 411 | 408 | 331 | 298 | 303 | 313 | 272 | 300 | 310 | 286 | 286 | 300 | 278 | 286 | 284 | 270 | 269 | 254 | 268 | 254 | 249 | 259 | 286 | 236 | 215 | 235 | 279 | 276 | 280 | 275 | 278 | 279 | 266 | 269 | 265 | 267 | 267 | 189 | 229 | 232 | 193 | 215 | 201 | 301 | 278 | 219 | 298 | 297 | 251 | 281 | 301 | 291 | 243 | 293 | 287 | 300 | 309 | 294 | 295 | 260 | 258 | 247 | 254 | 245 | 260 | 277 | 275 | 263 | 232 | 189 | 258 | 260 | 235 | 282 | 271 | 306 | 284 | 298 | 258 | 304 | 301 | 299 | 313 | 261 | 265 | 270 | 204 | 236 | 254 | 243 | 210 | 218 | 225 | 234 | 258 | 268 | 267 | 292 | 247 | 275 | 419 | 355 | 490 | 458 | 486 | 594 | 543 | 549 | 577 | 564 | 530 | 377 | 417 | 428 | 504 | 534 | 944 | 1196 | 999 | 1241 | 937 | 184 | 203 | 305 | 314 | 616 | 621 | 641 | 648 | 656 | 699 | 733 | 809 | 753 | 798 | 631 | 623 | 633 | 670 | 684 | 664 | 784 | 836 | 876 | 1009 | 991 | 1023 | 1038 | 1038 | 986 | 1059 | 1047 | 201 | 237 | 250 | 288 | 297 | 304 | 436 | 454 | 474 | 449 | 487 | 518 | 551 | 539 | 598 | 578 | 591 | 351 | 306 | 308 | 306 | 341 | 598 | 610 | 595 | 635 | 578 | 599 | 406 | 431 | 422 | 1011 | 979 | 1077 | 1042 | 1036 | 1030 | 1040 | 1040 | 251 | 291 | 360 | 371 | 374 | 474 | 459 | 458 | 501 | 518 | 516 | 447 | 525 | 827 | 824 | 832 | 854 | 856 | 428 | 483 | 432 | 570 | 577 | 562 | 323 | 361 | 376 | 376 | 363 | 353 | 336 | 335 | 269 | 299 | 297 | 239 | 273 | 282 | 614 | 578 | 587 | 634 | 580 | 630 | 1348 | 1341 | 1320 | 1317 | 257 | 288 | 252 | 326 | 351 | 298 | 307 | 327 | 268 | 288 | 302 | 1030 | 967 | 1064 | 1074
675 | 309 | 337 | 345 | 396 | 304 | 311 | 286 | 324 | 342 | 334 | 399 | 364 | 350 | 382 | 298 | 376 | 370 | 253 | 298 | 198 | 225 | 309 | 324 | 331 | 273 | 271 | 257 | 276 | 200 | 190 | 246 | 203 | 204 | 184 | 216 | 226 | 294 | 336 | 309 | 334 | 255 | 242 | 260 | 230 | 227 | 226 | 249 | 250 | 281 | 204 | 228 | 273 | 269 | 221 | 215 | 199 | 222 | 224 | 439 | 318 | 266 | 391 | 253 | 194 | 207 | 198 | 261 | 268 | 199 | 351 | 300 | 279 | 471 | 372 | 214 | 261 | 209 | 213 | 266 | 263 | 476 | 492 | 435 | 549 | 492 | 488 | 426 | 262 | 255 | 374 | 341 | 337 | 338 | 291 | 273 | 435 | 233 | 233 | 307 | 250 | 256 | 294 | 325 | 316 | 400 | 342 | 265 | 407 | 247 | 208 | 295 | 233 | 238 | 294 | 251 | 242 | 279 | 276 | 275 | 221 | 211 | 282 | 232 | 248 | 305 | 273 | 269 | 351 | 370 | 279 | 272 | 191 | 187 | 316 | 201 | 194 | 284 | 245 | 296 | 255 | 238 | 421 | 185 | 168 | 267 | 206 | 193 | 232 | 244 | 243 | 306 | 254 | 253 | 325 | 177 | 175 | 355 | 191 | 231 | 334 | 324 | 185 | 270 | 255 | 241 | 287 | 163 | 181 | 245 | 187 | 186 | 335 | 264 | 274 | 141 | 138 | 147 | 140 | 140 | 174 | 166 | 164 | 161 | 149 | 198 | 194 | 159 | 146 | 186 | 127 | 185 | 147 | 199 | 196 | 228 | 249 | 187 | 241 | 244 | 656 | 647 | 667 | 640 | 651 | 411 | 457 | 489 | 463 | 437 | 225 | 256 | 218 | 233 | 261 | 153 | 145 | 154 | 147 | 138 | 154 | 121 | 150 | 116 | 129 | 163 | 148 | 158 | 139 | 116 | 157 | 164 | 168 | 164 | 168 | 195 | 149 | 192 | 155 | 135 | 413 | 411 | 432 | 426 | 346 | 687 | 678 | 959 | 1004 | 1067 | 154 | 143 | 180 | 189 | 151 | 189 | 199 | 131 | 171 | 144 | 179 | 193 | 129 | 199 | 138 | 204 | 217 | 180 | 195 | 150 | 205 | 210 | 219 | 217 | 228 | 221 | 226 | 136 | 160 | 152 | 249 | 256 | 264 | 270 | 276 | 134 | 150 | 161 | 140 | 133 | 153 | 140 | 152 | 145 | 116 | 176 | 180 | 156 | 137 | 144 | 326 | 363 | 415 | 420 | 443 | 185 | 174 | 190 | 176 | 178 | 150 | 136 | 149 | 136 | 111 | 235 | 225 | 266 | 226 | 243 | 492 | 335 | 458 | 452 | 349 | 390 | 402 | 421 | 363 | 402 | 410 | 375 | 383 | 399 | 375 | 386 | 373 | 353 | 360 | 332 | 359 | 339 | 332 | 344 | 382 | 312 | 279 | 312 | 375 | 368 | 370 | 364 | 356 | 371 | 350 | 343 | 350 | 347 | 349 | 247 | 302 | 306 | 254 | 277 | 277 | 395 | 361 | 287 | 386 | 390 | 332 | 372 | 397 | 390 | 326 | 394 | 385 | 392 | 404 | 386 | 391 | 344 | 346 | 323 | 327 | 325 | 340 | 368 | 369 | 354 | 305 | 245 | 339 | 337 | 304 | 386 | 358 | 406 | 371 | 394 | 347 | 398 | 400 | 398 | 416 | 353 | 344 | 353 | 259 | 322 | 331 | 312 | 286 | 289 | 298 | 318 | 338 | 358 | 353 | 388 | 313 | 367 | 516 | 443 | 614 | 569 | 597 | 734 | 677 | 671 | 713 | 695 | 665 | 456 | 514 | 522 | 620 | 651 | 1177 | 1420 | 1237 | 1476 | 1156 | 228 | 251 | 379 | 384 | 762 | 754 | 778 | 786 | 801 | 838 | 889 | 990 | 916 | 972 | 789 | 778 | 806 | 842 | 856 | 846 | 921 | 989 | 1040 | 1214 | 1190 | 1254 | 1268 | 1268 | 1207 | 1289 | 1272 | 261 | 297 | 321 | 370 | 385 | 394 | 558 | 575 | 598 | 574 | 636 | 643 | 671 | 673 | 758 | 724 | 745 | 446 | 397 | 403 | 389 | 447 | 742 | 752 | 734 | 802 | 711 | 735 | 527 | 565 | 545 | 1192 | 1157 | 1274 | 1229 | 1224 | 1211 | 1237 | 1227 | 315 | 361 | 450 | 453 | 463 | 600 | 582 | 578 | 640 | 654 | 655 | 534 | 646 | 1006 | 998 | 1017 | 1052 | 1035 | 511 | 585 | 511 | 697 | 701 | 690 | 429 | 460 | 479 | 472 | 475 | 457 | 427 | 422 | 339 | 380 | 385 | 310 | 347 | 364 | 751 | 697 | 714 | 782 | 707 | 770 | 1610 | 1589 | 1562 | 1564 | 324 | 356 | 318 | 423 | 440 | 380 | 390 | 417 | 334 | 367 | 392 | 1161 | 1102 | 1195 | 1213
678 | 420 | 448 | 455 | 514 | 394 | 413 | 379 | 427 | 446 | 455 | 536 | 494 | 472 | 512 | 390 | 503 | 479 | 341 | 400 | 266 | 285 | 401 | 424 | 435 | 357 | 357 | 342 | 377 | 264 | 246 | 327 | 270 | 264 | 248 | 290 | 287 | 383 | 440 | 404 | 445 | 333 | 328 | 340 | 299 | 299 | 292 | 333 | 329 | 376 | 262 | 302 | 358 | 359 | 289 | 275 | 253 | 293 | 294 | 586 | 424 | 346 | 509 | 328 | 251 | 277 | 255 | 348 | 355 | 272 | 459 | 403 | 382 | 616 | 485 | 277 | 345 | 274 | 282 | 347 | 340 | 634 | 657 | 570 | 728 | 651 | 649 | 559 | 351 | 334 | 497 | 440 | 446 | 454 | 395 | 365 | 581 | 316 | 309 | 410 | 328 | 330 | 384 | 434 | 407 | 532 | 451 | 350 | 537 | 332 | 279 | 387 | 319 | 318 | 378 | 333 | 307 | 373 | 368 | 363 | 279 | 275 | 370 | 306 | 317 | 400 | 363 | 353 | 470 | 488 | 368 | 358 | 246 | 239 | 426 | 262 | 249 | 374 | 328 | 393 | 343 | 315 | 546 | 243 | 219 | 351 | 261 | 256 | 309 | 314 | 315 | 403 | 330 | 318 | 426 | 237 | 231 | 468 | 248 | 311 | 444 | 426 | 246 | 371 | 341 | 317 | 374 | 218 | 233 | 313 | 241 | 248 | 438 | 343 | 363 | 183 | 184 | 197 | 181 | 184 | 221 | 214 | 213 | 202 | 202 | 262 | 253 | 210 | 199 | 246 | 158 | 236 | 195 | 263 | 256 | 307 | 326 | 254 | 316 | 320 | 860 | 850 | 871 | 842 | 863 | 538 | 603 | 648 | 599 | 579 | 293 | 333 | 285 | 303 | 347 | 206 | 190 | 203 | 190 | 170 | 204 | 153 | 195 | 158 | 175 | 205 | 204 | 204 | 185 | 159 | 210 | 213 | 216 | 225 | 221 | 263 | 201 | 254 | 200 | 188 | 497 | 499 | 526 | 531 | 427 | 741 | 717 | 1054 | 1090 | 1151 | 199 | 188 | 232 | 254 | 208 | 255 | 264 | 178 | 234 | 183 | 234 | 252 | 175 | 259 | 179 | 261 | 277 | 241 | 256 | 200 | 269 | 279 | 291 | 288 | 293 | 289 | 294 | 179 | 214 | 203 | 324 | 336 | 332 | 347 | 350 | 181 | 200 | 206 | 180 | 165 | 193 | 173 | 189 | 185 | 154 | 233 | 233 | 210 | 182 | 194 | 379 | 428 | 490 | 498 | 523 | 227 | 215 | 233 | 222 | 223 | 187 | 185 | 188 | 172 | 140 | 293 | 275 | 316 | 276 | 305 | 543 | 353 | 505 | 493 | 368 | 513 | 521 | 544 | 468 | 516 | 531 | 502 | 502 | 516 | 493 | 496 | 498 | 475 | 473 | 445 | 471 | 433 | 434 | 456 | 498 | 416 | 372 | 411 | 493 | 481 | 490 | 469 | 469 | 498 | 467 | 454 | 472 | 458 | 461 | 329 | 399 | 394 | 336 | 376 | 356 | 521 | 479 | 373 | 514 | 506 | 437 | 492 | 527 | 506 | 429 | 517 | 499 | 524 | 527 | 505 | 512 | 447 | 455 | 424 | 435 | 426 | 449 | 480 | 487 | 466 | 401 | 330 | 445 | 444 | 409 | 498 | 471 | 536 | 491 | 522 | 457 | 523 | 533 | 524 | 550 | 461 | 459 | 466 | 342 | 421 | 434 | 412 | 378 | 376 | 402 | 415 | 451 | 465 | 459 | 516 | 422 | 484 | 633 | 543 | 749 | 704 | 743 | 904 | 833 | 836 | 874 | 853 | 823 | 555 | 622 | 650 | 767 | 813 | 1448 | 1693 | 1500 | 1750 | 1428 | 287 | 308 | 466 | 490 | 930 | 929 | 958 | 958 | 969 | 1030 | 1086 | 1202 | 1113 | 1181 | 995 | 969 | 1004 | 1045 | 1070 | 1052 | 1093 | 1164 | 1224 | 1456 | 1398 | 1525 | 1544 | 1530 | 1468 | 1556 | 1540 | 328 | 388 | 417 | 477 | 495 | 504 | 724 | 737 | 759 | 734 | 796 | 818 | 844 | 832 | 941 | 909 | 935 | 589 | 525 | 527 | 511 | 577 | 919 | 936 | 921 | 998 | 875 | 915 | 675 | 716 | 712 | 1401 | 1356 | 1503 | 1445 | 1423 | 1441 | 1462 | 1456 | 388 | 457 | 567 | 566 | 586 | 751 | 726 | 725 | 813 | 825 | 830 | 668 | 777 | 1215 | 1221 | 1237 | 1273 | 1264 | 622 | 711 | 632 | 848 | 856 | 845 | 535 | 594 | 616 | 612 | 604 | 575 | 537 | 532 | 438 | 490 | 492 | 391 | 449 | 464 | 922 | 863 | 875 | 965 | 868 | 947 | 1893 | 1865 | 1850 | 1848 | 404 | 452 | 397 | 523 | 555 | 489 | 510 | 533 | 439 | 472 | 501 | 1317 | 1263 | 1340 | 1366
681 | 546 | 582 | 592 | 675 | 511 | 541 | 497 | 567 | 585 | 593 | 690 | 640 | 622 | 674 | 517 | 656 | 629 | 446 | 520 | 346 | 368 | 526 | 560 | 559 | 469 | 468 | 445 | 490 | 348 | 333 | 432 | 352 | 355 | 325 | 373 | 386 | 504 | 579 | 534 | 573 | 435 | 420 | 461 | 380 | 392 | 386 | 435 | 422 | 488 | 339 | 398 | 467 | 471 | 376 | 366 | 339 | 384 | 387 | 784 | 556 | 457 | 674 | 428 | 332 | 373 | 341 | 464 | 465 | 351 | 615 | 529 | 491 | 807 | 640 | 362 | 461 | 369 | 367 | 455 | 441 | 849 | 853 | 763 | 953 | 856 | 863 | 736 | 458 | 435 | 645 | 592 | 584 | 592 | 519 | 473 | 758 | 414 | 422 | 536 | 436 | 439 | 503 | 569 | 542 | 701 | 602 | 454 | 696 | 429 | 368 | 514 | 404 | 412 | 499 | 434 | 414 | 482 | 476 | 482 | 371 | 358 | 484 | 408 | 418 | 516 | 479 | 472 | 612 | 648 | 484 | 470 | 332 | 315 | 564 | 336 | 334 | 491 | 429 | 515 | 443 | 411 | 719 | 329 | 285 | 464 | 348 | 341 | 405 | 418 | 416 | 534 | 433 | 416 | 560 | 311 | 307 | 622 | 331 | 408 | 577 | 555 | 317 | 483 | 443 | 411 | 502 | 289 | 315 | 422 | 307 | 328 | 580 | 446 | 475 | 241 | 242 | 255 | 235 | 227 | 289 | 283 | 270 | 257 | 262 | 343 | 331 | 272 | 269 | 318 | 214 | 313 | 248 | 337 | 332 | 398 | 432 | 337 | 408 | 415 | 1133 | 1110 | 1131 | 1107 | 1115 | 701 | 786 | 844 | 789 | 759 | 389 | 435 | 365 | 392 | 450 | 265 | 246 | 260 | 250 | 226 | 264 | 208 | 259 | 204 | 225 | 272 | 262 | 270 | 239 | 195 | 267 | 264 | 284 | 281 | 272 | 324 | 257 | 321 | 254 | 244 | 606 | 611 | 647 | 647 | 548 | 776 | 753 | 1130 | 1175 | 1252 | 256 | 240 | 309 | 326 | 261 | 327 | 349 | 224 | 300 | 241 | 311 | 334 | 230 | 339 | 234 | 335 | 357 | 311 | 329 | 255 | 346 | 358 | 373 | 372 | 374 | 371 | 383 | 242 | 267 | 265 | 412 | 424 | 425 | 443 | 444 | 242 | 258 | 275 | 233 | 211 | 260 | 235 | 245 | 238 | 206 | 311 | 299 | 274 | 242 | 244 | 446 | 499 | 581 | 588 | 609 | 287 | 264 | 309 | 281 | 281 | 234 | 229 | 235 | 225 | 171 | 352 | 333 | 388 | 338 | 363 | 600 | 385 | 559 | 537 | 386 | 672 | 687 | 707 | 614 | 680 | 703 | 650 | 659 | 677 | 643 | 653 | 646 | 615 | 613 | 571 | 605 | 580 | 570 | 592 | 639 | 543 | 477 | 530 | 642 | 635 | 639 | 621 | 612 | 649 | 610 | 594 | 604 | 597 | 607 | 422 | 517 | 515 | 438 | 477 | 471 | 682 | 619 | 491 | 677 | 666 | 567 | 642 | 692 | 659 | 556 | 667 | 654 | 674 | 698 | 666 | 675 | 593 | 589 | 552 | 558 | 554 | 582 | 623 | 642 | 603 | 524 | 416 | 578 | 577 | 522 | 647 | 619 | 693 | 647 | 681 | 589 | 685 | 696 | 687 | 717 | 598 | 588 | 604 | 434 | 547 | 563 | 532 | 494 | 492 | 514 | 543 | 587 | 604 | 607 | 685 | 551 | 638 | 781 | 662 | 923 | 859 | 904 | 1114 | 1017 | 1027 | 1080 | 1041 | 1010 | 687 | 762 | 794 | 944 | 1005 | 1776 | 1991 | 1814 | 2060 | 1737 | 347 | 376 | 590 | 599 | 1123 | 1118 | 1161 | 1167 | 1176 | 1242 | 1321 | 1464 | 1352 | 1440 | 1232 | 1200 | 1254 | 1293 | 1318 | 1302 | 1294 | 1381 | 1431 | 1716 | 1663 | 1866 | 1861 | 1852 | 1767 | 1875 | 1854 | 424 | 486 | 519 | 603 | 625 | 647 | 903 | 933 | 959 | 924 | 1007 | 1031 | 1029 | 1019 | 1191 | 1115 | 1151 | 768 | 678 | 672 | 654 | 744 | 1129 | 1158 | 1130 | 1222 | 1082 | 1135 | 878 | 922 | 905 | 1637 | 1591 | 1763 | 1704 | 1676 | 1672 | 1736 | 1699 | 485 | 571 | 715 | 714 | 731 | 944 | 906 | 913 | 1007 | 1027 | 1041 | 788 | 936 | 1488 | 1477 | 1486 | 1557 | 1526 | 757 | 854 | 761 | 1012 | 1036 | 1011 | 683 | 751 | 776 | 774 | 764 | 729 | 678 | 668 | 550 | 616 | 614 | 495 | 563 | 584 | 1129 | 1051 | 1065 | 1177 | 1067 | 1141 | 2244 | 2178 | 2173 | 2164 | 508 | 563 | 492 | 653 | 685 | 628 | 635 | 684 | 559 | 609 | 637 | 1507 | 1457 | 1531 | 1549
684 | 722 | 768 | 768 | 886 | 674 | 714 | 654 | 739 | 773 | 768 | 887 | 839 | 811 | 874 | 674 | 858 | 818 | 580 | 683 | 451 | 489 | 695 | 728 | 744 | 627 | 611 | 593 | 641 | 454 | 429 | 563 | 457 | 456 | 420 | 487 | 500 | 662 | 749 | 691 | 754 | 566 | 550 | 607 | 516 | 516 | 513 | 570 | 551 | 640 | 450 | 517 | 615 | 624 | 498 | 483 | 447 | 515 | 514 | 1025 | 731 | 594 | 877 | 567 | 440 | 485 | 446 | 594 | 599 | 451 | 808 | 686 | 636 | 1061 | 829 | 477 | 605 | 479 | 482 | 601 | 583 | 1096 | 1126 | 987 | 1248 | 1120 | 1108 | 963 | 589 | 575 | 839 | 773 | 759 | 772 | 672 | 619 | 995 | 540 | 544 | 707 | 583 | 569 | 666 | 750 | 709 | 917 | 784 | 590 | 918 | 561 | 482 | 669 | 529 | 536 | 651 | 562 | 529 | 613 | 618 | 615 | 486 | 452 | 642 | 536 | 550 | 692 | 621 | 623 | 818 | 840 | 635 | 606 | 424 | 421 | 730 | 439 | 436 | 633 | 560 | 672 | 585 | 536 | 934 | 416 | 374 | 606 | 461 | 448 | 521 | 548 | 544 | 701 | 574 | 553 | 735 | 407 | 396 | 804 | 426 | 532 | 754 | 725 | 421 | 625 | 588 | 537 | 649 | 381 | 407 | 557 | 407 | 426 | 751 | 592 | 629 | 319 | 314 | 327 | 297 | 303 | 377 | 361 | 363 | 337 | 339 | 441 | 432 | 352 | 335 | 405 | 279 | 414 | 328 | 444 | 435 | 524 | 558 | 425 | 543 | 554 | 1479 | 1443 | 1462 | 1434 | 1448 | 911 | 1023 | 1099 | 1010 | 975 | 517 | 569 | 476 | 508 | 584 | 348 | 322 | 343 | 324 | 295 | 341 | 265 | 332 | 274 | 293 | 354 | 334 | 344 | 305 | 263 | 349 | 352 | 375 | 364 | 351 | 421 | 335 | 403 | 334 | 304 | 734 | 736 | 781 | 783 | 687 | 821 | 793 | 1249 | 1287 | 1361 | 336 | 316 | 398 | 436 | 340 | 428 | 439 | 303 | 389 | 314 | 392 | 430 | 293 | 437 | 302 | 442 | 466 | 402 | 426 | 330 | 443 | 469 | 481 | 477 | 482 | 469 | 488 | 312 | 346 | 339 | 525 | 546 | 540 | 561 | 566 | 318 | 338 | 349 | 300 | 281 | 342 | 300 | 322 | 306 | 259 | 402 | 382 | 353 | 311 | 324 | 522 | 579 | 693 | 695 | 708 | 353 | 335 | 384 | 346 | 353 | 298 | 293 | 309 | 285 | 234 | 427 | 414 | 467 | 406 | 440 | 671 | 411 | 632 | 596 | 407 | 880 | 898 | 934 | 801 | 886 | 913 | 836 | 852 | 885 | 844 | 851 | 827 | 809 | 792 | 744 | 789 | 746 | 735 | 781 | 832 | 706 | 620 | 703 | 843 | 832 | 835 | 810 | 802 | 833 | 790 | 768 | 792 | 770 | 774 | 559 | 686 | 680 | 569 | 612 | 604 | 890 | 806 | 637 | 875 | 859 | 746 | 835 | 904 | 864 | 726 | 883 | 861 | 892 | 919 | 871 | 869 | 774 | 767 | 725 | 730 | 725 | 753 | 811 | 824 | 792 | 678 | 553 | 753 | 749 | 680 | 841 | 807 | 901 | 833 | 881 | 775 | 885 | 904 | 886 | 922 | 792 | 769 | 787 | 559 | 709 | 735 | 694 | 634 | 640 | 673 | 709 | 763 | 787 | 770 | 876 | 704 | 817 | 961 | 806 | 1127 | 1053 | 1114 | 1358 | 1241 | 1256 | 1308 | 1277 | 1226 | 826 | 939 | 972 | 1161 | 1237 | 2163 | 2361 | 2209 | 2414 | 2112 | 436 | 470 | 738 | 751 | 1359 | 1350 | 1401 | 1388 | 1420 | 1505 | 1592 | 1782 | 1637 | 1747 | 1542 | 1486 | 1577 | 1614 | 1657 | 1637 | 1528 | 1616 | 1704 | 2046 | 1975 | 2257 | 2246 | 2235 | 2141 | 2242 | 2231 | 533 | 612 | 656 | 771 | 801 | 811 | 1165 | 1191 | 1221 | 1174 | 1274 | 1305 | 1289 | 1268 | 1482 | 1409 | 1449 | 982 | 872 | 873 | 853 | 964 | 1400 | 1417 | 1388 | 1514 | 1332 | 1378 | 1138 | 1190 | 1157 | 1918 | 1859 | 2086 | 2000 | 1968 | 1962 | 2035 | 1998 | 598 | 709 | 882 | 894 | 915 | 1186 | 1142 | 1163 | 1270 | 1296 | 1316 | 952 | 1147 | 1790 | 1771 | 1812 | 1868 | 1847 | 893 | 1019 | 918 | 1233 | 1254 | 1219 | 864 | 966 | 992 | 985 | 979 | 917 | 837 | 838 | 708 | 773 | 778 | 625 | 713 | 737 | 1384 | 1274 | 1291 | 1456 | 1290 | 1387 | 2660 | 2562 | 2554 | 2524 | 635 | 714 | 622 | 839 | 863 | 797 | 821 | 868 | 709 | 769 | 816 | 1755 | 1706 | 1761 | 1793
687 | 951 | 1011 | 999 | 1153 | 885 | 928 | 849 | 971 | 994 | 1006 | 1172 | 1083 | 1070 | 1149 | 876 | 1122 | 1064 | 752 | 891 | 594 | 638 | 898 | 949 | 970 | 804 | 801 | 778 | 821 | 580 | 550 | 737 | 603 | 598 | 552 | 628 | 669 | 854 | 977 | 902 | 971 | 733 | 705 | 789 | 677 | 673 | 665 | 743 | 729 | 845 | 582 | 675 | 807 | 805 | 651 | 619 | 583 | 657 | 667 | 1331 | 953 | 776 | 1136 | 730 | 571 | 629 | 582 | 785 | 787 | 600 | 1051 | 897 | 840 | 1371 | 1082 | 627 | 782 | 622 | 632 | 782 | 760 | 1455 | 1461 | 1291 | 1624 | 1448 | 1435 | 1261 | 786 | 747 | 1112 | 997 | 992 | 1012 | 881 | 811 | 1297 | 706 | 704 | 917 | 746 | 744 | 853 | 971 | 917 | 1195 | 1024 | 773 | 1191 | 725 | 630 | 877 | 692 | 699 | 850 | 739 | 682 | 796 | 797 | 804 | 624 | 599 | 837 | 687 | 722 | 884 | 817 | 803 | 1064 | 1090 | 819 | 791 | 557 | 535 | 962 | 586 | 560 | 830 | 726 | 878 | 753 | 700 | 1218 | 557 | 493 | 797 | 601 | 585 | 685 | 706 | 712 | 916 | 738 | 718 | 951 | 520 | 524 | 1069 | 555 | 696 | 993 | 934 | 545 | 823 | 759 | 713 | 837 | 501 | 531 | 726 | 534 | 553 | 986 | 771 | 810 | 406 | 405 | 423 | 395 | 388 | 482 | 468 | 462 | 434 | 441 | 576 | 554 | 458 | 435 | 526 | 359 | 531 | 424 | 569 | 557 | 680 | 733 | 560 | 702 | 702 | 1905 | 1870 | 1904 | 1850 | 1897 | 1183 | 1338 | 1428 | 1322 | 1267 | 666 | 738 | 627 | 655 | 752 | 456 | 416 | 444 | 425 | 375 | 439 | 341 | 428 | 348 | 375 | 458 | 435 | 454 | 406 | 326 | 449 | 458 | 473 | 468 | 452 | 541 | 423 | 519 | 428 | 392 | 898 | 897 | 973 | 961 | 856 | 892 | 837 | 1363 | 1391 | 1493 | 435 | 402 | 518 | 558 | 455 | 550 | 578 | 391 | 505 | 402 | 514 | 555 | 379 | 565 | 391 | 561 | 609 | 532 | 556 | 430 | 569 | 609 | 620 | 617 | 626 | 618 | 638 | 410 | 453 | 446 | 676 | 696 | 689 | 715 | 730 | 406 | 432 | 449 | 396 | 363 | 424 | 393 | 414 | 387 | 337 | 506 | 502 | 452 | 404 | 415 | 613 | 675 | 807 | 816 | 819 | 444 | 424 | 473 | 430 | 433 | 387 | 373 | 393 | 364 | 306 | 527 | 508 | 572 | 497 | 533 | 753 | 438 | 710 | 648 | 435 | 1143 | 1161 | 1209 | 1044 | 1146 | 1179 | 1098 | 1105 | 1142 | 1082 | 1107 | 1087 | 1052 | 1020 | 961 | 1026 | 971 | 959 | 999 | 1072 | 928 | 811 | 910 | 1099 | 1070 | 1072 | 1044 | 1027 | 1084 | 1030 | 995 | 1022 | 1004 | 1017 | 732 | 885 | 873 | 733 | 806 | 785 | 1163 | 1058 | 825 | 1132 | 1116 | 980 | 1081 | 1178 | 1127 | 942 | 1139 | 1089 | 1142 | 1184 | 1115 | 1118 | 1010 | 997 | 940 | 949 | 940 | 976 | 1048 | 1065 | 1025 | 884 | 722 | 986 | 975 | 879 | 1087 | 1044 | 1178 | 1090 | 1154 | 1000 | 1146 | 1176 | 1146 | 1201 | 1011 | 1001 | 1018 | 717 | 926 | 966 | 896 | 827 | 823 | 876 | 918 | 989 | 1024 | 1013 | 1156 | 928 | 1071 | 1167 | 982 | 1389 | 1279 | 1361 | 1646 | 1532 | 1550 | 1625 | 1572 | 1516 | 1015 | 1151 | 1180 | 1424 | 1515 | 2640 | 2779 | 2650 | 2848 | 2545 | 527 | 576 | 922 | 939 | 1654 | 1649 | 1691 | 1696 | 1727 | 1804 | 1921 | 2163 | 1994 | 2083 | 1908 | 1849 | 1957 | 2002 | 2043 | 2015 | 1795 | 1887 | 2001 | 2410 | 2314 | 2722 | 2703 | 2693 | 2575 | 2701 | 2690 | 688 | 785 | 836 | 990 | 1019 | 1039 | 1485 | 1511 | 1539 | 1493 | 1627 | 1641 | 1595 | 1573 | 1839 | 1736 | 1795 | 1269 | 1122 | 1139 | 1097 | 1232 | 1731 | 1747 | 1706 | 1850 | 1628 | 1699 | 1448 | 1524 | 1498 | 2235 | 2183 | 2428 | 2332 | 2293 | 2302 | 2414 | 2350 | 742 | 877 | 1105 | 1118 | 1150 | 1495 | 1432 | 1447 | 1570 | 1615 | 1634 | 1158 | 1382 | 2188 | 2151 | 2183 | 2237 | 2241 | 1070 | 1229 | 1089 | 1484 | 1488 | 1474 | 1103 | 1231 | 1259 | 1254 | 1248 | 1146 | 1057 | 1041 | 901 | 989 | 986 | 813 | 907 | 939 | 1699 | 1555 | 1578 | 1781 | 1577 | 1696 | 3114 | 2990 | 2973 | 2944 | 798 | 876 | 768 | 1040 | 1077 | 1012 | 1042 | 1105 | 902 | 983 | 1033 | 2046 | 2034 | 2036 | 2081
690 | 1237 | 1303 | 1304 | 1482 | 1140 | 1194 | 1114 | 1254 | 1311 | 1305 | 1515 | 1410 | 1396 | 1496 | 1144 | 1453 | 1392 | 998 | 1164 | 774 | 832 | 1159 | 1208 | 1244 | 1069 | 1036 | 992 | 1076 | 750 | 717 | 958 | 773 | 780 | 718 | 819 | 854 | 1104 | 1270 | 1158 | 1252 | 953 | 920 | 1023 | 854 | 869 | 871 | 958 | 939 | 1105 | 763 | 867 | 1042 | 1057 | 836 | 807 | 740 | 850 | 868 | 1743 | 1231 | 1007 | 1462 | 954 | 748 | 812 | 752 | 1004 | 1023 | 778 | 1378 | 1166 | 1073 | 1761 | 1407 | 810 | 1028 | 809 | 823 | 1003 | 986 | 1871 | 1885 | 1667 | 2098 | 1863 | 1857 | 1646 | 1020 | 961 | 1427 | 1290 | 1293 | 1321 | 1144 | 1049 | 1650 | 907 | 907 | 1195 | 974 | 955 | 1110 | 1252 | 1177 | 1551 | 1324 | 1006 | 1539 | 934 | 812 | 1144 | 901 | 899 | 1094 | 959 | 900 | 1028 | 1034 | 1024 | 810 | 774 | 1086 | 900 | 922 | 1149 | 1051 | 1030 | 1373 | 1416 | 1064 | 1019 | 714 | 697 | 1246 | 750 | 723 | 1060 | 942 | 1156 | 984 | 912 | 1573 | 705 | 642 | 1040 | 776 | 757 | 881 | 917 | 912 | 1185 | 961 | 925 | 1232 | 676 | 665 | 1375 | 720 | 908 | 1281 | 1221 | 706 | 1071 | 975 | 919 | 1073 | 645 | 694 | 945 | 688 | 718 | 1266 | 987 | 1055 | 524 | 521 | 539 | 497 | 503 | 627 | 597 | 597 | 566 | 559 | 746 | 725 | 589 | 559 | 685 | 475 | 679 | 539 | 737 | 724 | 886 | 941 | 723 | 900 | 916 | 2468 | 2390 | 2434 | 2376 | 2430 | 1546 | 1708 | 1829 | 1694 | 1636 | 866 | 952 | 807 | 849 | 976 | 582 | 538 | 562 | 538 | 489 | 565 | 439 | 543 | 445 | 484 | 591 | 562 | 578 | 507 | 412 | 571 | 582 | 603 | 597 | 582 | 697 | 549 | 662 | 547 | 497 | 1095 | 1092 | 1176 | 1173 | 1074 | 952 | 875 | 1501 | 1524 | 1631 | 564 | 518 | 663 | 720 | 572 | 710 | 734 | 504 | 644 | 519 | 655 | 719 | 491 | 722 | 514 | 734 | 771 | 676 | 708 | 549 | 734 | 760 | 796 | 797 | 794 | 788 | 815 | 520 | 581 | 571 | 851 | 873 | 887 | 911 | 919 | 533 | 554 | 573 | 511 | 460 | 541 | 497 | 525 | 509 | 429 | 668 | 638 | 570 | 511 | 532 | 710 | 790 | 961 | 958 | 958 | 548 | 525 | 580 | 535 | 540 | 484 | 460 | 487 | 459 | 383 | 627 | 618 | 695 | 597 | 633 | 844 | 469 | 805 | 723 | 467 | 1476 | 1494 | 1551 | 1341 | 1471 | 1509 | 1413 | 1421 | 1457 | 1403 | 1425 | 1391 | 1350 | 1333 | 1241 | 1311 | 1247 | 1255 | 1283 | 1387 | 1177 | 1042 | 1164 | 1409 | 1377 | 1391 | 1353 | 1337 | 1398 | 1327 | 1282 | 1325 | 1296 | 1306 | 949 | 1127 | 1125 | 941 | 1034 | 1010 | 1496 | 1356 | 1068 | 1456 | 1428 | 1242 | 1403 | 1536 | 1448 | 1221 | 1459 | 1424 | 1470 | 1525 | 1437 | 1445 | 1295 | 1274 | 1216 | 1226 | 1203 | 1253 | 1347 | 1382 | 1332 | 1136 | 921 | 1264 | 1263 | 1127 | 1401 | 1341 | 1511 | 1394 | 1478 | 1291 | 1482 | 1522 | 1478 | 1559 | 1309 | 1305 | 1325 | 916 | 1191 | 1242 | 1169 | 1066 | 1064 | 1131 | 1171 | 1277 | 1325 | 1305 | 1507 | 1187 | 1369 | 1421 | 1189 | 1693 | 1567 | 1650 | 2047 | 1869 | 1878 | 1958 | 1902 | 1837 | 1220 | 1378 | 1444 | 1737 | 1854 | 3206 | 3290 | 3167 | 3331 | 3079 | 657 | 704 | 1134 | 1166 | 1977 | 1976 | 2035 | 2036 | 2066 | 2191 | 2358 | 2613 | 2406 | 2555 | 2353 | 2289 | 2393 | 2460 | 2521 | 2496 | 2096 | 2214 | 2330 | 2840 | 2727 | 3255 | 3221 | 3218 | 3078 | 3234 | 3212 | 875 | 987 | 1059 | 1253 | 1281 | 1306 | 1872 | 1909 | 1960 | 1888 | 2027 | 2054 | 1972 | 1927 | 2271 | 2175 | 2237 | 1636 | 1436 | 1446 | 1402 | 1563 | 2111 | 2120 | 2083 | 2255 | 1971 | 2060 | 1836 | 1928 | 1902 | 2617 | 2530 | 2841 | 2731 | 2682 | 2684 | 2831 | 2758 | 914 | 1084 | 1368 | 1396 | 1429 | 1863 | 1783 | 1804 | 1969 | 2012 | 2039 | 1379 | 1672 | 2625 | 2587 | 2644 | 2714 | 2690 | 1297 | 1461 | 1309 | 1788 | 1813 | 1777 | 1395 | 1542 | 1585 | 1584 | 1574 | 1443 | 1304 | 1297 | 1150 | 1249 | 1245 | 1011 | 1130 | 1184 | 2057 | 1886 | 1891 | 2152 | 1921 | 2049 | 3659 | 3465 | 3468 | 3405 | 996 | 1101 | 962 | 1294 | 1331 | 1300 | 1321 | 1382 | 1134 | 1231 | 1308 | 2421 | 2437 | 2381 | 2435
693 | 1671 | 1746 | 1729 | 1976 | 1501 | 1587 | 1459 | 1645 | 1728 | 1712 | 1985 | 1864 | 1846 | 1957 | 1513 | 1894 | 1825 | 1292 | 1561 | 1037 | 1107 | 1542 | 1630 | 1670 | 1431 | 1380 | 1337 | 1436 | 1005 | 959 | 1272 | 1029 | 1031 | 943 | 1076 | 1121 | 1465 | 1659 | 1542 | 1650 | 1249 | 1205 | 1385 | 1160 | 1174 | 1151 | 1275 | 1265 | 1459 | 1002 | 1159 | 1375 | 1428 | 1117 | 1081 | 1000 | 1125 | 1155 | 2352 | 1655 | 1349 | 1965 | 1268 | 994 | 1088 | 997 | 1338 | 1370 | 1032 | 1827 | 1537 | 1427 | 2314 | 1851 | 1063 | 1369 | 1066 | 1088 | 1344 | 1317 | 2518 | 2532 | 2217 | 2790 | 2491 | 2458 | 2182 | 1354 | 1269 | 1884 | 1715 | 1708 | 1751 | 1528 | 1385 | 2186 | 1194 | 1198 | 1603 | 1292 | 1275 | 1486 | 1662 | 1580 | 2086 | 1765 | 1335 | 2062 | 1240 | 1078 | 1516 | 1191 | 1183 | 1419 | 1266 | 1161 | 1348 | 1359 | 1345 | 1056 | 1009 | 1455 | 1194 | 1223 | 1543 | 1397 | 1380 | 1843 | 1866 | 1420 | 1359 | 951 | 934 | 1652 | 984 | 962 | 1402 | 1238 | 1537 | 1304 | 1199 | 2061 | 939 | 840 | 1394 | 1050 | 1007 | 1175 | 1202 | 1218 | 1598 | 1295 | 1246 | 1631 | 896 | 896 | 1842 | 964 | 1201 | 1664 | 1591 | 931 | 1408 | 1292 | 1214 | 1433 | 838 | 911 | 1270 | 902 | 961 | 1698 | 1337 | 1402 | 702 | 695 | 718 | 658 | 660 | 825 | 789 | 783 | 736 | 742 | 989 | 939 | 783 | 727 | 904 | 643 | 917 | 723 | 972 | 970 | 1182 | 1265 | 949 | 1194 | 1212 | 3248 | 3177 | 3189 | 3112 | 3190 | 2024 | 2255 | 2416 | 2237 | 2132 | 1162 | 1281 | 1045 | 1118 | 1306 | 786 | 711 | 751 | 708 | 641 | 740 | 575 | 715 | 583 | 622 | 785 | 749 | 763 | 674 | 548 | 774 | 762 | 791 | 786 | 765 | 903 | 714 | 852 | 711 | 652 | 1358 | 1350 | 1471 | 1470 | 1365 | 1050 | 960 | 1684 | 1719 | 1833 | 744 | 686 | 867 | 937 | 747 | 925 | 962 | 659 | 841 | 674 | 854 | 938 | 656 | 953 | 667 | 949 | 1030 | 897 | 929 | 732 | 965 | 1020 | 1043 | 1032 | 1028 | 1031 | 1056 | 688 | 764 | 747 | 1091 | 1134 | 1121 | 1167 | 1189 | 707 | 744 | 757 | 674 | 604 | 713 | 648 | 685 | 666 | 573 | 879 | 842 | 750 | 672 | 694 | 851 | 932 | 1169 | 1165 | 1137 | 701 | 660 | 743 | 673 | 686 | 627 | 594 | 628 | 590 | 495 | 782 | 762 | 863 | 734 | 775 | 981 | 507 | 932 | 837 | 503 | 1961 | 1989 | 2057 | 1780 | 1952 | 1998 | 1868 | 1883 | 1910 | 1844 | 1857 | 1837 | 1786 | 1745 | 1624 | 1728 | 1648 | 1654 | 1713 | 1847 | 1564 | 1376 | 1538 | 1866 | 1831 | 1829 | 1789 | 1750 | 1848 | 1736 | 1675 | 1734 | 1698 | 1711 | 1267 | 1510 | 1493 | 1244 | 1354 | 1313 | 1990 | 1784 | 1405 | 1927 | 1868 | 1632 | 1825 | 2038 | 1902 | 1612 | 1940 | 1875 | 1919 | 2047 | 1908 | 1923 | 1701 | 1689 | 1612 | 1590 | 1591 | 1633 | 1760 | 1816 | 1790 | 1495 | 1213 | 1677 | 1641 | 1475 | 1879 | 1789 | 2010 | 1843 | 1945 | 1703 | 1949 | 2024 | 1951 | 2039 | 1717 | 1710 | 1724 | 1208 | 1585 | 1642 | 1522 | 1408 | 1413 | 1484 | 1535 | 1677 | 1725 | 1709 | 1978 | 1575 | 1802 | 1772 | 1468 | 2124 | 1945 | 2055 | 2525 | 2311 | 2339 | 2435 | 2364 | 2281 | 1502 | 1730 | 1779 | 2180 | 2291 | 3945 | 3947 | 3864 | 3971 | 3776 | 820 | 897 | 1450 | 1493 | 2422 | 2419 | 2488 | 2486 | 2526 | 2680 | 2876 | 3220 | 2958 | 3120 | 3025 | 2886 | 3089 | 3141 | 3203 | 3125 | 2506 | 2648 | 2800 | 3426 | 3253 | 3990 | 3929 | 3893 | 3758 | 3908 | 3904 | 1129 | 1268 | 1348 | 1606 | 1655 | 1687 | 2460 | 2471 | 2562 | 2438 | 2627 | 2681 | 2465 | 2440 | 2893 | 2772 | 2816 | 2137 | 1875 | 1891 | 1816 | 2047 | 2637 | 2647 | 2571 | 2797 | 2453 | 2522 | 2421 | 2514 | 2493 | 3118 | 3024 | 3398 | 3265 | 3217 | 3180 | 3385 | 3270 | 1159 | 1383 | 1738 | 1770 | 1805 | 2425 | 2304 | 2319 | 2536 | 2558 | 2625 | 1710 | 2057 | 3207 | 3168 | 3222 | 3319 | 3298 | 1560 | 1785 | 1603 | 2173 | 2206 | 2160 | 1809 | 2015 | 2070 | 2044 | 2027 | 1852 | 1674 | 1643 | 1477 | 1598 | 1595 | 1294 | 1458 | 1509 | 2536 | 2320 | 2332 | 2654 | 2354 | 2513 | 4333 | 4103 | 4098 | 4039 | 1269 | 1398 | 1221 | 1650 | 1706 | 1692 | 1712 | 1790 | 1460 | 1587 | 1668 | 2979 | 3004 | 2892 | 2944
696 | 2166 | 2258 | 2260 | 2562 | 1953 | 2063 | 1919 | 2133 | 2242 | 2216 | 2577 | 2389 | 2392 | 2538 | 1986 | 2456 | 2347 | 1667 | 2029 | 1340 | 1440 | 1993 | 2083 | 2140 | 1863 | 1810 | 1747 | 1876 | 1308 | 1238 | 1671 | 1342 | 1326 | 1211 | 1390 | 1465 | 1897 | 2135 | 1995 | 2104 | 1595 | 1547 | 1795 | 1505 | 1519 | 1487 | 1635 | 1618 | 1905 | 1296 | 1489 | 1795 | 1854 | 1443 | 1407 | 1304 | 1463 | 1498 | 3053 | 2157 | 1750 | 2551 | 1634 | 1286 | 1409 | 1289 | 1734 | 1751 | 1325 | 2411 | 1986 | 1856 | 3012 | 2411 | 1383 | 1799 | 1387 | 1412 | 1740 | 1721 | 3267 | 3278 | 2873 | 3609 | 3217 | 3173 | 2837 | 1762 | 1655 | 2425 | 2227 | 2220 | 2303 | 1946 | 1798 | 2818 | 1540 | 1561 | 2082 | 1673 | 1647 | 1900 | 2165 | 2046 | 2706 | 2297 | 1719 | 2624 | 1622 | 1388 | 1961 | 1528 | 1552 | 1842 | 1627 | 1514 | 1749 | 1751 | 1715 | 1370 | 1293 | 1899 | 1554 | 1592 | 1987 | 1813 | 1786 | 2405 | 2424 | 1837 | 1764 | 1235 | 1204 | 2126 | 1281 | 1247 | 1814 | 1610 | 1990 | 1686 | 1549 | 2658 | 1217 | 1092 | 1820 | 1345 | 1307 | 1506 | 1580 | 1561 | 2077 | 1656 | 1615 | 2133 | 1151 | 1154 | 2379 | 1228 | 1552 | 2164 | 2056 | 1222 | 1841 | 1680 | 1570 | 1836 | 1093 | 1174 | 1644 | 1201 | 1241 | 2186 | 1706 | 1814 | 921 | 898 | 928 | 841 | 851 | 1058 | 1017 | 1005 | 941 | 955 | 1297 | 1208 | 1009 | 936 | 1161 | 822 | 1179 | 920 | 1246 | 1229 | 1542 | 1631 | 1245 | 1540 | 1557 | 4181 | 4080 | 4121 | 4025 | 4088 | 2661 | 2912 | 3115 | 2892 | 2759 | 1504 | 1655 | 1358 | 1448 | 1678 | 1023 | 922 | 955 | 911 | 831 | 967 | 731 | 914 | 759 | 807 | 1031 | 955 | 969 | 862 | 704 | 1002 | 978 | 1012 | 1009 | 974 | 1139 | 916 | 1079 | 915 | 840 | 1686 | 1682 | 1815 | 1796 | 1701 | 1150 | 1037 | 1900 | 1923 | 2072 | 959 | 886 | 1128 | 1212 | 968 | 1199 | 1247 | 856 | 1088 | 868 | 1104 | 1205 | 858 | 1222 | 868 | 1231 | 1313 | 1155 | 1209 | 925 | 1240 | 1288 | 1344 | 1338 | 1330 | 1313 | 1349 | 893 | 993 | 963 | 1401 | 1435 | 1442 | 1497 | 1506 | 925 | 961 | 976 | 870 | 781 | 934 | 834 | 882 | 856 | 732 | 1143 | 1075 | 967 | 863 | 905 | 1003 | 1105 | 1368 | 1355 | 1339 | 871 | 829 | 911 | 837 | 842 | 790 | 758 | 784 | 735 | 632 | 953 | 941 | 1055 | 890 | 937 | 1127 | 550 | 1076 | 937 | 560 | 2545 | 2555 | 2655 | 2310 | 2508 | 2584 | 2397 | 2393 | 2468 | 2359 | 2391 | 2361 | 2302 | 2241 | 2083 | 2214 | 2120 | 2144 | 2206 | 2366 | 2024 | 1817 | 1985 | 2426 | 2347 | 2355 | 2286 | 2270 | 2396 | 2246 | 2151 | 2231 | 2172 | 2192 | 1618 | 1944 | 1906 | 1606 | 1762 | 1719 | 2543 | 2295 | 1819 | 2482 | 2425 | 2116 | 2348 | 2605 | 2482 | 2085 | 2492 | 2435 | 2505 | 2644 | 2459 | 2479 | 2212 | 2168 | 2072 | 2054 | 2023 | 2129 | 2283 | 2326 | 2298 | 1961 | 1591 | 2162 | 2140 | 1913 | 2417 | 2305 | 2605 | 2389 | 2501 | 2205 | 2488 | 2603 | 2522 | 2624 | 2224 | 2204 | 2224 | 1537 | 2038 | 2092 | 1999 | 1802 | 1802 | 1905 | 1990 | 2168 | 2240 | 2207 | 2564 | 2028 | 2316 | 2167 | 1804 | 2598 | 2390 | 2498 | 3114 | 2831 | 2849 | 2968 | 2888 | 2789 | 1823 | 2095 | 2182 | 2668 | 2804 | 4822 | 4623 | 4602 | 4644 | 4520 | 1007 | 1104 | 1801 | 1851 | 2934 | 2928 | 3004 | 3000 | 3070 | 3266 | 3484 | 3918 | 3579 | 3778 | 3728 | 3583 | 3790 | 3840 | 3922 | 3922 | 2952 | 3098 | 3277 | 4054 | 3843 | 4798 | 4725 | 4648 | 4492 | 4682 | 4653 | 1446 | 1603 | 1710 | 2037 | 2088 | 2130 | 3123 | 3138 | 3209 | 3112 | 3294 | 3342 | 3058 | 3005 | 3593 | 3432 | 3504 | 2746 | 2382 | 2431 | 2333 | 2630 | 3226 | 3221 | 3139 | 3424 | 2974 | 3082 | 3061 | 3193 | 3134 | 3679 | 3560 | 4008 | 3859 | 3792 | 3744 | 3992 | 3855 | 1435 | 1735 | 2174 | 2203 | 2237 | 3004 | 2868 | 2903 | 3168 | 3215 | 3260 | 2051 | 2478 | 3899 | 3824 | 3898 | 4028 | 3970 | 1905 | 2144 | 1915 | 2636 | 2673 | 2606 | 2296 | 2542 | 2607 | 2632 | 2587 | 2333 | 2093 | 2049 | 1881 | 2041 | 1998 | 1647 | 1835 | 1919 | 3103 | 2817 | 2846 | 3230 | 2838 | 3041 | 5096 | 4736 | 4791 | 4689 | 1607 | 1746 | 1495 | 2065 | 2131 | 2156 | 2142 | 2270 | 1861 | 2026 | 2130 | 3606 | 3624 | 3460 | 3531
699 | 2848 | 2939 | 2930 | 3306 | 2558 | 2666 | 2506 | 2799 | 2903 | 2899 | 3323 | 3143 | 3167 | 3332 | 2572 | 3214 | 3055 | 2212 | 2661 | 1754 | 1888 | 2622 | 2723 | 2799 | 2452 | 2372 | 2279 | 2435 | 1706 | 1623 | 2201 | 1753 | 1743 | 1588 | 1825 | 1899 | 2489 | 2805 | 2577 | 2750 | 2079 | 2025 | 2363 | 1946 | 1968 | 1940 | 2174 | 2118 | 2478 | 1706 | 1974 | 2314 | 2435 | 1887 | 1819 | 1702 | 1896 | 1949 | 3987 | 2816 | 2275 | 3289 | 2113 | 1676 | 1853 | 1695 | 2275 | 2285 | 1738 | 3123 | 2619 | 2434 | 3897 | 3091 | 1802 | 2380 | 1816 | 1838 | 2270 | 2237 | 4328 | 4287 | 3727 | 4650 | 4127 | 4108 | 3643 | 2270 | 2163 | 3176 | 2895 | 2864 | 2990 | 2570 | 2345 | 3678 | 2004 | 2004 | 2733 | 2185 | 2138 | 2482 | 2812 | 2667 | 3543 | 2986 | 2262 | 3400 | 2099 | 1808 | 2584 | 2005 | 2040 | 2430 | 2126 | 1961 | 2272 | 2279 | 2256 | 1763 | 1675 | 2476 | 2030 | 2076 | 2561 | 2368 | 2302 | 3126 | 3150 | 2405 | 2294 | 1601 | 1555 | 2803 | 1683 | 1635 | 2365 | 2105 | 2616 | 2202 | 2038 | 3436 | 1583 | 1421 | 2383 | 1762 | 1694 | 1958 | 2053 | 2046 | 2732 | 2176 | 2113 | 2759 | 1516 | 1519 | 3131 | 1623 | 2025 | 2809 | 2694 | 1586 | 2423 | 2183 | 2055 | 2396 | 1420 | 1518 | 2177 | 1544 | 1623 | 2866 | 2225 | 2354 | 1200 | 1168 | 1209 | 1088 | 1096 | 1377 | 1323 | 1307 | 1213 | 1242 | 1682 | 1600 | 1311 | 1223 | 1523 | 1084 | 1536 | 1204 | 1633 | 1622 | 2031 | 2143 | 1606 | 2025 | 2039 | 5458 | 5309 | 5332 | 5210 | 5314 | 3475 | 3802 | 4075 | 3773 | 3596 | 1985 | 2158 | 1782 | 1896 | 2201 | 1326 | 1186 | 1236 | 1177 | 1071 | 1242 | 959 | 1184 | 974 | 1054 | 1323 | 1247 | 1269 | 1108 | 914 | 1289 | 1251 | 1317 | 1316 | 1256 | 1485 | 1178 | 1387 | 1168 | 1092 | 2092 | 2087 | 2266 | 2257 | 2172 | 1301 | 1146 | 2163 | 2188 | 2351 | 1252 | 1150 | 1470 | 1580 | 1253 | 1569 | 1617 | 1119 | 1433 | 1137 | 1430 | 1577 | 1108 | 1585 | 1128 | 1586 | 1704 | 1492 | 1562 | 1214 | 1619 | 1686 | 1757 | 1726 | 1717 | 1704 | 1755 | 1155 | 1290 | 1257 | 1784 | 1854 | 1862 | 1924 | 1919 | 1209 | 1246 | 1266 | 1133 | 1013 | 1199 | 1088 | 1142 | 1096 | 958 | 1462 | 1401 | 1255 | 1131 | 1175 | 1194 | 1298 | 1636 | 1621 | 1576 | 1095 | 1042 | 1141 | 1043 | 1050 | 1024 | 972 | 1001 | 956 | 810 | 1170 | 1160 | 1290 | 1083 | 1133 | 1312 | 619 | 1259 | 1083 | 620 | 3329 | 3288 | 3412 | 2993 | 3248 | 3336 | 3116 | 3117 | 3194 | 3094 | 3126 | 3074 | 2989 | 2914 | 2722 | 2877 | 2729 | 2790 | 2872 | 3072 | 2637 | 2366 | 2610 | 3155 | 3049 | 3030 | 2944 | 2923 | 3095 | 2875 | 2790 | 2911 | 2832 | 2833 | 2118 | 2511 | 2490 | 2084 | 2281 | 2227 | 3348 | 3003 | 2389 | 3241 | 3151 | 2780 | 3055 | 3400 | 3225 | 2742 | 3233 | 3177 | 3251 | 3455 | 3188 | 3217 | 2891 | 2825 | 2677 | 2659 | 2635 | 2756 | 2955 | 3035 | 3006 | 2541 | 2087 | 2762 | 2765 | 2482 | 3144 | 2967 | 3375 | 3083 | 3263 | 2856 | 3238 | 3420 | 3291 | 3421 | 2913 | 2859 | 2898 | 1985 | 2624 | 2721 | 2572 | 2335 | 2305 | 2486 | 2571 | 2799 | 2900 | 2849 | 3358 | 2636 | 3008 | 2677 | 2182 | 3188 | 2906 | 3062 | 3838 | 3475 | 3505 | 3643 | 3578 | 3433 | 2237 | 2573 | 2676 | 3279 | 3501 | 5845 | 5470 | 5501 | 5455 | 5425 | 1254 | 1379 | 2257 | 2304 | 3552 | 3570 | 3612 | 3645 | 3709 | 3967 | 4250 | 4773 | 4357 | 4608 | 4657 | 4458 | 4733 | 4766 | 4886 | 4861 | 3497 | 3634 | 3840 | 4799 | 4522 | 5814 | 5661 | 5600 | 5411 | 5574 | 5577 | 1818 | 2043 | 2168 | 2598 | 2667 | 2718 | 3967 | 3981 | 4096 | 3938 | 4202 | 4252 | 3800 | 3718 | 4447 | 4258 | 4370 | 3548 | 3074 | 3122 | 2990 | 3365 | 3967 | 3948 | 3845 | 4178 | 3585 | 3792 | 3920 | 4087 | 4003 | 4353 | 4198 | 4763 | 4554 | 4484 | 4412 | 4713 | 4549 | 1822 | 2150 | 2726 | 2790 | 2856 | 3829 | 3649 | 3676 | 3996 | 4079 | 4154 | 2495 | 3004 | 4764 | 4656 | 4729 | 4899 | 4875 | 2293 | 2602 | 2308 | 3191 | 3231 | 3145 | 2950 | 3271 | 3340 | 3327 | 3329 | 2950 | 2639 | 2565 | 2401 | 2609 | 2547 | 2097 | 2351 | 2449 | 3787 | 3420 | 3446 | 3972 | 3493 | 3699 | 5972 | 5585 | 5571 | 5511 | 2028 | 2195 | 1877 | 2606 | 2671 | 2754 | 2759 | 2905 | 2389 | 2576 | 2727 | 4411 | 4466 | 4189 | 4269
702 | 3778 | 3864 | 3836 | 4367 | 3343 | 3506 | 3359 | 3693 | 3819 | 3829 | 4405 | 4138 | 4246 | 4429 | 3441 | 4241 | 4055 | 2965 | 3504 | 2322 | 2478 | 3407 | 3604 | 3677 | 3264 | 3142 | 3016 | 3203 | 2250 | 2142 | 2935 | 2383 | 2331 | 2114 | 2424 | 2581 | 3334 | 3744 | 3412 | 3672 | 2728 | 2691 | 3158 | 2609 | 2607 | 2559 | 2834 | 2804 | 3356 | 2297 | 2622 | 3108 | 3209 | 2492 | 2427 | 2226 | 2502 | 2553 | 5252 | 3695 | 3013 | 4334 | 2778 | 2192 | 2470 | 2268 | 3019 | 3036 | 2322 | 4206 | 3496 | 3232 | 5114 | 4067 | 2397 | 3115 | 2412 | 2406 | 2995 | 2961 | 5653 | 5561 | 4890 | 6039 | 5395 | 5363 | 4849 | 3009 | 2866 | 4199 | 3846 | 3811 | 3998 | 3423 | 3135 | 4861 | 2660 | 2658 | 3602 | 2878 | 2817 | 3278 | 3696 | 3508 | 4629 | 3899 | 2965 | 4437 | 2719 | 2389 | 3450 | 2653 | 2697 | 3225 | 2828 | 2611 | 3019 | 3009 | 2970 | 2342 | 2202 | 3273 | 2660 | 2759 | 3372 | 3098 | 3056 | 4117 | 4110 | 3122 | 3018 | 2102 | 2048 | 3702 | 2249 | 2175 | 3091 | 2785 | 3506 | 2934 | 2707 | 4515 | 2111 | 1878 | 3173 | 2316 | 2256 | 2600 | 2706 | 2693 | 3610 | 2886 | 2769 | 3587 | 1990 | 1962 | 4175 | 2155 | 2695 | 3681 | 3518 | 2103 | 3260 | 2957 | 2739 | 3174 | 1888 | 2042 | 2876 | 2055 | 2142 | 3760 | 2940 | 3109 | 1598 | 1539 | 1562 | 1427 | 1436 | 1838 | 1760 | 1740 | 1604 | 1660 | 2241 | 2144 | 1756 | 1631 | 2028 | 1432 | 2048 | 1584 | 2134 | 2120 | 2703 | 2832 | 2134 | 2642 | 2672 | 7274 | 6978 | 7032 | 6846 | 6994 | 4617 | 5087 | 5407 | 4997 | 4778 | 2621 | 2888 | 2362 | 2485 | 2879 | 1763 | 1552 | 1621 | 1540 | 1403 | 1656 | 1280 | 1579 | 1294 | 1395 | 1765 | 1663 | 1676 | 1464 | 1222 | 1697 | 1650 | 1717 | 1697 | 1642 | 1958 | 1552 | 1834 | 1534 | 1451 | 2650 | 2648 | 2882 | 2841 | 2794 | 1457 | 1252 | 2513 | 2520 | 2717 | 1649 | 1493 | 1957 | 2101 | 1668 | 2074 | 2144 | 1505 | 1889 | 1502 | 1904 | 2078 | 1467 | 2075 | 1482 | 2088 | 2245 | 1996 | 2065 | 1596 | 2114 | 2200 | 2320 | 2292 | 2272 | 2248 | 2331 | 1563 | 1728 | 1674 | 2337 | 2357 | 2383 | 2502 | 2486 | 1612 | 1629 | 1647 | 1481 | 1324 | 1584 | 1442 | 1510 | 1447 | 1262 | 1962 | 1837 | 1664 | 1491 | 1548 | 1397 | 1523 | 1936 | 1914 | 1852 | 1374 | 1307 | 1416 | 1299 | 1302 | 1329 | 1261 | 1303 | 1225 | 1057 | 1457 | 1451 | 1599 | 1335 | 1397 | 1558 | 691 | 1484 | 1290 | 691 | 4322 | 4293 | 4457 | 3890 | 4217 | 4344 | 4148 | 4111 | 4198 | 4071 | 4090 | 4010 | 4000 | 3814 | 3565 | 3771 | 3606 | 3678 | 3718 | 3999 | 3451 | 3068 | 3401 | 4127 | 3951 | 3928 | 3836 | 3795 | 4106 | 3797 | 3670 | 3816 | 3692 | 3732 | 2801 | 3246 | 3209 | 2714 | 2948 | 2861 | 4443 | 3945 | 3174 | 4241 | 4131 | 3684 | 4030 | 4452 | 4260 | 3581 | 4215 | 4134 | 4235 | 4502 | 4142 | 4161 | 3818 | 3711 | 3533 | 3482 | 3469 | 3598 | 3885 | 3988 | 3919 | 3328 | 2744 | 3600 | 3596 | 3234 | 4082 | 3863 | 4496 | 4073 | 4286 | 3750 | 4260 | 4550 | 4337 | 4506 | 3837 | 3782 | 3830 | 2547 | 3446 | 3525 | 3352 | 3020 | 3011 | 3292 | 3380 | 3685 | 3814 | 3755 | 4443 | 3500 | 3933 | 3302 | 2699 | 3954 | 3558 | 3742 | 4770 | 4349 | 4400 | 4539 | 4422 | 4291 | 2782 | 3209 | 3297 | 4095 | 4350 | 7096 | 6519 | 6576 | 6418 | 6598 | 1566 | 1714 | 2832 | 2906 | 4389 | 4374 | 4400 | 4444 | 4538 | 4892 | 5261 | 5888 | 5344 | 5659 | 5892 | 5579 | 5905 | 5938 | 6112 | 6080 | 4129 | 4288 | 4496 | 5648 | 5301 | 7022 | 6850 | 6752 | 6531 | 6733 | 6703 | 2381 | 2662 | 2816 | 3390 | 3438 | 3536 | 5118 | 5116 | 5253 | 5100 | 5346 | 5378 | 4710 | 4622 | 5553 | 5297 | 5376 | 4692 | 4014 | 4086 | 3930 | 4407 | 4914 | 4888 | 4749 | 5169 | 4418 | 4610 | 5037 | 5207 | 5111 | 5181 | 4962 | 5586 | 5370 | 5298 | 5245 | 5597 | 5431 | 2305 | 2732 | 3470 | 3547 | 3639 | 4877 | 4609 | 4641 | 5054 | 5187 | 5249 | 3026 | 3663 | 5871 | 5730 | 5802 | 5995 | 5957 | 2812 | 3149 | 2815 | 3912 | 3953 | 3858 | 3797 | 4203 | 4317 | 4296 | 4236 | 3715 | 3321 | 3235 | 3125 | 3384 | 3276 | 2710 | 3030 | 3159 | 4706 | 4228 | 4247 | 4908 | 4293 | 4557 | 6983 | 6461 | 6489 | 6356 | 2559 | 2767 | 2377 | 3280 | 3337 | 3572 | 3575 | 3738 | 3061 | 3317 | 3486 | 5529 | 5527 | 5134 | 5239
705 | 4787 | 4863 | 4778 | 5475 | 4235 | 4359 | 4229 | 4599 | 4753 | 4795 | 5488 | 5214 | 5332 | 5527 | 4364 | 5306 | 5006 | 3705 | 4415 | 2964 | 3139 | 4246 | 4570 | 4632 | 4120 | 4016 | 3780 | 4090 | 2830 | 2709 | 3732 | 2988 | 2949 | 2675 | 3089 | 3257 | 4211 | 4709 | 4300 | 4589 | 3425 | 3346 | 4023 | 3315 | 3298 | 3240 | 3548 | 3537 | 4182 | 2864 | 3310 | 3866 | 4067 | 3136 | 3058 | 2779 | 3136 | 3200 | 6597 | 4678 | 3802 | 5420 | 3503 | 2769 | 3103 | 2844 | 3771 | 3838 | 2901 | 5307 | 4429 | 4092 | 6374 | 5064 | 3012 | 3988 | 3045 | 3031 | 3762 | 3708 | 7075 | 6937 | 6069 | 7473 | 6662 | 6613 | 5968 | 3798 | 3572 | 5246 | 4810 | 4820 | 4993 | 4323 | 3952 | 6023 | 3319 | 3294 | 4559 | 3614 | 3557 | 4150 | 4673 | 4422 | 5788 | 4901 | 3710 | 5490 | 3399 | 3003 | 4374 | 3355 | 3396 | 4050 | 3546 | 3279 | 3795 | 3775 | 3695 | 2902 | 2740 | 4166 | 3361 | 3444 | 4202 | 3916 | 3822 | 5176 | 5121 | 3938 | 3790 | 2639 | 2548 | 4622 | 2826 | 2725 | 3827 | 3507 | 4426 | 3716 | 3413 | 5576 | 2648 | 2365 | 3975 | 2913 | 2828 | 3266 | 3387 | 3368 | 4560 | 3644 | 3504 | 4473 | 2509 | 2478 | 5225 | 2697 | 3385 | 4571 | 4378 | 2644 | 4087 | 3696 | 3421 | 3964 | 2373 | 2540 | 3666 | 2578 | 2700 | 4735 | 3702 | 3903 | 2030 | 1950 | 1965 | 1807 | 1805 | 2322 | 2214 | 2181 | 2035 | 2081 | 2867 | 2677 | 2217 | 2044 | 2550 | 1830 | 2580 | 2010 | 2722 | 2693 | 3448 | 3607 | 2704 | 3357 | 3361 | 9107 | 8697 | 8697 | 8459 | 8620 | 5846 | 6429 | 6804 | 6303 | 5985 | 3357 | 3643 | 2993 | 3162 | 3637 | 2235 | 1959 | 2021 | 1918 | 1757 | 2089 | 1596 | 1967 | 1627 | 1766 | 2239 | 2094 | 2094 | 1844 | 1520 | 2170 | 2069 | 2151 | 2136 | 2046 | 2462 | 1941 | 2271 | 1915 | 1809 | 3201 | 3223 | 3466 | 3425 | 3397 | 1635 | 1388 | 2855 | 2866 | 3093 | 2087 | 1879 | 2478 | 2657 | 2083 | 2603 | 2703 | 1897 | 2392 | 1894 | 2377 | 2627 | 1865 | 2628 | 1868 | 2628 | 2811 | 2530 | 2587 | 2000 | 2666 | 2766 | 2931 | 2884 | 2851 | 2826 | 2915 | 1974 | 2164 | 2106 | 2896 | 2946 | 2970 | 3093 | 3055 | 2052 | 2067 | 2081 | 1877 | 1669 | 1997 | 1799 | 1894 | 1801 | 1581 | 2481 | 2313 | 2068 | 1876 | 1937 | 1609 | 1720 | 2213 | 2184 | 2096 | 1673 | 1587 | 1699 | 1553 | 1547 | 1645 | 1547 | 1607 | 1503 | 1312 | 1736 | 1728 | 1904 | 1576 | 1630 | 1800 | 758 | 1714 | 1478 | 774 | 5395 | 5374 | 5527 | 4902 | 5242 | 5344 | 5173 | 5116 | 5182 | 5028 | 5064 | 4972 | 4978 | 4758 | 4442 | 4653 | 4477 | 4613 | 4629 | 4965 | 4326 | 3841 | 4219 | 5094 | 4874 | 4866 | 4759 | 4687 | 5102 | 4717 | 4551 | 4731 | 4556 | 4601 | 3513 | 4027 | 3932 | 3391 | 3671 | 3570 | 5530 | 4938 | 3998 | 5296 | 5149 | 4628 | 5017 | 5601 | 5270 | 4520 | 5225 | 5129 | 5257 | 5639 | 5182 | 5157 | 4750 | 4642 | 4434 | 4336 | 4286 | 4451 | 4810 | 4910 | 4879 | 4191 | 3435 | 4431 | 4429 | 4044 | 5147 | 4802 | 5607 | 5069 | 5330 | 4716 | 5276 | 5716 | 5383 | 5615 | 4811 | 4747 | 4794 | 3171 | 4303 | 4363 | 4169 | 3766 | 3720 | 4085 | 4197 | 4585 | 4694 | 4632 | 5564 | 4354 | 4891 | 3935 | 3196 | 4708 | 4218 | 4433 | 5682 | 5188 | 5204 | 5331 | 5227 | 5071 | 3297 | 3778 | 3912 | 4877 | 5156 | 8260 | 7426 | 7597 | 7283 | 7502 | 1893 | 2072 | 3446 | 3510 | 5106 | 5082 | 5088 | 5184 | 5256 | 5704 | 6139 | 6921 | 6268 | 6633 | 7052 | 6706 | 7107 | 7081 | 7297 | 7286 | 4716 | 4866 | 5100 | 6441 | 6028 | 8165 | 7850 | 7739 | 7537 | 7674 | 7717 | 2926 | 3275 | 3450 | 4202 | 4243 | 4317 | 6333 | 6301 | 6441 | 6235 | 6539 | 6578 | 5602 | 5466 | 6634 | 6298 | 6379 | 5797 | 4955 | 5048 | 4850 | 5427 | 5784 | 5704 | 5540 | 6073 | 5147 | 5394 | 6135 | 6393 | 6278 | 5948 | 5678 | 6411 | 6154 | 6038 | 5957 | 6354 | 6170 | 2810 | 3308 | 4210 | 4289 | 4410 | 6005 | 5613 | 5644 | 6173 | 6290 | 6373 | 3562 | 4265 | 6913 | 6684 | 6796 | 7018 | 6939 | 3309 | 3669 | 3266 | 4559 | 4606 | 4491 | 4681 | 5182 | 5300 | 5294 | 5234 | 4536 | 4012 | 3895 | 3857 | 4103 | 4033 | 3319 | 3718 | 3879 | 5531 | 4928 | 4940 | 5747 | 5037 | 5332 | 7867 | 7232 | 7233 | 7107 | 3126 | 3353 | 2827 | 3961 | 4036 | 4388 | 4336 | 4568 | 3788 | 4041 | 4283 | 6567 | 6563 | 6088 | 6165
708 | 5848 | 5940 | 5800 | 6657 | 5168 | 5309 | 5154 | 5559 | 5742 | 5855 | 6616 | 6345 | 6547 | 6674 | 5440 | 6448 | 6087 | 4619 | 5352 | 3673 | 3856 | 5152 | 5574 | 5647 | 5141 | 4948 | 4724 | 5039 | 3484 | 3352 | 4654 | 3701 | 3692 | 3314 | 3785 | 3984 | 5180 | 5781 | 5264 | 5620 | 4219 | 4105 | 5000 | 4072 | 4056 | 3955 | 4406 | 4335 | 5234 | 3528 | 4113 | 4750 | 5039 | 3878 | 3747 | 3408 | 3855 | 3946 | 8041 | 5689 | 4670 | 6572 | 4244 | 3384 | 3806 | 3485 | 4617 | 4740 | 3568 | 6539 | 5380 | 5001 | 7620 | 6112 | 3693 | 4957 | 3746 | 3703 | 4623 | 4533 | 8539 | 8332 | 7364 | 8966 | 8003 | 7859 | 7200 | 4636 | 4375 | 6290 | 5912 | 5911 | 6155 | 5350 | 4825 | 7284 | 4052 | 4044 | 5623 | 4423 | 4334 | 5051 | 5726 | 5438 | 6962 | 5925 | 4539 | 6521 | 4141 | 3668 | 5389 | 4108 | 4085 | 4923 | 4323 | 4051 | 4599 | 4554 | 4476 | 3512 | 3302 | 5120 | 4098 | 4173 | 5080 | 4787 | 4644 | 6276 | 6185 | 4755 | 4612 | 3197 | 3110 | 5634 | 3456 | 3343 | 4619 | 4272 | 5466 | 4523 | 4194 | 6712 | 3208 | 2910 | 4899 | 3595 | 3454 | 3975 | 4181 | 4104 | 5582 | 4502 | 4257 | 5449 | 3084 | 3015 | 6410 | 3315 | 4185 | 5505 | 5242 | 3227 | 5025 | 4505 | 4200 | 4812 | 2885 | 3114 | 4544 | 3162 | 3286 | 5753 | 4498 | 4748 | 2525 | 2412 | 2427 | 2200 | 2224 | 2898 | 2729 | 2709 | 2505 | 2557 | 3591 | 3337 | 2735 | 2544 | 3142 | 2274 | 3189 | 2472 | 3330 | 3325 | 4293 | 4481 | 3347 | 4123 | 4159 | 11131 | 10582 | 10455 | 10248 | 10360 | 7327 | 7999 | 8400 | 7755 | 7438 | 4201 | 4518 | 3677 | 3889 | 4494 | 2791 | 2414 | 2494 | 2328 | 2177 | 2598 | 1967 | 2404 | 2018 | 2171 | 2794 | 2590 | 2594 | 2275 | 1869 | 2671 | 2531 | 2638 | 2611 | 2527 | 3031 | 2379 | 2776 | 2325 | 2204 | 3800 | 3836 | 4189 | 4092 | 4036 | 1765 | 1493 | 3174 | 3202 | 3470 | 2574 | 2319 | 3085 | 3293 | 2585 | 3216 | 3340 | 2357 | 2954 | 2329 | 2936 | 3245 | 2309 | 3243 | 2296 | 3229 | 3453 | 3091 | 3215 | 2454 | 3268 | 3396 | 3600 | 3566 | 3481 | 3465 | 3566 | 2461 | 2693 | 2602 | 3509 | 3546 | 3629 | 3736 | 3701 | 2547 | 2564 | 2574 | 2304 | 2055 | 2502 | 2216 | 2340 | 2217 | 1958 | 3028 | 2843 | 2526 | 2299 | 2371 | 1777 | 1908 | 2475 | 2425 | 2300 | 1997 | 1910 | 1979 | 1816 | 1817 | 2023 | 1859 | 1938 | 1788 | 1592 | 2025 | 2037 | 2227 | 1808 | 1877 | 2058 | 822 | 1956 | 1656 | 841 | 6653 | 6518 | 6642 | 5976 | 6317 | 6466 | 6253 | 6156 | 6258 | 6116 | 6111 | 6066 | 6021 | 5742 | 5332 | 5647 | 5468 | 5584 | 5605 | 6007 | 5230 | 4704 | 5149 | 6149 | 5824 | 5785 | 5659 | 5654 | 6178 | 5656 | 5423 | 5641 | 5530 | 5501 | 4277 | 4835 | 4760 | 4049 | 4376 | 4241 | 6761 | 6012 | 5002 | 6378 | 6204 | 5676 | 6135 | 6815 | 6374 | 5551 | 6339 | 6197 | 6356 | 6840 | 6193 | 6201 | 5791 | 5585 | 5452 | 5231 | 5168 | 5368 | 5766 | 5961 | 5904 | 5084 | 4233 | 5320 | 5344 | 4866 | 6223 | 5804 | 6804 | 6155 | 6450 | 5733 | 6378 | 6953 | 6505 | 6772 | 5882 | 5756 | 5888 | 3796 | 5158 | 5250 | 4999 | 4492 | 4443 | 4938 | 5060 | 5537 | 5697 | 5572 | 6751 | 5241 | 5834 | 4596 | 3681 | 5421 | 4827 | 5090 | 6537 | 5956 | 6023 | 6135 | 6027 | 5812 | 3801 | 4371 | 4524 | 5642 | 5939 | 9403 | 8273 | 8435 | 8060 | 8430 | 2212 | 2419 | 4055 | 4108 | 5773 | 5748 | 5746 | 5885 | 5918 | 6542 | 6985 | 7906 | 7118 | 7477 | 8226 | 7772 | 8212 | 8167 | 8480 | 8450 | 5198 | 5341 | 5586 | 7069 | 6609 | 9260 | 8770 | 8602 | 8392 | 8520 | 8556 | 3537 | 3934 | 4100 | 4991 | 5092 | 5151 | 7614 | 7491 | 7663 | 7398 | 7758 | 7809 | 6467 | 6296 | 7670 | 7262 | 7314 | 7046 | 5974 | 6032 | 5775 | 6499 | 6537 | 6499 | 6247 | 6800 | 5830 | 6052 | 7305 | 7571 | 7328 | 6655 | 6332 | 7127 | 6838 | 6750 | 6602 | 7036 | 6829 | 3326 | 3962 | 4981 | 5093 | 5212 | 7156 | 6671 | 6701 | 7310 | 7476 | 7527 | 4043 | 4848 | 7926 | 7575 | 7770 | 7948 | 7885 | 3732 | 4167 | 3693 | 5153 | 5211 | 5070 | 5588 | 6202 | 6313 | 6308 | 6244 | 5356 | 4730 | 4546 | 4645 | 4924 | 4775 | 3978 | 4445 | 4603 | 6339 | 5658 | 5608 | 6570 | 5731 | 6039 | 8639 | 7881 | 7814 | 7702 | 3716 | 3934 | 3313 | 4643 | 4718 | 5298 | 5173 | 5408 | 4480 | 4814 | 5031 | 7660 | 7613 | 6930 | 7080
711 | 7221 | 7294 | 7067 | 8063 | 6362 | 6435 | 6277 | 6634 | 6854 | 7036 | 7845 | 7617 | 7966 | 8043 | 6733 | 7671 | 7236 | 5574 | 6598 | 4599 | 4788 | 6183 | 6931 | 6892 | 6419 | 6176 | 5840 | 6257 | 4293 | 4147 | 5724 | 4527 | 4518 | 4008 | 4645 | 4877 | 6323 | 6946 | 6354 | 6762 | 5005 | 4938 | 6248 | 5014 | 4979 | 4878 | 5377 | 5324 | 6377 | 4342 | 5021 | 5709 | 6263 | 4813 | 4621 | 4169 | 4733 | 4802 | 9745 | 6966 | 5699 | 7979 | 5140 | 4164 | 4658 | 4200 | 5603 | 5719 | 4323 | 7953 | 6589 | 5996 | 9010 | 7157 | 4426 | 6138 | 4631 | 4499 | 5653 | 5558 | 10270 | 9997 | 8903 | 10662 | 9515 | 9401 | 8477 | 5558 | 5241 | 7470 | 7186 | 7120 | 7449 | 6492 | 5826 | 8699 | 4837 | 4808 | 6914 | 5384 | 5300 | 6177 | 7003 | 6692 | 8430 | 7183 | 5548 | 7803 | 4984 | 4450 | 6515 | 4921 | 4940 | 5993 | 5136 | 4871 | 5531 | 5480 | 5354 | 4206 | 3942 | 6337 | 4977 | 5074 | 6084 | 5918 | 5623 | 7601 | 7436 | 5776 | 5643 | 3909 | 3747 | 6704 | 4177 | 4015 | 5416 | 5181 | 6632 | 5493 | 5074 | 7823 | 3892 | 3493 | 6076 | 4392 | 4209 | 4853 | 5058 | 4981 | 6878 | 5560 | 5260 | 6591 | 3785 | 3712 | 7659 | 4040 | 5033 | 6505 | 6214 | 3879 | 6095 | 5488 | 5028 | 5806 | 3508 | 3713 | 5594 | 3868 | 4009 | 6995 | 5505 | 5819 | 3172 | 2994 | 3015 | 2721 | 2753 | 3533 | 3377 | 3310 | 3070 | 3128 | 4435 | 4109 | 3357 | 3104 | 3828 | 2867 | 3963 | 3082 | 4127 | 4122 | 5442 | 5562 | 4185 | 5111 | 5165 | 13346 | 12410 | 12425 | 11995 | 12212 | 9017 | 9764 | 10255 | 9543 | 9041 | 5289 | 5685 | 4593 | 4877 | 5628 | 3491 | 3006 | 3096 | 2892 | 2695 | 3169 | 2406 | 2943 | 2461 | 2647 | 3450 | 3170 | 3179 | 2770 | 2272 | 3347 | 3145 | 3258 | 3209 | 3059 | 3700 | 2887 | 3360 | 2852 | 2694 | 4510 | 4514 | 4920 | 4805 | 4828 | 1958 | 1629 | 3593 | 3633 | 3932 | 3237 | 2871 | 3793 | 4037 | 3180 | 3944 | 4117 | 2920 | 3646 | 2854 | 3565 | 3999 | 2891 | 4061 | 2857 | 3985 | 4302 | 3933 | 4009 | 3049 | 4051 | 4225 | 4458 | 4375 | 4289 | 4229 | 4369 | 3064 | 3313 | 3227 | 4293 | 4320 | 4415 | 4577 | 4489 | 3223 | 3204 | 3185 | 2869 | 2550 | 3070 | 2719 | 2837 | 2705 | 2379 | 3754 | 3482 | 3065 | 2797 | 2889 | 1962 | 2082 | 2739 | 2682 | 2507 | 2383 | 2247 | 2312 | 2128 | 2119 | 2409 | 2219 | 2334 | 2144 | 1891 | 2332 | 2351 | 2529 | 2064 | 2134 | 2393 | 895 | 2211 | 1876 | 917 | 8066 | 7836 | 7996 | 7247 | 7619 | 7741 | 7489 | 7295 | 7460 | 7235 | 7237 | 7194 | 7167 | 6798 | 6363 | 6721 | 6511 | 6757 | 6770 | 7216 | 6298 | 5770 | 6192 | 7319 | 6983 | 6896 | 6699 | 6719 | 7287 | 6651 | 6395 | 6635 | 6479 | 6509 | 5224 | 5792 | 5636 | 4854 | 5202 | 5115 | 8094 | 7221 | 6077 | 7596 | 7406 | 6857 | 7301 | 8235 | 7668 | 6885 | 7625 | 7460 | 7642 | 8257 | 7494 | 7430 | 6885 | 6646 | 6518 | 6154 | 6033 | 6268 | 6819 | 7005 | 7085 | 6186 | 5177 | 6335 | 6302 | 5831 | 7594 | 7049 | 8185 | 7327 | 7697 | 6831 | 7585 | 8377 | 7755 | 8114 | 7095 | 6958 | 7054 | 4550 | 6266 | 6258 | 5946 | 5370 | 5294 | 5877 | 5976 | 6539 | 6697 | 6555 | 8005 | 6243 | 6864 | 5303 | 4227 | 6236 | 5542 | 5798 | 7486 | 6742 | 6838 | 6964 | 6858 | 6609 | 4329 | 4931 | 5125 | 6444 | 6727 | 10555 | 9231 | 9314 | 8855 | 9337 | 2587 | 2830 | 4738 | 4830 | 6449 | 6416 | 6378 | 6562 | 6588 | 7357 | 7905 | 8892 | 7973 | 8334 | 9595 | 8960 | 9477 | 9458 | 9737 | 9690 | 5725 | 5841 | 6075 | 7734 | 7200 | 10206 | 9702 | 9380 | 9187 | 9369 | 9313 | 4225 | 4662 | 4844 | 5931 | 6012 | 6097 | 9031 | 8940 | 9105 | 8748 | 9172 | 9207 | 7398 | 7129 | 8730 | 8330 | 8361 | 8343 | 7064 | 7119 | 6808 | 7622 | 7292 | 7206 | 6907 | 7544 | 6406 | 6712 | 8582 | 8832 | 8639 | 7406 | 7042 | 7853 | 7581 | 7504 | 7208 | 7692 | 7366 | 3932 | 4598 | 5857 | 5949 | 6118 | 8549 | 7830 | 7985 | 8632 | 8784 | 8931 | 4587 | 5446 | 8973 | 8551 | 8686 | 8925 | 8847 | 4181 | 4618 | 4095 | 5765 | 5810 | 5651 | 6694 | 7464 | 7549 | 7500 | 7468 | 6384 | 5594 | 5378 | 5536 | 5830 | 5619 | 4701 | 5236 | 5382 | 7169 | 6371 | 6299 | 7383 | 6405 | 6702 | 9342 | 8419 | 8345 | 8234 | 4420 | 4627 | 3831 | 5475 | 5476 | 6197 | 6036 | 6325 | 5194 | 5595 | 5884 | 8902 | 8702 | 7881 | 8117
714 | 8371 | 8426 | 8037 | 9230 | 7352 | 7383 | 7297 | 7580 | 7757 | 8071 | 8956 | 8748 | 9183 | 9262 | 7971 | 8783 | 8208 | 6608 | 7552 | 5369 | 5602 | 7033 | 8006 | 7942 | 7488 | 7150 | 6871 | 7336 | 4990 | 4789 | 6800 | 5300 | 5274 | 4669 | 5421 | 5783 | 7426 | 8137 | 7441 | 7870 | 5782 | 5707 | 7269 | 5839 | 5769 | 5634 | 6229 | 6128 | 7432 | 5072 | 5856 | 6616 | 7194 | 5511 | 5316 | 4739 | 5404 | 5534 | 11139 | 8035 | 6631 | 9070 | 5844 | 4774 | 5431 | 4905 | 6497 | 6623 | 5042 | 9121 | 7626 | 7019 | 10152 | 8181 | 5103 | 7115 | 5353 | 5169 | 6523 | 6437 | 11694 | 11281 | 10106 | 11915 | 10720 | 10545 | 9573 | 6413 | 6030 | 8558 | 8306 | 8311 | 8609 | 7571 | 6748 | 9850 | 5540 | 5486 | 7959 | 6197 | 6085 | 7081 | 8129 | 7755 | 9546 | 8145 | 6337 | 8694 | 5687 | 5117 | 7563 | 5631 | 5686 | 6918 | 5926 | 5670 | 6413 | 6281 | 6152 | 4797 | 4478 | 7273 | 5672 | 5791 | 6954 | 6807 | 6395 | 8653 | 8393 | 6559 | 6462 | 4448 | 4303 | 7638 | 4801 | 4637 | 6087 | 5942 | 7700 | 6368 | 5868 | 8882 | 4468 | 4009 | 7000 | 5065 | 4811 | 5579 | 5864 | 5706 | 7914 | 6419 | 6032 | 7470 | 4358 | 4228 | 8755 | 4658 | 5860 | 7312 | 7022 | 4434 | 7012 | 6348 | 5803 | 6582 | 4044 | 4270 | 6520 | 4367 | 4598 | 8055 | 6318 | 6626 | 3771 | 3518 | 3538 | 3194 | 3220 | 4250 | 4008 | 3928 | 3626 | 3708 | 5291 | 4865 | 3960 | 3689 | 4535 | 3421 | 4701 | 3577 | 4860 | 4854 | 6454 | 6623 | 4947 | 6025 | 6066 | 15391 | 14087 | 13977 | 13453 | 13728 | 10747 | 11535 | 12030 | 11265 | 10636 | 6303 | 6700 | 5414 | 5744 | 6600 | 4163 | 3521 | 3620 | 3360 | 3146 | 3781 | 2828 | 3476 | 2884 | 3143 | 4132 | 3757 | 3731 | 3255 | 2673 | 3938 | 3677 | 3814 | 3715 | 3584 | 4352 | 3367 | 3935 | 3332 | 3149 | 5131 | 5212 | 5586 | 5489 | 5522 | 2119 | 1739 | 3916 | 3994 | 4325 | 3845 | 3382 | 4531 | 4843 | 3737 | 4688 | 4851 | 3478 | 4328 | 3379 | 4266 | 4734 | 3423 | 4716 | 3373 | 4646 | 5016 | 4675 | 4772 | 3627 | 4758 | 5045 | 5335 | 5192 | 5043 | 4979 | 5152 | 3675 | 3951 | 3811 | 5085 | 4971 | 5065 | 5293 | 5262 | 3844 | 3792 | 3765 | 3356 | 3013 | 3655 | 3215 | 3345 | 3172 | 2828 | 4440 | 4098 | 3604 | 3273 | 3388 | 2076 | 2191 | 2901 | 2840 | 2663 | 2695 | 2551 | 2575 | 2386 | 2360 | 2842 | 2577 | 2697 | 2469 | 2196 | 2605 | 2636 | 2808 | 2283 | 2328 | 2685 | 953 | 2521 | 2077 | 997 | 9277 | 8876 | 9027 | 8333 | 8650 | 8782 | 8547 | 8246 | 8404 | 8297 | 8228 | 8191 | 8229 | 7751 | 7254 | 7647 | 7489 | 7762 | 7730 | 8202 | 7142 | 6641 | 7103 | 8260 | 7814 | 7698 | 7500 | 7505 | 8314 | 7581 | 7212 | 7489 | 7311 | 7308 | 6026 | 6491 | 6283 | 5497 | 5892 | 5722 | 9295 | 8341 | 7155 | 8622 | 8479 | 8003 | 8386 | 9528 | 8834 | 8059 | 8690 | 8455 | 8646 | 9386 | 8445 | 8390 | 7867 | 7528 | 7489 | 6973 | 6879 | 7215 | 7745 | 7902 | 8075 | 7107 | 6094 | 7090 | 7111 | 6604 | 8712 | 8085 | 9375 | 8354 | 8799 | 7930 | 8621 | 9631 | 8908 | 9296 | 8243 | 8062 | 8200 | 5155 | 7077 | 7073 | 6723 | 6003 | 5924 | 6671 | 6770 | 7414 | 7581 | 7416 | 9148 | 7108 | 7771 | 5864 | 4651 | 6878 | 6046 | 6359 | 8291 | 7495 | 7579 | 7627 | 7544 | 7298 | 4762 | 5491 | 5619 | 7128 | 7465 | 11250 | 9826 | 9861 | 9373 | 9873 | 2877 | 3133 | 5270 | 5349 | 6941 | 6906 | 6858 | 7063 | 7110 | 8040 | 8632 | 9702 | 8686 | 9128 | 10554 | 9838 | 10442 | 10349 | 10659 | 10589 | 6032 | 6141 | 6352 | 8059 | 7560 | 10887 | 10195 | 9976 | 9742 | 9901 | 9896 | 4846 | 5303 | 5499 | 6723 | 6764 | 6911 | 10323 | 10048 | 10231 | 9886 | 10282 | 10331 | 8050 | 7726 | 9491 | 9014 | 9024 | 9534 | 7998 | 8006 | 7688 | 8568 | 7881 | 7735 | 7379 | 8108 | 6807 | 7086 | 9492 | 9719 | 9499 | 7908 | 7508 | 8379 | 8018 | 7950 | 7641 | 8100 | 7850 | 4446 | 5215 | 6558 | 6716 | 6918 | 9751 | 8818 | 8951 | 9693 | 9896 | 9956 | 5007 | 5851 | 9897 | 9314 | 9416 | 9710 | 9634 | 4533 | 5004 | 4426 | 6205 | 6287 | 6095 | 7662 | 8415 | 8590 | 8451 | 8458 | 7175 | 6236 | 5994 | 6364 | 6630 | 6397 | 5328 | 5944 | 6152 | 7810 | 6889 | 6783 | 7947 | 6894 | 7305 | 9704 | 8732 | 8621 | 8482 | 4967 | 5160 | 4223 | 6065 | 6051 | 7052 | 6789 | 7054 | 5858 | 6272 | 6609 | 9802 | 9472 | 8549 | 8808
717 | 9630 | 9710 | 9183 | 10548 | 8495 | 8332 | 8412 | 8533 | 8771 | 9240 | 10153 | 10071 | 10595 | 10514 | 9406 | 9904 | 9248 | 7733 | 8551 | 6284 | 6473 | 7955 | 9326 | 9030 | 8780 | 8323 | 8033 | 8527 | 5774 | 5549 | 7910 | 6186 | 6236 | 5419 | 6317 | 6819 | 8650 | 9357 | 8558 | 9024 | 6664 | 6518 | 8494 | 6688 | 6597 | 6417 | 7114 | 7051 | 8658 | 5848 | 6858 | 7577 | 8345 | 6344 | 6102 | 5441 | 6173 | 6323 | 12590 | 9152 | 7650 | 10176 | 6606 | 5460 | 6208 | 5671 | 7421 | 7580 | 5777 | 10522 | 8720 | 8061 | 11361 | 9058 | 5787 | 8249 | 6171 | 5874 | 7505 | 7330 | 13050 | 12575 | 11338 | 13254 | 11906 | 11676 | 10661 | 7223 | 6886 | 9583 | 9484 | 9590 | 9908 | 8701 | 7778 | 11150 | 6239 | 6209 | 9203 | 7046 | 6887 | 8106 | 9402 | 8968 | 10672 | 9205 | 7173 | 9567 | 6419 | 5804 | 8613 | 6342 | 6419 | 7970 | 6699 | 6510 | 7250 | 7155 | 6910 | 5435 | 5074 | 8367 | 6397 | 6541 | 7777 | 7828 | 7233 | 9700 | 9397 | 7436 | 7356 | 5025 | 4810 | 8590 | 5474 | 5226 | 6807 | 6818 | 8825 | 7346 | 6744 | 9806 | 5097 | 4568 | 8033 | 5764 | 5484 | 6344 | 6634 | 6453 | 9088 | 7438 | 6951 | 8402 | 4980 | 4788 | 9961 | 5344 | 6722 | 8226 | 7849 | 5044 | 8057 | 7234 | 6584 | 7478 | 4590 | 4830 | 7630 | 4993 | 5197 | 9121 | 7173 | 7509 | 4531 | 4214 | 4168 | 3755 | 3800 | 5032 | 4764 | 4676 | 4272 | 4407 | 6366 | 5784 | 4738 | 4347 | 5355 | 4059 | 5555 | 4266 | 5736 | 5700 | 7734 | 7852 | 5838 | 7031 | 7113 | 17346 | 15719 | 15735 | 14963 | 15174 | 12847 | 13699 | 14212 | 13258 | 12579 | 7612 | 7962 | 6424 | 6780 | 7746 | 4983 | 4182 | 4280 | 3932 | 3704 | 4487 | 3328 | 4067 | 3418 | 3723 | 4909 | 4468 | 4458 | 3835 | 3127 | 4634 | 4322 | 4472 | 4394 | 4188 | 5144 | 3968 | 4586 | 3881 | 3700 | 5911 | 5963 | 6365 | 6267 | 6334 | 2292 | 1906 | 4340 | 4444 | 4842 | 4553 | 3973 | 5414 | 5778 | 4439 | 5575 | 5783 | 4172 | 5194 | 4032 | 5035 | 5629 | 4048 | 5649 | 3967 | 5547 | 6008 | 5618 | 5722 | 4245 | 5723 | 5965 | 6398 | 6157 | 5990 | 5906 | 6118 | 4425 | 4723 | 4462 | 5974 | 5872 | 6051 | 6255 | 6110 | 4640 | 4491 | 4460 | 3986 | 3531 | 4344 | 3787 | 3949 | 3733 | 3328 | 5241 | 4785 | 4200 | 3818 | 3998 | 2195 | 2304 | 3064 | 2995 | 2794 | 3099 | 2924 | 2861 | 2635 | 2626 | 3337 | 2970 | 3128 | 2819 | 2536 | 2893 | 2964 | 3127 | 2509 | 2570 | 3086 | 1043 | 2842 | 2334 | 1090 | 10558 | 10110 | 10160 | 9502 | 9779 | 9908 | 9833 | 9329 | 9503 | 9371 | 9293 | 9332 | 9356 | 8777 | 8226 | 8661 | 8490 | 8845 | 8715 | 9282 | 8128 | 7627 | 8043 | 9190 | 8687 | 8478 | 8330 | 8340 | 9354 | 8421 | 8046 | 8401 | 8164 | 8192 | 6950 | 7257 | 6974 | 6183 | 6566 | 6403 | 10631 | 9587 | 8513 | 9759 | 9602 | 9280 | 9562 | 10840 | 9964 | 9414 | 9807 | 9584 | 9878 | 10708 | 9472 | 9427 | 8973 | 8504 | 8595 | 7790 | 7674 | 8068 | 8723 | 8885 | 9060 | 8167 | 7096 | 7927 | 7941 | 7481 | 10004 | 9130 | 10702 | 9504 | 9952 | 9061 | 9758 | 11048 | 10098 | 10504 | 9457 | 9298 | 9481 | 5792 | 7946 | 7921 | 7465 | 6740 | 6591 | 7518 | 7595 | 8286 | 8440 | 8292 | 10408 | 8060 | 8678 | 6465 | 5055 | 7501 | 6579 | 6906 | 9120 | 8192 | 8248 | 8335 | 8283 | 7955 | 5245 | 6028 | 6169 | 7790 | 8189 | 12145 | 10426 | 10417 | 9885 | 10454 | 3187 | 3474 | 5846 | 5967 | 7436 | 7401 | 7305 | 7552 | 7520 | 8731 | 9321 | 10478 | 9419 | 9828 | 11666 | 10733 | 11385 | 11292 | 11718 | 11583 | 6333 | 6374 | 6568 | 8386 | 7779 | 11597 | 10765 | 10475 | 10230 | 10359 | 10349 | 5556 | 6085 | 6162 | 7638 | 7718 | 7784 | 11542 | 11267 | 11373 | 11061 | 11426 | 11528 | 8698 | 8254 | 10162 | 9664 | 9669 | 10822 | 8957 | 8994 | 8614 | 9639 | 8374 | 8213 | 7803 | 8580 | 7197 | 7499 | 10407 | 10620 | 10383 | 8464 | 8001 | 8805 | 8507 | 8467 | 8036 | 8582 | 8221 | 5036 | 5867 | 7453 | 7518 | 7811 | 11002 | 9966 | 10018 | 10846 | 11003 | 11072 | 5408 | 6266 | 10730 | 10073 | 10192 | 10542 | 10393 | 4888 | 5394 | 4740 | 6674 | 6667 | 6486 | 8616 | 9487 | 9685 | 9604 | 9483 | 8035 | 6975 | 6642 | 7278 | 7532 | 7142 | 6048 | 6713 | 6937 | 8478 | 7410 | 7248 | 8596 | 7419 | 7813 | 9996 | 8924 | 8797 | 8656 | 5533 | 5713 | 4652 | 6668 | 6643 | 7885 | 7601 | 7811 | 6529 | 6975 | 7300 | 10681 | 10224 | 9264 | 9474
720 | 10788 | 10822 | 10100 | 11677 | 9526 | 9280 | 9264 | 9320 | 9491 | 10243 | 10939 | 11033 | 11700 | 11396 | 10730 | 10701 | 9978 | 8681 | 9399 | 7191 | 7277 | 8633 | 10412 | 10061 | 9915 | 9439 | 9075 | 9747 | 6447 | 6274 | 8873 | 6976 | 6951 | 5952 | 7048 | 7560 | 9683 | 10394 | 9460 | 9906 | 7291 | 7166 | 9562 | 7449 | 7397 | 7126 | 7856 | 7790 | 9538 | 6526 | 7633 | 8340 | 9268 | 7059 | 6779 | 5932 | 6810 | 6921 | 13755 | 10194 | 8486 | 11151 | 7251 | 6031 | 6887 | 6247 | 8213 | 8362 | 6345 | 11571 | 9669 | 8827 | 12175 | 9801 | 6342 | 9180 | 6792 | 6396 | 8295 | 8155 | 14143 | 13455 | 12367 | 14245 | 12744 | 12469 | 11369 | 7929 | 7479 | 10363 | 10481 | 10633 | 10951 | 9670 | 8584 | 12126 | 6830 | 6753 | 10218 | 7746 | 7587 | 8921 | 10512 | 10014 | 11528 | 9999 | 7834 | 10169 | 6986 | 6379 | 9466 | 6899 | 6967 | 8669 | 7284 | 7201 | 7944 | 7795 | 7529 | 5863 | 5462 | 9199 | 6974 | 7092 | 8378 | 8695 | 7849 | 10598 | 10108 | 8112 | 8098 | 5491 | 5228 | 9260 | 5936 | 5679 | 7253 | 7444 | 9730 | 8028 | 7380 | 10481 | 5518 | 4958 | 8940 | 6355 | 5955 | 7004 | 7262 | 7016 | 10045 | 8277 | 7643 | 9150 | 5539 | 5247 | 10801 | 5838 | 7347 | 8824 | 8426 | 5444 | 8776 | 7886 | 7128 | 8088 | 5041 | 5241 | 8476 | 5481 | 5664 | 10041 | 7871 | 8162 | 5231 | 4836 | 4755 | 4296 | 4343 | 5752 | 5417 | 5322 | 4879 | 5005 | 7336 | 6596 | 5379 | 4905 | 6036 | 4717 | 6356 | 4875 | 6514 | 6523 | 9074 | 9014 | 6647 | 8004 | 8040 | 18885 | 16766 | 16842 | 15924 | 16171 | 14768 | 15525 | 16076 | 15013 | 14135 | 8826 | 9223 | 7295 | 7658 | 8893 | 5774 | 4769 | 4853 | 4457 | 4233 | 5177 | 3765 | 4617 | 3872 | 4240 | 5675 | 5082 | 5043 | 4321 | 3520 | 5375 | 4933 | 5044 | 4976 | 4751 | 5906 | 4436 | 5150 | 4327 | 4158 | 6569 | 6658 | 7100 | 6892 | 6955 | 2425 | 2057 | 4698 | 4860 | 5317 | 5224 | 4525 | 6222 | 6616 | 5064 | 6407 | 6657 | 4786 | 5955 | 4587 | 5773 | 6414 | 4712 | 6566 | 4550 | 6389 | 6915 | 6570 | 6600 | 4884 | 6640 | 6932 | 7330 | 7066 | 6824 | 6768 | 6957 | 5118 | 5399 | 5146 | 6856 | 6697 | 6896 | 7224 | 7031 | 5419 | 5224 | 5123 | 4586 | 4051 | 4979 | 4324 | 4502 | 4273 | 3767 | 5950 | 5429 | 4723 | 4321 | 4479 | 2276 | 2378 | 3178 | 3093 | 2861 | 3408 | 3233 | 3137 | 2884 | 2819 | 3728 | 3308 | 3463 | 3152 | 2792 | 3136 | 3211 | 3335 | 2664 | 2722 | 3479 | 1128 | 3193 | 2591 | 1168 | 11746 | 11050 | 11137 | 10521 | 10711 | 10794 | 10694 | 10125 | 10233 | 10178 | 10059 | 10151 | 10166 | 9551 | 8908 | 9378 | 9323 | 9779 | 9561 | 10179 | 9027 | 8519 | 8941 | 9835 | 9353 | 9148 | 8986 | 8906 | 10027 | 9097 | 8658 | 8962 | 8807 | 8758 | 7734 | 7817 | 7490 | 6730 | 7085 | 6878 | 11679 | 10569 | 9658 | 10697 | 10476 | 10332 | 10442 | 12004 | 10992 | 10692 | 10649 | 10556 | 10855 | 11614 | 10274 | 10218 | 9744 | 9252 | 9464 | 8405 | 8286 | 8777 | 9381 | 9537 | 9828 | 9125 | 7927 | 8484 | 8580 | 8188 | 11085 | 10028 | 11721 | 10357 | 10825 | 9956 | 10616 | 12117 | 11005 | 11433 | 10535 | 10269 | 10495 | 6314 | 8583 | 8559 | 8138 | 7235 | 7096 | 8120 | 8172 | 8875 | 9073 | 8913 | 11223 | 8720 | 9229 | 6960 | 5407 | 8018 | 6984 | 7309 | 9687 | 8710 | 8722 | 8797 | 8756 | 8385 | 5583 | 6397 | 6522 | 8280 | 8667 | 12756 | 10825 | 10699 | 10205 | 10770 | 3448 | 3753 | 6324 | 6418 | 7709 | 7640 | 7473 | 7828 | 7763 | 9154 | 9754 | 11003 | 9781 | 10271 | 12389 | 11436 | 12116 | 11960 | 12510 | 12318 | 6459 | 6512 | 6651 | 8476 | 7909 | 11940 | 10973 | 10664 | 10425 | 10591 | 10509 | 6093 | 6600 | 6714 | 8370 | 8337 | 8425 | 12741 | 12189 | 12383 | 11923 | 12353 | 12414 | 9101 | 8582 | 10640 | 10110 | 10053 | 11640 | 9681 | 9682 | 9257 | 10273 | 8689 | 8469 | 7986 | 8722 | 7353 | 7669 | 10988 | 11301 | 10974 | 8796 | 8300 | 9090 | 8767 | 8723 | 8180 | 8647 | 8460 | 5525 | 6379 | 8054 | 8203 | 8504 | 12098 | 10849 | 10942 | 11754 | 11913 | 12068 | 5697 | 6615 | 11365 | 10578 | 10696 | 11050 | 10859 | 5091 | 5573 | 4872 | 6916 | 6942 | 6697 | 9404 | 10422 | 10535 | 10516 | 10319 | 8747 | 7508 | 7186 | 7991 | 8220 | 7784 | 6533 | 7305 | 7494 | 8905 | 7700 | 7569 | 8906 | 7700 | 8105 | 10123 | 8939 | 8749 | 8725 | 6010 | 6142 | 4985 | 7149 | 7086 | 8550 | 8072 | 8376 | 6967 | 7449 | 7810 | 11312 | 10767 | 9743 | 9908
723 | 11859 | 11856 | 10968 | 12656 | 10437 | 10081 | 10091 | 9916 | 10181 | 11016 | 11753 | 12066 | 12538 | 12275 | 12123 | 11514 | 10531 | 9608 | 10133 | 7959 | 8092 | 9157 | 11361 | 10865 | 10994 | 10403 | 10089 | 10770 | 7062 | 6914 | 9777 | 7677 | 7732 | 6437 | 7759 | 8454 | 10589 | 11440 | 10217 | 10708 | 7836 | 7700 | 10503 | 8137 | 7925 | 7644 | 8502 | 8416 | 10509 | 7169 | 8431 | 9030 | 9998 | 7596 | 7335 | 6375 | 7253 | 7358 | 14767 | 10940 | 9241 | 11858 | 7692 | 6499 | 7455 | 6721 | 8738 | 9118 | 6851 | 12491 | 10469 | 9555 | 12779 | 10298 | 6783 | 9928 | 7306 | 6922 | 8954 | 8821 | 14963 | 14124 | 13097 | 14995 | 13464 | 13130 | 11847 | 8634 | 8067 | 11089 | 11493 | 11615 | 11965 | 10534 | 9321 | 13064 | 7229 | 7162 | 11113 | 8295 | 8212 | 9718 | 11546 | 11071 | 12120 | 10609 | 8293 | 10663 | 7424 | 6851 | 10136 | 7316 | 7399 | 9438 | 7763 | 7754 | 8457 | 8398 | 7926 | 6191 | 5813 | 9898 | 7414 | 7551 | 8912 | 9432 | 8333 | 11291 | 10758 | 8641 | 8644 | 5810 | 5493 | 9860 | 6342 | 5991 | 7648 | 8040 | 10495 | 8740 | 7953 | 10957 | 5893 | 5297 | 9619 | 6833 | 6362 | 7413 | 7809 | 7493 | 10767 | 9067 | 8222 | 9677 | 5954 | 5570 | 11714 | 6247 | 7895 | 9345 | 8884 | 5789 | 9413 | 8444 | 7588 | 8687 | 5386 | 5564 | 9230 | 5803 | 6005 | 10762 | 8445 | 8594 | 6041 | 5528 | 5375 | 4840 | 4859 | 6607 | 6177 | 6003 | 5470 | 5622 | 8324 | 7452 | 6118 | 5542 | 6788 | 5421 | 7232 | 5537 | 7361 | 7336 | 10415 | 10313 | 7699 | 9060 | 9069 | 20287 | 17557 | 17634 | 16595 | 16770 | 16884 | 17641 | 17871 | 16865 | 15923 | 10233 | 10498 | 8359 | 8764 | 10010 | 6595 | 5412 | 5459 | 4999 | 4764 | 5882 | 4260 | 5242 | 4355 | 4744 | 6478 | 5800 | 5729 | 4887 | 3931 | 6105 | 5567 | 5699 | 5607 | 5311 | 6669 | 4916 | 5751 | 4857 | 4695 | 7303 | 7340 | 7800 | 7598 | 7698 | 2611 | 2223 | 5186 | 5345 | 5842 | 6000 | 5167 | 7231 | 7617 | 5800 | 7259 | 7607 | 5544 | 6829 | 5192 | 6523 | 7371 | 5423 | 7530 | 5169 | 7292 | 7952 | 7688 | 7773 | 5611 | 7733 | 8072 | 8543 | 8089 | 7820 | 7665 | 7869 | 5969 | 6189 | 5841 | 7921 | 7651 | 7964 | 8241 | 7971 | 6320 | 5980 | 5862 | 5166 | 4597 | 5694 | 4886 | 5057 | 4809 | 4243 | 6803 | 6045 | 5280 | 4793 | 5010 | 2314 | 2405 | 3231 | 3146 | 2905 | 3769 | 3525 | 3371 | 3120 | 3035 | 4222 | 3669 | 3870 | 3441 | 3079 | 3344 | 3419 | 3539 | 2810 | 2843 | 3983 | 1221 | 3614 | 2897 | 1275 | 12713 | 11941 | 11941 | 11479 | 11586 | 11593 | 11452 | 10857 | 10925 | 10958 | 10787 | 10898 | 11016 | 10307 | 9612 | 10109 | 10101 | 10583 | 10358 | 10955 | 9762 | 9297 | 9632 | 10490 | 9843 | 9583 | 9460 | 9398 | 10623 | 9637 | 9116 | 9427 | 9270 | 9243 | 8492 | 8331 | 7859 | 7172 | 7490 | 7294 | 12694 | 11479 | 11020 | 11425 | 11305 | 11384 | 11339 | 12950 | 11903 | 12002 | 11545 | 11392 | 11793 | 12502 | 10942 | 10825 | 10557 | 9843 | 10253 | 8935 | 8730 | 9288 | 9979 | 10160 | 10520 | 9943 | 8896 | 8941 | 9127 | 8695 | 12042 | 10813 | 12719 | 11141 | 11580 | 10807 | 11391 | 13185 | 11892 | 12279 | 11578 | 11346 | 11566 | 6768 | 9161 | 9015 | 8549 | 7677 | 7495 | 8660 | 8665 | 9388 | 9547 | 9359 | 12037 | 9307 | 9729 | 7330 | 5674 | 8404 | 7317 | 7618 | 10251 | 9153 | 9139 | 9141 | 9196 | 8741 | 5853 | 6733 | 6785 | 8626 | 9036 | 13090 | 11136 | 10923 | 10393 | 10931 | 3681 | 3993 | 6696 | 6871 | 7878 | 7795 | 7590 | 7964 | 7936 | 9553 | 10172 | 11406 | 10184 | 10550 | 13151 | 12009 | 12569 | 12443 | 13014 | 12853 | 6516 | 6533 | 6656 | 8482 | 7857 | 12151 | 11115 | 10712 | 10494 | 10687 | 10542 | 6686 | 7135 | 7203 | 9038 | 8977 | 9035 | 13617 | 12992 | 13200 | 12681 | 13088 | 13237 | 9384 | 8790 | 10958 | 10313 | 10277 | 12492 | 10283 | 10196 | 9750 | 10914 | 8800 | 8544 | 8104 | 8879 | 7450 | 7712 | 11521 | 11740 | 11410 | 9078 | 8546 | 9233 | 8921 | 8905 | 8306 | 8736 | 8492 | 5993 | 6909 | 8692 | 8775 | 9104 | 13060 | 11695 | 11677 | 12572 | 12895 | 12910 | 5963 | 6807 | 11861 | 11037 | 11077 | 11453 | 11170 | 5252 | 5696 | 4954 | 7094 | 7130 | 6846 | 10177 | 11174 | 11361 | 11311 | 11136 | 9335 | 8007 | 7609 | 8723 | 8871 | 8288 | 7090 | 7881 | 8098 | 9176 | 8005 | 7754 | 9176 | 7936 | 8313 | 10049 | 8916 | 8562 | 8564 | 6378 | 6487 | 5194 | 7531 | 7376 | 9069 | 8536 | 8823 | 7342 | 7904 | 8180 | 11764 | 11093 | 10016 | 10162
726 | 12516 | 12576 | 11506 | 13252 | 11097 | 10592 | 10680 | 10382 | 10488 | 11502 | 12194 | 12662 | 13171 | 12552 | 13154 | 11830 | 10827 | 10330 | 10509 | 8504 | 8546 | 9358 | 12032 | 11349 | 11628 | 11067 | 10759 | 11614 | 7443 | 7294 | 10353 | 8090 | 8220 | 6720 | 8171 | 9045 | 11102 | 12005 | 10717 | 11198 | 8173 | 8044 | 11062 | 8435 | 8282 | 7927 | 8743 | 8758 | 11065 | 7587 | 8895 | 9372 | 10290 | 7845 | 7634 | 6529 | 7510 | 7561 | 15119 | 11330 | 9650 | 12223 | 7909 | 6709 | 7763 | 7059 | 8999 | 9510 | 7206 | 12823 | 10894 | 9898 | 12985 | 10517 | 6945 | 10367 | 7601 | 7056 | 9216 | 9116 | 15252 | 14309 | 13484 | 15226 | 13770 | 13416 | 11979 | 8920 | 8396 | 11458 | 12075 | 12233 | 12637 | 11056 | 9785 | 13505 | 7449 | 7353 | 11670 | 8598 | 8490 | 10226 | 12250 | 11756 | 12463 | 10890 | 8509 | 10721 | 7683 | 7047 | 10442 | 7467 | 7549 | 9791 | 7941 | 8060 | 8773 | 8671 | 8156 | 6358 | 5920 | 10343 | 7584 | 7731 | 9086 | 9832 | 8532 | 11575 | 10836 | 8866 | 8856 | 5942 | 5593 | 10092 | 6405 | 6175 | 7724 | 8274 | 10925 | 9021 | 8196 | 11149 | 6000 | 5400 | 9963 | 7024 | 6499 | 7659 | 7968 | 7722 | 11172 | 9438 | 8495 | 9941 | 6147 | 5722 | 11991 | 6432 | 8196 | 9483 | 9022 | 5901 | 9654 | 8640 | 7715 | 8906 | 5595 | 5680 | 9580 | 5913 | 6150 | 11131 | 8718 | 8817 | 6637 | 6008 | 5827 | 5247 | 5257 | 7303 | 6783 | 6518 | 5976 | 6109 | 9155 | 8093 | 6622 | 5956 | 7322 | 5959 | 7860 | 6003 | 7928 | 7844 | 11426 | 11268 | 8320 | 9751 | 9793 | 20857 | 17762 | 17901 | 16646 | 16970 | 18607 | 19385 | 19266 | 18268 | 17228 | 11312 | 11451 | 9052 | 9460 | 10803 | 7192 | 5871 | 5915 | 5378 | 5182 | 6444 | 4607 | 5652 | 4722 | 5213 | 7153 | 6318 | 6225 | 5312 | 4249 | 6649 | 6033 | 6186 | 6014 | 5695 | 7249 | 5371 | 6179 | 5204 | 5074 | 7814 | 7901 | 8385 | 8027 | 8200 | 2742 | 2378 | 5496 | 5716 | 6311 | 6615 | 5607 | 7986 | 8431 | 6319 | 8068 | 8417 | 6106 | 7558 | 5686 | 7192 | 8104 | 5902 | 8260 | 5651 | 8055 | 8761 | 8631 | 8733 | 6171 | 8619 | 8987 | 9403 | 8902 | 8525 | 8413 | 8703 | 6706 | 6810 | 6444 | 8852 | 8527 | 8841 | 9064 | 8854 | 7004 | 6567 | 6378 | 5645 | 5007 | 6225 | 5362 | 5513 | 5223 | 4602 | 7398 | 6602 | 5664 | 5098 | 5389 | 2313 | 2392 | 3236 | 3132 | 2862 | 3996 | 3689 | 3489 | 3220 | 3147 | 4586 | 3961 | 4147 | 3660 | 3239 | 3479 | 3545 | 3655 | 2886 | 2906 | 4451 | 1317 | 4000 | 3179 | 1362 | 13325 | 12386 | 12411 | 12102 | 11983 | 11977 | 12024 | 11286 | 11361 | 11392 | 11175 | 11411 | 11434 | 10703 | 9993 | 10578 | 10599 | 11068 | 10873 | 11473 | 10214 | 9824 | 10064 | 10674 | 10061 | 9725 | 9597 | 9608 | 10875 | 9804 | 9327 | 9622 | 9511 | 9463 | 8895 | 8411 | 8020 | 7428 | 7678 | 7465 | 13339 | 12107 | 12121 | 11936 | 11752 | 12139 | 11858 | 13552 | 12434 | 13097 | 11998 | 11798 | 12351 | 12878 | 11232 | 11070 | 10891 | 10209 | 10760 | 9180 | 9001 | 9691 | 10245 | 10406 | 10787 | 10516 | 9546 | 9132 | 9294 | 9053 | 12733 | 11270 | 13222 | 11662 | 12068 | 11381 | 11860 | 13830 | 12350 | 12790 | 12288 | 11977 | 12318 | 7011 | 9435 | 9219 | 8698 | 7846 | 7656 | 8870 | 8856 | 9559 | 9741 | 9547 | 12245 | 9609 | 9940 | 7508 | 5800 | 8534 | 7357 | 7713 | 10450 | 9361 | 9265 | 9257 | 9353 | 8914 | 5946 | 6827 | 6911 | 8821 | 9229 | 13137 | 11134 | 10861 | 10406 | 10849 | 3832 | 4105 | 6890 | 7052 | 7873 | 7770 | 7511 | 7961 | 7869 | 9628 | 10319 | 11485 | 10178 | 10741 | 13402 | 12258 | 12828 | 12596 | 13243 | 13058 | 6408 | 6394 | 6486 | 8282 | 7672 | 12084 | 10921 | 10527 | 10341 | 10473 | 10336 | 7006 | 7532 | 7466 | 9342 | 9324 | 9380 | 14163 | 13489 | 13603 | 13081 | 13519 | 13585 | 9357 | 8757 | 10896 | 10268 | 10239 | 12843 | 10532 | 10399 | 10020 | 11234 | 8746 | 8428 | 7914 | 8713 | 7351 | 7564 | 11627 | 11866 | 11418 | 9085 | 8533 | 9178 | 8868 | 8900 | 8181 | 8647 | 8387 | 6322 | 7182 | 9037 | 9167 | 9519 | 13686 | 12047 | 12114 | 13054 | 13317 | 13341 | 5995 | 6840 | 12088 | 11153 | 11198 | 11582 | 11278 | 5291 | 5695 | 4986 | 7058 | 7119 | 6826 | 10592 | 11598 | 11802 | 11786 | 11551 | 9688 | 8298 | 7820 | 9146 | 9214 | 8652 | 7383 | 8207 | 8354 | 9264 | 7988 | 7768 | 9175 | 7963 | 8329 | 9717 | 8555 | 8277 | 8234 | 6612 | 6682 | 5277 | 7619 | 7464 | 9304 | 8767 | 8997 | 7502 | 7991 | 8359 | 11768 | 10939 | 9944 | 10133
729 | 12995 | 13104 | 11848 | 13541 | 11565 | 10904 | 10959 | 10497 | 10642 | 11697 | 12186 | 13149 | 13246 | 12634 | 14017 | 11895 | 10794 | 10854 | 10574 | 8915 | 8820 | 9366 | 12413 | 11468 | 12020 | 11416 | 11152 | 12055 | 7558 | 7454 | 10566 | 8345 | 8584 | 6681 | 8366 | 9302 | 11375 | 12220 | 10814 | 11333 | 8191 | 8125 | 11305 | 8552 | 8433 | 7949 | 8768 | 8793 | 11387 | 7832 | 9184 | 9520 | 10313 | 7878 | 7691 | 6544 | 7434 | 7569 | 15204 | 11364 | 9775 | 12167 | 7928 | 6746 | 7802 | 7122 | 8986 | 9552 | 7231 | 13023 | 10871 | 9977 | 12857 | 10457 | 6943 | 10457 | 7664 | 7138 | 9359 | 9193 | 15154 | 14188 | 13516 | 15148 | 13695 | 13222 | 11883 | 9011 | 8436 | 11501 | 12459 | 12628 | 13008 | 11297 | 9988 | 13794 | 7460 | 7400 | 11948 | 8728 | 8738 | 10531 | 12709 | 12236 | 12292 | 10799 | 8430 | 10535 | 7677 | 7144 | 10510 | 7443 | 7512 | 9830 | 7974 | 8116 | 8743 | 8754 | 8136 | 6316 | 5858 | 10503 | 7589 | 7715 | 9017 | 10007 | 8481 | 11565 | 10829 | 8854 | 8809 | 5826 | 5472 | 10035 | 6330 | 6093 | 7674 | 8297 | 11085 | 8983 | 8254 | 10963 | 5925 | 5400 | 9983 | 6968 | 6446 | 7648 | 8045 | 7710 | 11190 | 9581 | 8563 | 9925 | 6126 | 5680 | 12028 | 6408 | 8216 | 9478 | 9000 | 5851 | 9665 | 8507 | 7666 | 8912 | 5626 | 5644 | 9779 | 5891 | 6139 | 11233 | 8764 | 8780 | 7127 | 6435 | 6167 | 5543 | 5566 | 7780 | 7263 | 6937 | 6287 | 6454 | 9791 | 8607 | 7053 | 6249 | 7683 | 6424 | 8365 | 6372 | 8433 | 8346 | 12357 | 12068 | 8832 | 10285 | 10344 | 20894 | 17386 | 17631 | 16255 | 16635 | 20160 | 20765 | 20134 | 19328 | 18063 | 12298 | 12307 | 9570 | 9970 | 11456 | 7786 | 6263 | 6276 | 5694 | 5491 | 6906 | 4881 | 6005 | 4971 | 5567 | 7682 | 6720 | 6603 | 5605 | 4441 | 7159 | 6383 | 6530 | 6407 | 6039 | 7750 | 5617 | 6558 | 5438 | 5352 | 8217 | 8320 | 8782 | 8427 | 8613 | 2859 | 2499 | 5773 | 6051 | 6675 | 7125 | 5982 | 8688 | 9071 | 6785 | 8709 | 9117 | 6633 | 8199 | 6083 | 7760 | 8765 | 6401 | 8966 | 5989 | 8693 | 9546 | 9613 | 9679 | 6678 | 9547 | 9941 | 10248 | 9574 | 9168 | 9087 | 9353 | 7309 | 7271 | 6836 | 9859 | 9383 | 9808 | 9979 | 9691 | 7683 | 7090 | 6883 | 6028 | 5337 | 6734 | 5765 | 5856 | 5520 | 4891 | 7863 | 6976 | 5916 | 5304 | 5641 | 2261 | 2325 | 3170 | 3063 | 2783 | 4157 | 3836 | 3523 | 3292 | 3212 | 4771 | 4150 | 4310 | 3811 | 3363 | 3507 | 3578 | 3667 | 2869 | 2910 | 4998 | 1406 | 4417 | 3478 | 1445 | 13801 | 12711 | 12594 | 12434 | 12271 | 12212 | 12298 | 11481 | 11500 | 11669 | 11375 | 11605 | 11641 | 10914 | 10184 | 10785 | 10863 | 11415 | 11105 | 11748 | 10491 | 10181 | 10350 | 10654 | 10020 | 9630 | 9517 | 9600 | 10842 | 9850 | 9322 | 9547 | 9477 | 9392 | 9239 | 8418 | 7922 | 7473 | 7666 | 7474 | 13660 | 12517 | 13121 | 12152 | 12029 | 12709 | 12120 | 14091 | 12747 | 14039 | 12213 | 12106 | 12653 | 13024 | 11339 | 11130 | 11104 | 10308 | 11017 | 9244 | 9008 | 9748 | 10298 | 10364 | 10820 | 10845 | 10071 | 9088 | 9274 | 9087 | 13199 | 11489 | 13572 | 11859 | 12251 | 11713 | 11996 | 14164 | 12630 | 13159 | 12777 | 12390 | 12780 | 7125 | 9476 | 9205 | 8701 | 7796 | 7645 | 8863 | 8852 | 9487 | 9619 | 9437 | 12260 | 9641 | 9888 | 7565 | 5778 | 8592 | 7371 | 7635 | 10457 | 9377 | 9219 | 9230 | 9365 | 8920 | 5937 | 6853 | 6852 | 8749 | 9163 | 12968 | 10986 | 10605 | 10193 | 10607 | 3869 | 4138 | 7011 | 7120 | 7659 | 7563 | 7297 | 7712 | 7686 | 9508 | 10226 | 11335 | 10104 | 10512 | 13397 | 12206 | 12849 | 12487 | 13223 | 12934 | 6183 | 6178 | 6205 | 7915 | 7301 | 11710 | 10546 | 10144 | 9977 | 10084 | 9940 | 7204 | 7679 | 7593 | 9518 | 9441 | 9442 | 14302 | 13597 | 13738 | 13176 | 13618 | 13667 | 9220 | 8502 | 10647 | 10039 | 9948 | 12952 | 10538 | 10501 | 10045 | 11225 | 8500 | 8180 | 7676 | 8428 | 7121 | 7261 | 11532 | 11706 | 11253 | 8943 | 8387 | 8956 | 8677 | 8669 | 7986 | 8359 | 8170 | 6519 | 7330 | 9235 | 9354 | 9709 | 14055 | 12355 | 12289 | 13256 | 13632 | 13490 | 6003 | 6729 | 12083 | 11011 | 11082 | 11495 | 11116 | 5184 | 5605 | 4834 | 6944 | 6909 | 6669 | 10789 | 11858 | 12002 | 11973 | 11721 | 9798 | 8377 | 7900 | 9390 | 9416 | 8758 | 7482 | 8352 | 8426 | 9104 | 7881 | 7610 | 8974 | 7830 | 8168 | 9253 | 8131 | 7801 | 7816 | 6673 | 6655 | 5243 | 7605 | 7396 | 9383 | 8740 | 8955 | 7426 | 7960 | 8303 | 11575 | 10691 | 9695 | 9876
732 | 13157 | 13293 | 11813 | 13636 | 11662 | 10930 | 11035 | 10366 | 10548 | 11707 | 12061 | 13253 | 13092 | 12457 | 14366 | 11620 | 10525 | 10991 | 10424 | 8998 | 8808 | 9155 | 12490 | 11462 | 11956 | 11417 | 11285 | 12187 | 7567 | 7485 | 10436 | 8284 | 8653 | 6550 | 8309 | 9322 | 11249 | 12076 | 10718 | 11044 | 7973 | 7998 | 11280 | 8461 | 8358 | 7780 | 8485 | 8588 | 11233 | 7782 | 9104 | 9340 | 9972 | 7753 | 7569 | 6358 | 7203 | 7361 | 14820 | 11161 | 9626 | 11905 | 7693 | 6540 | 7644 | 6998 | 8664 | 9339 | 7101 | 12615 | 10754 | 9795 | 12441 | 10079 | 6659 | 10151 | 7502 | 6907 | 9079 | 8961 | 14535 | 13668 | 13297 | 14782 | 13368 | 12913 | 11370 | 8852 | 8394 | 11281 | 12330 | 12695 | 13057 | 11289 | 9914 | 13675 | 7294 | 7285 | 12009 | 8650 | 8722 | 10624 | 12986 | 12450 | 11907 | 10465 | 8136 | 10136 | 7491 | 7031 | 10289 | 7207 | 7273 | 9721 | 7709 | 8014 | 8528 | 8587 | 7850 | 6098 | 5710 | 10323 | 7376 | 7528 | 8676 | 9904 | 8335 | 11261 | 10501 | 8590 | 8559 | 5623 | 5239 | 9748 | 6114 | 5860 | 7402 | 8077 | 10866 | 8720 | 8083 | 10561 | 5698 | 5239 | 9708 | 6816 | 6206 | 7466 | 7855 | 7481 | 11008 | 9415 | 8364 | 9628 | 5999 | 5516 | 11694 | 6194 | 8079 | 9278 | 8698 | 5617 | 9340 | 8236 | 7365 | 8633 | 5448 | 5453 | 9554 | 5665 | 5942 | 10940 | 8500 | 8470 | 7401 | 6655 | 6344 | 5689 | 5696 | 8039 | 7483 | 7038 | 6476 | 6621 | 10051 | 8803 | 7200 | 6331 | 7845 | 6691 | 8609 | 6551 | 8608 | 8490 | 12856 | 12346 | 9036 | 10459 | 10534 | 20201 | 16657 | 16884 | 15404 | 15891 | 21129 | 21329 | 20419 | 19837 | 18583 | 12851 | 12682 | 9850 | 10232 | 11644 | 8112 | 6491 | 6431 | 5796 | 5618 | 7143 | 4986 | 6155 | 5089 | 5744 | 7968 | 6933 | 6746 | 5716 | 4486 | 7360 | 6546 | 6648 | 6570 | 6159 | 7983 | 5740 | 6699 | 5510 | 5475 | 8412 | 8532 | 8961 | 8545 | 8781 | 2919 | 2598 | 5926 | 6278 | 7009 | 7445 | 6124 | 9093 | 9549 | 7025 | 9127 | 9570 | 6893 | 8540 | 6237 | 8010 | 9150 | 6642 | 9453 | 6218 | 9084 | 10058 | 10375 | 10406 | 6988 | 10239 | 10703 | 10796 | 10061 | 9573 | 9484 | 9764 | 7714 | 7543 | 7066 | 10608 | 10065 | 10582 | 10670 | 10410 | 8063 | 7401 | 7124 | 6221 | 5514 | 6957 | 5989 | 5982 | 5699 | 5006 | 8087 | 7078 | 6037 | 5353 | 5719 | 2178 | 2235 | 3035 | 2941 | 2663 | 4173 | 3865 | 3550 | 3238 | 3172 | 4900 | 4215 | 4396 | 3830 | 3370 | 3486 | 3534 | 3620 | 2801 | 2855 | 5524 | 1481 | 4825 | 3793 | 1525 | 13871 | 12683 | 12569 | 12467 | 12280 | 12140 | 12306 | 11389 | 11339 | 11612 | 11247 | 11549 | 11594 | 10882 | 10111 | 10711 | 10831 | 11447 | 11146 | 11727 | 10454 | 10249 | 10270 | 10372 | 9776 | 9323 | 9203 | 9351 | 10495 | 9569 | 9070 | 9250 | 9214 | 9142 | 9134 | 8179 | 7698 | 7371 | 7473 | 7310 | 13622 | 12532 | 13722 | 12020 | 11936 | 12964 | 12127 | 14101 | 12776 | 14716 | 12194 | 12049 | 12684 | 12833 | 11092 | 10877 | 10962 | 10152 | 10961 | 9060 | 8822 | 9673 | 10046 | 10142 | 10634 | 10860 | 10322 | 8815 | 9074 | 8953 | 13313 | 11476 | 13562 | 11886 | 12170 | 11762 | 11871 | 14196 | 12529 | 12996 | 12894 | 12508 | 12987 | 7051 | 9291 | 8993 | 8476 | 7620 | 7452 | 8703 | 8620 | 9197 | 9348 | 9194 | 11988 | 9403 | 9573 | 7478 | 5686 | 8376 | 7162 | 7430 | 10257 | 9205 | 9028 | 9020 | 9147 | 8658 | 5812 | 6723 | 6688 | 8505 | 8904 | 12587 | 10632 | 10181 | 9830 | 10110 | 3826 | 4094 | 6884 | 7036 | 7398 | 7255 | 6954 | 7409 | 7307 | 9297 | 9956 | 10950 | 9745 | 10182 | 13147 | 11855 | 12472 | 12137 | 12899 | 12567 | 5888 | 5840 | 5849 | 7503 | 6919 | 11153 | 9960 | 9553 | 9456 | 9579 | 9353 | 7194 | 7650 | 7503 | 9471 | 9345 | 9342 | 14235 | 13442 | 13485 | 12944 | 13460 | 13468 | 8820 | 8144 | 10184 | 9621 | 9423 | 12687 | 10333 | 10281 | 9752 | 10960 | 8139 | 7805 | 7289 | 8058 | 6727 | 6869 | 11113 | 11308 | 10936 | 8645 | 8102 | 8538 | 8308 | 8334 | 7576 | 7936 | 7746 | 6543 | 7297 | 9163 | 9275 | 9654 | 14010 | 12254 | 12189 | 13135 | 13446 | 13400 | 5873 | 6477 | 11794 | 10782 | 10796 | 11156 | 10823 | 5015 | 5384 | 4616 | 6651 | 6671 | 6384 | 10736 | 11745 | 11921 | 11897 | 11632 | 9713 | 8292 | 7764 | 9340 | 9355 | 8658 | 7423 | 8295 | 8379 | 8814 | 7536 | 7312 | 8568 | 7483 | 7852 | 8706 | 7569 | 7237 | 7233 | 6599 | 6543 | 5082 | 7370 | 7148 | 9206 | 8527 | 8693 | 7298 | 7759 | 8045 | 11135 | 10182 | 9250 | 9468
735 | 13056 | 13233 | 11623 | 13475 | 11608 | 10783 | 10895 | 10085 | 10169 | 11540 | 11652 | 13169 | 12605 | 11980 | 14560 | 11139 | 10013 | 11020 | 9973 | 8878 | 8658 | 8697 | 12298 | 11117 | 11672 | 11059 | 11153 | 11974 | 7331 | 7300 | 9996 | 8086 | 8477 | 6187 | 8052 | 9191 | 10914 | 11738 | 10435 | 10671 | 7600 | 7694 | 10889 | 8179 | 8089 | 7388 | 8121 | 8236 | 10994 | 7541 | 8904 | 9016 | 9489 | 7377 | 7250 | 6048 | 6799 | 6944 | 14141 | 10776 | 9250 | 11318 | 7348 | 6200 | 7304 | 6761 | 8153 | 8983 | 6783 | 11999 | 10268 | 9338 | 11680 | 9603 | 6316 | 9617 | 7196 | 6606 | 8708 | 8546 | 13798 | 12993 | 12826 | 14152 | 12811 | 12301 | 10765 | 8595 | 8190 | 10928 | 12102 | 12511 | 12956 | 11082 | 9768 | 13352 | 7061 | 7032 | 11871 | 8464 | 8611 | 10494 | 13003 | 12541 | 11361 | 9989 | 7713 | 9581 | 7163 | 6775 | 9884 | 6815 | 6939 | 9396 | 7437 | 7621 | 8117 | 8240 | 7479 | 5747 | 5428 | 10081 | 7049 | 7259 | 8289 | 9606 | 8019 | 10766 | 9993 | 8180 | 8106 | 5324 | 4938 | 9307 | 5673 | 5517 | 7045 | 7666 | 10468 | 8315 | 7746 | 10003 | 5370 | 4933 | 9202 | 6428 | 5838 | 7111 | 7476 | 7278 | 10536 | 9031 | 7962 | 9184 | 5686 | 5204 | 11239 | 5852 | 7700 | 8872 | 8279 | 5347 | 8748 | 7695 | 6913 | 8244 | 5190 | 5167 | 9186 | 5369 | 5688 | 10520 | 8164 | 8003 | 7561 | 6718 | 6354 | 5717 | 5680 | 8104 | 7540 | 7102 | 6483 | 6612 | 10142 | 8860 | 7222 | 6285 | 7784 | 6754 | 8631 | 6637 | 8583 | 8487 | 13063 | 12546 | 9027 | 10364 | 10521 | 19344 | 15584 | 15782 | 14333 | 15064 | 21800 | 21899 | 20254 | 19732 | 18562 | 13171 | 12791 | 9870 | 10235 | 11705 | 8251 | 6565 | 6428 | 5814 | 5641 | 7254 | 4976 | 6226 | 5080 | 5812 | 8061 | 6948 | 6765 | 5724 | 4439 | 7461 | 6589 | 6672 | 6585 | 6176 | 8044 | 5680 | 6710 | 5473 | 5492 | 8461 | 8539 | 8967 | 8585 | 8787 | 2950 | 2680 | 6058 | 6500 | 7240 | 7531 | 6192 | 9374 | 9710 | 7104 | 9412 | 9879 | 7062 | 8685 | 6321 | 8138 | 9368 | 6740 | 9743 | 6282 | 9405 | 10420 | 11036 | 11076 | 7146 | 10821 | 11258 | 11087 | 10262 | 9793 | 9747 | 9942 | 8167 | 7637 | 7140 | 11414 | 10676 | 11280 | 11381 | 10999 | 8333 | 7535 | 7216 | 6294 | 5572 | 7058 | 6032 | 6002 | 5737 | 5062 | 8049 | 7012 | 5937 | 5269 | 5652 | 2069 | 2111 | 2888 | 2794 | 2519 | 4135 | 3814 | 3441 | 3173 | 3095 | 4919 | 4191 | 4347 | 3793 | 3327 | 3377 | 3410 | 3471 | 2690 | 2730 | 6103 | 1563 | 5268 | 4071 | 1588 | 13648 | 12483 | 12352 | 12284 | 12046 | 11876 | 12050 | 11212 | 11039 | 11361 | 11035 | 11319 | 11330 | 10620 | 9975 | 10518 | 10622 | 11324 | 11024 | 11583 | 10324 | 10151 | 10058 | 9932 | 9396 | 8919 | 8821 | 8977 | 10029 | 9214 | 8689 | 8779 | 8835 | 8780 | 9024 | 7856 | 7292 | 7106 | 7203 | 6967 | 13447 | 12391 | 14281 | 11809 | 11690 | 13062 | 11926 | 13966 | 12573 | 15177 | 11943 | 11839 | 12503 | 12358 | 10704 | 10420 | 10681 | 9835 | 10724 | 8776 | 8491 | 9364 | 9707 | 9720 | 10224 | 10754 | 10361 | 8433 | 8766 | 8624 | 13175 | 11209 | 13298 | 11691 | 11837 | 11500 | 11562 | 13978 | 12302 | 12720 | 12833 | 12331 | 12831 | 6849 | 8968 | 8562 | 8081 | 7286 | 7142 | 8309 | 8227 | 8684 | 8903 | 8746 | 11403 | 9041 | 9108 | 7237 | 5476 | 8102 | 6884 | 7106 | 9897 | 8877 | 8680 | 8624 | 8819 | 8333 | 5571 | 6461 | 6402 | 8185 | 8567 | 11975 | 10169 | 9639 | 9391 | 9561 | 3731 | 3984 | 6702 | 6817 | 6924 | 6823 | 6513 | 7014 | 6847 | 8865 | 9483 | 10459 | 9333 | 9684 | 12701 | 11444 | 12063 | 11732 | 12403 | 12138 | 5508 | 5465 | 5452 | 7005 | 6404 | 10507 | 9361 | 8966 | 8849 | 8998 | 8729 | 7079 | 7493 | 7283 | 9194 | 9067 | 9051 | 13901 | 13085 | 13076 | 12552 | 13048 | 13028 | 8329 | 7697 | 9674 | 9054 | 8905 | 12245 | 9881 | 9968 | 9314 | 10541 | 7674 | 7327 | 6784 | 7537 | 6339 | 6440 | 10583 | 10836 | 10286 | 8200 | 7691 | 8047 | 7870 | 7893 | 7104 | 7438 | 7290 | 6467 | 7106 | 9016 | 9085 | 9440 | 13786 | 12025 | 11880 | 12846 | 13170 | 13055 | 5655 | 6154 | 11349 | 10334 | 10286 | 10623 | 10292 | 4759 | 5076 | 4352 | 6262 | 6311 | 6000 | 10525 | 11483 | 11642 | 11587 | 11307 | 9463 | 8052 | 7509 | 9181 | 9122 | 8430 | 7238 | 8022 | 8156 | 8363 | 7197 | 6926 | 8137 | 7119 | 7442 | 8022 | 7014 | 6662 | 6700 | 6362 | 6289 | 4867 | 7081 | 6850 | 8766 | 8149 | 8346 | 6948 | 7392 | 7693 | 10505 | 9532 | 8690 | 8915
738 | 12792 | 13044 | 11324 | 13145 | 11312 | 10503 | 10612 | 9736 | 9772 | 11110 | 11326 | 12855 | 11976 | 11394 | 14295 | 10551 | 9376 | 10717 | 9448 | 8617 | 8344 | 8258 | 11905 | 10633 | 11110 | 10676 | 10811 | 11611 | 7005 | 6979 | 9367 | 7713 | 8285 | 5798 | 7668 | 8838 | 10320 | 11157 | 9896 | 10051 | 7178 | 7349 | 10417 | 7780 | 7627 | 6890 | 7650 | 7746 | 10332 | 7243 | 8480 | 8549 | 8740 | 6883 | 6808 | 5619 | 6368 | 6508 | 13279 | 10202 | 8694 | 10684 | 6882 | 5783 | 6849 | 6351 | 7520 | 8464 | 6362 | 11334 | 9738 | 8738 | 11030 | 8995 | 5885 | 8911 | 6754 | 6199 | 8123 | 8046 | 12880 | 12258 | 12330 | 13463 | 12151 | 11675 | 10034 | 8180 | 7902 | 10426 | 11650 | 12162 | 12573 | 10768 | 9488 | 12914 | 6713 | 6754 | 11593 | 8227 | 8411 | 10289 | 12872 | 12552 | 10592 | 9324 | 7262 | 8950 | 6749 | 6498 | 9432 | 6480 | 6558 | 9010 | 7076 | 7295 | 7658 | 7823 | 7046 | 5361 | 5102 | 9644 | 6688 | 6914 | 7733 | 9187 | 7634 | 10106 | 9443 | 7666 | 7612 | 4955 | 4580 | 8770 | 5244 | 5132 | 6604 | 7116 | 9940 | 7789 | 7207 | 9387 | 4993 | 4625 | 8666 | 6007 | 5447 | 6715 | 7089 | 6928 | 9966 | 8527 | 7532 | 8636 | 5250 | 4899 | 10469 | 5471 | 7257 | 8424 | 7751 | 4970 | 8145 | 7135 | 6460 | 7758 | 4844 | 4842 | 8719 | 5077 | 5290 | 9994 | 7669 | 7484 | 7461 | 6595 | 6235 | 5562 | 5555 | 7996 | 7395 | 6940 | 6299 | 6463 | 9970 | 8558 | 6984 | 6091 | 7584 | 6704 | 8445 | 6522 | 8376 | 8266 | 12833 | 12334 | 8769 | 10128 | 10306 | 18075 | 14429 | 14625 | 13326 | 13932 | 21912 | 21850 | 19618 | 19348 | 18197 | 13117 | 12639 | 9657 | 9899 | 11466 | 8144 | 6455 | 6237 | 5697 | 5535 | 7166 | 4868 | 6086 | 4947 | 5799 | 8007 | 6860 | 6645 | 5599 | 4288 | 7380 | 6467 | 6564 | 6461 | 6023 | 7985 | 5588 | 6547 | 5358 | 5415 | 8342 | 8452 | 8883 | 8447 | 8661 | 2958 | 2729 | 6105 | 6589 | 7305 | 7511 | 6067 | 9402 | 9837 | 7074 | 9460 | 9936 | 7032 | 8749 | 6217 | 8151 | 9328 | 6676 | 9821 | 6202 | 9504 | 10606 | 11381 | 11456 | 7127 | 11254 | 11676 | 11180 | 10238 | 9748 | 9707 | 9925 | 8208 | 7532 | 7058 | 12003 | 11231 | 11932 | 11929 | 11498 | 8413 | 7501 | 7220 | 6202 | 5493 | 6980 | 5965 | 5875 | 5636 | 4928 | 7946 | 6855 | 5740 | 5091 | 5525 | 1952 | 1982 | 2722 | 2617 | 2361 | 4019 | 3684 | 3310 | 3017 | 2953 | 4835 | 4074 | 4245 | 3673 | 3245 | 3188 | 3255 | 3329 | 2536 | 2584 | 6682 | 1616 | 5725 | 4352 | 1627 | 13307 | 12198 | 11983 | 11944 | 11703 | 11495 | 11663 | 10769 | 10610 | 10960 | 10644 | 10996 | 10901 | 10341 | 9663 | 10184 | 10215 | 11086 | 10727 | 11271 | 9991 | 9890 | 9748 | 9357 | 8901 | 8439 | 8268 | 8521 | 9414 | 8696 | 8246 | 8299 | 8354 | 8344 | 8650 | 7468 | 6845 | 6749 | 6857 | 6638 | 13012 | 12004 | 14410 | 11421 | 11305 | 12829 | 11607 | 13579 | 12214 | 15316 | 11521 | 11455 | 12159 | 11716 | 10199 | 9870 | 10244 | 9443 | 10272 | 8354 | 8050 | 8973 | 9207 | 9183 | 9658 | 10485 | 10194 | 7918 | 8358 | 8242 | 12847 | 10823 | 12855 | 11311 | 11419 | 11132 | 11180 | 13521 | 11919 | 12292 | 12517 | 12106 | 12566 | 6594 | 8508 | 8099 | 7653 | 6914 | 6769 | 7875 | 7771 | 8172 | 8343 | 8205 | 10768 | 8551 | 8639 | 6915 | 5201 | 7701 | 6509 | 6742 | 9455 | 8480 | 8264 | 8199 | 8407 | 7967 | 5327 | 6137 | 6089 | 7765 | 8153 | 11284 | 9589 | 9072 | 8830 | 8970 | 3579 | 3803 | 6427 | 6535 | 6504 | 6384 | 6101 | 6565 | 6418 | 8380 | 8983 | 9886 | 8789 | 9136 | 12113 | 10884 | 11482 | 11128 | 11836 | 11536 | 5111 | 5089 | 5030 | 6500 | 5924 | 9789 | 8644 | 8256 | 8187 | 8371 | 8090 | 6865 | 7247 | 6971 | 8816 | 8695 | 8667 | 13386 | 12497 | 12538 | 12013 | 12523 | 12464 | 7830 | 7123 | 9045 | 8455 | 8310 | 11544 | 9373 | 9553 | 8799 | 9946 | 7148 | 6840 | 6316 | 7038 | 5897 | 5971 | 9983 | 10064 | 9687 | 7687 | 7227 | 7532 | 7364 | 7371 | 6642 | 6971 | 6784 | 6282 | 6894 | 8676 | 8737 | 9132 | 13391 | 11550 | 11423 | 12354 | 12724 | 12535 | 5371 | 5829 | 10779 | 9789 | 9693 | 10136 | 9727 | 4487 | 4796 | 4094 | 5875 | 5916 | 5626 | 10077 | 10996 | 11190 | 11211 | 10849 | 9039 | 7728 | 7190 | 8834 | 8727 | 8071 | 6938 | 7731 | 7807 | 7881 | 6769 | 6496 | 7629 | 6710 | 7013 | 7345 | 6392 | 6068 | 6140 | 6067 | 5975 | 4613 | 6678 | 6431 | 8349 | 7708 | 7892 | 6590 | 7013 | 7254 | 9794 | 8861 | 8044 | 8238
741 | 12276 | 12562 | 10813 | 12526 | 10906 | 10123 | 10134 | 9248 | 9178 | 10733 | 10704 | 12440 | 11214 | 10604 | 13792 | 9831 | 8733 | 10234 | 8766 | 8148 | 7882 | 7627 | 11262 | 9934 | 10344 | 9941 | 10277 | 10972 | 6512 | 6590 | 8578 | 7242 | 7883 | 5319 | 7118 | 8402 | 9670 | 10411 | 9244 | 9326 | 6632 | 6853 | 9646 | 7263 | 7254 | 6360 | 7012 | 7214 | 9630 | 6781 | 7966 | 7974 | 7914 | 6287 | 6262 | 5197 | 5803 | 5913 | 12253 | 9365 | 7986 | 9827 | 6318 | 5250 | 6302 | 5883 | 6750 | 7812 | 5878 | 10480 | 8955 | 8045 | 10148 | 8350 | 5351 | 8161 | 6157 | 5694 | 7497 | 7389 | 11854 | 11388 | 11681 | 12636 | 11373 | 10912 | 9262 | 7633 | 7523 | 9825 | 10931 | 11744 | 12038 | 10338 | 9119 | 12269 | 6321 | 6407 | 11199 | 7926 | 8174 | 10037 | 12754 | 12390 | 9727 | 8555 | 6681 | 8200 | 6242 | 6156 | 8854 | 6047 | 6119 | 8523 | 6648 | 6762 | 7101 | 7377 | 6498 | 4935 | 4727 | 9138 | 6271 | 6515 | 7080 | 8662 | 7190 | 9288 | 8642 | 7058 | 7001 | 4528 | 4229 | 8095 | 4760 | 4731 | 6066 | 6547 | 9247 | 7152 | 6729 | 8611 | 4572 | 4267 | 7895 | 5486 | 4994 | 6246 | 6538 | 6491 | 9116 | 7886 | 6939 | 7927 | 4845 | 4507 | 9780 | 5010 | 6715 | 7788 | 7181 | 4603 | 7453 | 6501 | 5890 | 7113 | 4452 | 4477 | 8066 | 4673 | 4912 | 9229 | 7017 | 6892 | 7159 | 6334 | 5959 | 5333 | 5304 | 7678 | 7147 | 6646 | 6032 | 6170 | 9523 | 8201 | 6592 | 5749 | 7193 | 6383 | 8092 | 6276 | 7959 | 7813 | 12428 | 11766 | 8267 | 9677 | 9720 | 16711 | 13064 | 13379 | 12051 | 12771 | 21522 | 21429 | 18532 | 18495 | 17392 | 12702 | 12071 | 9254 | 9378 | 10880 | 7825 | 6228 | 5979 | 5393 | 5281 | 6894 | 4669 | 5853 | 4742 | 5663 | 7671 | 6537 | 6340 | 5330 | 4079 | 7052 | 6194 | 6246 | 6160 | 5733 | 7693 | 5356 | 6302 | 5123 | 5245 | 8132 | 8262 | 8578 | 8210 | 8443 | 2929 | 2738 | 6105 | 6597 | 7302 | 7235 | 5817 | 9206 | 9600 | 6822 | 9281 | 9811 | 6826 | 8542 | 5977 | 7939 | 9083 | 6412 | 9696 | 5913 | 9345 | 10475 | 11568 | 11614 | 6971 | 11372 | 11772 | 11013 | 9999 | 9579 | 9569 | 9759 | 8138 | 7289 | 6785 | 12623 | 11653 | 12406 | 12315 | 11807 | 8208 | 7198 | 6923 | 5915 | 5274 | 6748 | 5770 | 5639 | 5429 | 4768 | 7611 | 6523 | 5427 | 4805 | 5213 | 1798 | 1829 | 2521 | 2415 | 2173 | 3795 | 3475 | 3092 | 2824 | 2772 | 4604 | 3903 | 4034 | 3492 | 3080 | 3016 | 3030 | 3096 | 2357 | 2394 | 7299 | 1682 | 6135 | 4618 | 1661 | 12674 | 11686 | 11377 | 11346 | 11126 | 10947 | 11132 | 10272 | 10022 | 10436 | 10118 | 10440 | 10357 | 9886 | 9253 | 9696 | 9768 | 10528 | 10280 | 10779 | 9532 | 9459 | 9198 | 8727 | 8241 | 7791 | 7690 | 7944 | 8710 | 8092 | 7693 | 7699 | 7807 | 7756 | 8125 | 6929 | 6369 | 6335 | 6376 | 6166 | 12458 | 11494 | 14432 | 10880 | 10778 | 12421 | 11012 | 12987 | 11666 | 15296 | 10941 | 10891 | 11643 | 11014 | 9513 | 9215 | 9792 | 8947 | 9727 | 7846 | 7527 | 8484 | 8612 | 8605 | 8944 | 9984 | 9882 | 7381 | 7769 | 7688 | 12260 | 10259 | 12242 | 10745 | 10779 | 10570 | 10582 | 12886 | 11357 | 11773 | 12028 | 11629 | 12124 | 6189 | 7916 | 7495 | 7036 | 6459 | 6320 | 7297 | 7169 | 7603 | 7722 | 7626 | 9958 | 7952 | 8025 | 6526 | 4869 | 7230 | 6066 | 6255 | 8941 | 7976 | 7765 | 7705 | 7902 | 7481 | 4976 | 5753 | 5671 | 7257 | 7592 | 10490 | 8908 | 8351 | 8200 | 8194 | 3396 | 3594 | 6061 | 6143 | 6008 | 5898 | 5589 | 6045 | 5907 | 7799 | 8394 | 9224 | 8202 | 8498 | 11358 | 10188 | 10714 | 10348 | 11041 | 10762 | 4690 | 4648 | 4556 | 5881 | 5360 | 8987 | 7906 | 7566 | 7472 | 7655 | 7339 | 6490 | 6841 | 6561 | 8344 | 8184 | 8115 | 12619 | 11727 | 11782 | 11327 | 11710 | 11733 | 7198 | 6577 | 8330 | 7797 | 7629 | 10768 | 8736 | 9002 | 8220 | 9244 | 6584 | 6321 | 5794 | 6500 | 5408 | 5464 | 9236 | 9425 | 9016 | 7119 | 6677 | 6874 | 6725 | 6815 | 6098 | 6326 | 6203 | 5996 | 6565 | 8218 | 8325 | 8627 | 12676 | 10941 | 10748 | 11683 | 11970 | 11835 | 5027 | 5360 | 10090 | 9126 | 9075 | 9409 | 9063 | 4161 | 4436 | 3792 | 5453 | 5465 | 5218 | 9564 | 10410 | 10564 | 10563 | 10278 | 8505 | 7264 | 6752 | 8362 | 8203 | 7626 | 6544 | 7270 | 7333 | 7298 | 6315 | 6026 | 7086 | 6223 | 6510 | 6627 | 5757 | 5426 | 5504 | 5685 | 5554 | 4246 | 6232 | 5942 | 7774 | 7191 | 7315 | 6111 | 6521 | 6727 | 8926 | 8046 | 7321 | 7496
744 | 11728 | 12013 | 10255 | 12016 | 10392 | 9618 | 9617 | 8728 | 8653 | 10118 | 10168 | 11928 | 10401 | 9859 | 13132 | 9159 | 8104 | 9763 | 8132 | 7727 | 7450 | 7031 | 10627 | 9344 | 9588 | 9290 | 9714 | 10306 | 6093 | 6166 | 7766 | 6713 | 7496 | 4879 | 6662 | 7869 | 8932 | 9636 | 8578 | 8555 | 6084 | 6359 | 9060 | 6791 | 6856 | 5902 | 6432 | 6658 | 8917 | 6297 | 7400 | 7359 | 7169 | 5806 | 5823 | 4767 | 5347 | 5428 | 11323 | 8668 | 7394 | 9073 | 5812 | 4768 | 5746 | 5390 | 6089 | 7129 | 5333 | 9591 | 8228 | 7309 | 9317 | 7693 | 4858 | 7393 | 5656 | 5224 | 6825 | 6787 | 10862 | 10609 | 11050 | 11812 | 10706 | 10198 | 8492 | 7107 | 7141 | 9142 | 10303 | 11273 | 11344 | 9857 | 8739 | 11600 | 5949 | 6090 | 10753 | 7624 | 7884 | 9651 | 12408 | 12118 | 8950 | 7919 | 6160 | 7578 | 5781 | 5849 | 8278 | 5688 | 5745 | 8049 | 6270 | 6299 | 6572 | 6812 | 5980 | 4518 | 4337 | 8681 | 5932 | 6181 | 6503 | 8185 | 6834 | 8644 | 7995 | 6492 | 6494 | 4219 | 3912 | 7411 | 4282 | 4390 | 5622 | 5983 | 8528 | 6537 | 6216 | 7933 | 4158 | 3945 | 7315 | 5068 | 4549 | 5818 | 6087 | 6166 | 8415 | 7244 | 6393 | 7309 | 4425 | 4148 | 8939 | 4578 | 6219 | 7221 | 6608 | 4257 | 6766 | 5891 | 5397 | 6541 | 4086 | 4109 | 7472 | 4340 | 4587 | 8533 | 6448 | 6378 | 6798 | 5994 | 5615 | 5021 | 4973 | 7310 | 6760 | 6249 | 5683 | 5783 | 8921 | 7730 | 6138 | 5347 | 6689 | 6059 | 7668 | 5990 | 7508 | 7334 | 11711 | 11147 | 7734 | 9056 | 9205 | 15316 | 11872 | 12255 | 10990 | 11655 | 20898 | 20672 | 17376 | 17467 | 16640 | 12150 | 11567 | 8717 | 8881 | 10271 | 7445 | 5900 | 5619 | 5097 | 4993 | 6568 | 4367 | 5498 | 4453 | 5490 | 7288 | 6158 | 5954 | 5029 | 3819 | 6691 | 5863 | 5910 | 5867 | 5422 | 7343 | 5038 | 5949 | 4833 | 5001 | 7865 | 7997 | 8253 | 7861 | 8102 | 2917 | 2767 | 6029 | 6573 | 7254 | 6915 | 5511 | 8818 | 9317 | 6521 | 9027 | 9557 | 6516 | 8150 | 5609 | 7581 | 8749 | 6063 | 9364 | 5625 | 9098 | 10226 | 11433 | 11576 | 6696 | 11344 | 11731 | 10630 | 9611 | 9187 | 9199 | 9377 | 7951 | 6888 | 6408 | 13016 | 11901 | 12739 | 12561 | 12065 | 7905 | 6932 | 6595 | 5625 | 4975 | 6386 | 5475 | 5309 | 5148 | 4504 | 7127 | 6097 | 5074 | 4467 | 4919 | 1686 | 1684 | 2356 | 2238 | 2020 | 3558 | 3274 | 2886 | 2633 | 2573 | 4319 | 3656 | 3782 | 3266 | 2928 | 2793 | 2816 | 2874 | 2176 | 2222 | 7826 | 1710 | 6531 | 4841 | 1670 | 12035 | 11090 | 10813 | 10791 | 10584 | 10390 | 10486 | 9776 | 9448 | 9878 | 9507 | 9865 | 9759 | 9380 | 8762 | 9168 | 9256 | 10009 | 9816 | 10243 | 8998 | 8960 | 8677 | 8073 | 7700 | 7251 | 7126 | 7369 | 8118 | 7540 | 7157 | 7095 | 7226 | 7199 | 7602 | 6436 | 5912 | 5926 | 5986 | 5756 | 11775 | 10947 | 14130 | 10215 | 10141 | 11918 | 10515 | 12357 | 11122 | 14999 | 10362 | 10331 | 11067 | 10233 | 8897 | 8585 | 9207 | 8399 | 9153 | 7331 | 7033 | 7980 | 8027 | 8007 | 8331 | 9413 | 9465 | 6829 | 7239 | 7149 | 11701 | 9676 | 11538 | 10235 | 10194 | 9983 | 9927 | 12241 | 10715 | 11101 | 11392 | 11077 | 11563 | 5856 | 7372 | 6959 | 6521 | 5985 | 5852 | 6756 | 6622 | 6950 | 7094 | 7020 | 9175 | 7326 | 7337 | 6097 | 4569 | 6759 | 5649 | 5845 | 8306 | 7463 | 7232 | 7133 | 7416 | 6977 | 4642 | 5385 | 5279 | 6737 | 7078 | 9725 | 8257 | 7718 | 7555 | 7558 | 3194 | 3376 | 5691 | 5758 | 5514 | 5400 | 5109 | 5553 | 5415 | 7267 | 7754 | 8526 | 7568 | 7872 | 10647 | 9534 | 10034 | 9652 | 10353 | 10050 | 4302 | 4250 | 4159 | 5368 | 4883 | 8187 | 7225 | 6868 | 6835 | 6948 | 6708 | 6112 | 6446 | 6154 | 7791 | 7635 | 7580 | 11887 | 11058 | 11103 | 10567 | 11057 | 10958 | 6646 | 6043 | 7658 | 7175 | 7004 | 10007 | 8159 | 8427 | 7566 | 8604 | 6045 | 5784 | 5272 | 5970 | 4980 | 4986 | 8576 | 8724 | 8380 | 6557 | 6161 | 6303 | 6180 | 6250 | 5557 | 5807 | 5678 | 5649 | 6167 | 7772 | 7827 | 8162 | 12018 | 10306 | 10181 | 11050 | 11288 | 11158 | 4685 | 4989 | 9364 | 8480 | 8388 | 8740 | 8388 | 3832 | 4102 | 3496 | 5016 | 5047 | 4771 | 8966 | 9778 | 9985 | 9947 | 9722 | 8002 | 6828 | 6345 | 7854 | 7709 | 7132 | 6151 | 6808 | 6882 | 6776 | 5845 | 5562 | 6534 | 5755 | 6020 | 5961 | 5214 | 4887 | 4965 | 5308 | 5158 | 3961 | 5779 | 5507 | 7241 | 6660 | 6765 | 5682 | 6021 | 6265 | 8193 | 7312 | 6704 | 6848
747 | 10899 | 11311 | 9459 | 11214 | 9686 | 8867 | 8962 | 8046 | 7979 | 9377 | 9370 | 11222 | 9478 | 9062 | 12143 | 8367 | 7285 | 8938 | 7320 | 7118 | 6835 | 6372 | 9731 | 8473 | 8749 | 8500 | 8978 | 9412 | 5477 | 5702 | 6871 | 6180 | 6913 | 4366 | 6053 | 7227 | 8048 | 8724 | 7778 | 7662 | 5440 | 5767 | 8315 | 6232 | 6335 | 5369 | 5798 | 6077 | 7994 | 5684 | 6667 | 6658 | 6443 | 5115 | 5249 | 4281 | 4789 | 4936 | 10109 | 7740 | 6609 | 8120 | 5196 | 4212 | 5172 | 4900 | 5349 | 6401 | 4782 | 8561 | 7344 | 6514 | 8373 | 6886 | 4366 | 6541 | 5147 | 4667 | 6100 | 6105 | 9699 | 9721 | 10338 | 10906 | 9822 | 9301 | 7625 | 6478 | 6677 | 8317 | 9390 | 10609 | 10524 | 9296 | 8256 | 10705 | 5498 | 5705 | 10152 | 7172 | 7485 | 9192 | 11935 | 11693 | 7998 | 7050 | 5625 | 6750 | 5183 | 5448 | 7658 | 5273 | 5301 | 7511 | 5806 | 5717 | 5916 | 6271 | 5441 | 4058 | 3967 | 8028 | 5504 | 5764 | 5841 | 7558 | 6347 | 7669 | 7205 | 5798 | 5872 | 3816 | 3537 | 6671 | 3838 | 3954 | 5030 | 5319 | 7718 | 5896 | 5673 | 7102 | 3774 | 3586 | 6611 | 4559 | 4124 | 5283 | 5542 | 5685 | 7514 | 6515 | 5790 | 6551 | 3933 | 3769 | 8081 | 4119 | 5674 | 6556 | 5945 | 3895 | 6074 | 5262 | 4876 | 5885 | 3650 | 3741 | 6807 | 3949 | 4185 | 7672 | 5794 | 5826 | 6229 | 5507 | 5151 | 4578 | 4575 | 6673 | 6202 | 5700 | 5201 | 5280 | 8151 | 7071 | 5592 | 4834 | 6094 | 5564 | 6991 | 5540 | 6831 | 6696 | 10807 | 10148 | 6968 | 8221 | 8414 | 13776 | 10522 | 10848 | 9759 | 10451 | 19819 | 19384 | 15717 | 15893 | 15381 | 11228 | 10578 | 8052 | 8078 | 9377 | 6836 | 5423 | 5154 | 4620 | 4576 | 6008 | 4008 | 5049 | 4102 | 5212 | 6686 | 5653 | 5478 | 4616 | 3513 | 6143 | 5347 | 5452 | 5367 | 4952 | 6785 | 4654 | 5500 | 4478 | 4699 | 7351 | 7528 | 7788 | 7398 | 7703 | 2826 | 2714 | 5826 | 6390 | 7012 | 6352 | 5070 | 8298 | 8666 | 6022 | 8583 | 9034 | 5996 | 7583 | 5150 | 7118 | 8147 | 5593 | 8805 | 5192 | 8629 | 9720 | 11023 | 11226 | 6256 | 10991 | 11351 | 10001 | 8966 | 8607 | 8650 | 8781 | 7618 | 6409 | 5921 | 13153 | 12042 | 12901 | 12641 | 12016 | 7351 | 6414 | 6085 | 5147 | 4582 | 5918 | 5062 | 4863 | 4747 | 4151 | 6516 | 5579 | 4568 | 4087 | 4530 | 1505 | 1527 | 2119 | 2019 | 1803 | 3250 | 2986 | 2601 | 2384 | 2321 | 3961 | 3347 | 3449 | 2970 | 2734 | 2532 | 2548 | 2588 | 1960 | 2013 | 8353 | 1717 | 6809 | 5006 | 1655 | 11218 | 10307 | 10040 | 10039 | 9848 | 9654 | 9753 | 9021 | 8731 | 9145 | 8852 | 9144 | 9025 | 8724 | 8169 | 8499 | 8528 | 9291 | 9103 | 9569 | 8345 | 8257 | 8006 | 7350 | 7016 | 6540 | 6475 | 6775 | 7322 | 6846 | 6468 | 6421 | 6554 | 6533 | 6889 | 5819 | 5319 | 5400 | 5477 | 5205 | 10973 | 10158 | 13492 | 9532 | 9418 | 11242 | 9747 | 11535 | 10371 | 14516 | 9558 | 9486 | 10318 | 9241 | 8130 | 7796 | 8474 | 7752 | 8430 | 6741 | 6481 | 7355 | 7301 | 7274 | 7537 | 8733 | 8752 | 6173 | 6618 | 6587 | 10839 | 8950 | 10697 | 9474 | 9410 | 9223 | 9135 | 11388 | 10031 | 10330 | 10701 | 10361 | 10803 | 5344 | 6698 | 6269 | 5899 | 5425 | 5334 | 6117 | 5981 | 6231 | 6396 | 6355 | 8287 | 6641 | 6703 | 5564 | 4161 | 6134 | 5148 | 5333 | 7552 | 6793 | 6637 | 6484 | 6718 | 6354 | 4225 | 4924 | 4823 | 6140 | 6407 | 8732 | 7427 | 6928 | 6821 | 6778 | 2950 | 3102 | 5197 | 5238 | 4942 | 4845 | 4540 | 4997 | 4868 | 6594 | 7019 | 7653 | 6825 | 7089 | 9680 | 8648 | 9180 | 8746 | 9451 | 9097 | 3799 | 3756 | 3687 | 4788 | 4337 | 7332 | 6370 | 6131 | 6087 | 6184 | 5948 | 5613 | 5969 | 5603 | 7235 | 6995 | 6915 | 10899 | 10142 | 10138 | 9694 | 10094 | 9949 | 5950 | 5388 | 6961 | 6485 | 6231 | 9056 | 7390 | 7757 | 6821 | 7772 | 5421 | 5171 | 4716 | 5352 | 4440 | 4399 | 7709 | 7888 | 7580 | 5912 | 5557 | 5621 | 5538 | 5609 | 4957 | 5162 | 5034 | 5259 | 5689 | 7151 | 7212 | 7524 | 11032 | 9462 | 9316 | 10144 | 10442 | 10197 | 4278 | 4486 | 8511 | 7701 | 7563 | 7917 | 7595 | 3453 | 3681 | 3141 | 4506 | 4517 | 4283 | 8234 | 8988 | 9167 | 9192 | 8895 | 7304 | 6249 | 5787 | 7219 | 7032 | 6557 | 5625 | 6241 | 6230 | 6093 | 5276 | 5057 | 5874 | 5210 | 5413 | 5224 | 4540 | 4305 | 4341 | 4813 | 4696 | 3548 | 5175 | 4954 | 6580 | 6043 | 6154 | 5157 | 5471 | 5637 | 7236 | 6471 | 5932 | 6070
750 | 10038 | 10466 | 8719 | 10326 | 9013 | 8239 | 8281 | 7418 | 7319 | 8697 | 8645 | 10492 | 8552 | 8172 | 11214 | 7563 | 6642 | 8190 | 6554 | 6459 | 6233 | 5719 | 8858 | 7722 | 7854 | 7662 | 8222 | 8584 | 4963 | 5183 | 6058 | 5600 | 6399 | 3930 | 5488 | 6598 | 7246 | 7859 | 7051 | 6912 | 4951 | 5199 | 7593 | 5720 | 5854 | 4867 | 5227 | 5506 | 7110 | 5146 | 6058 | 6024 | 5709 | 4616 | 4746 | 3852 | 4344 | 4428 | 9086 | 6853 | 5924 | 7295 | 4630 | 3722 | 4600 | 4398 | 4719 | 5684 | 4255 | 7618 | 6555 | 5836 | 7526 | 6226 | 3896 | 5809 | 4621 | 4179 | 5425 | 5462 | 8652 | 8864 | 9558 | 9894 | 9025 | 8520 | 6803 | 5882 | 6260 | 7622 | 8564 | 9900 | 9655 | 8725 | 7783 | 9813 | 5075 | 5331 | 9460 | 6711 | 7050 | 8615 | 11393 | 11224 | 7109 | 6335 | 5154 | 6038 | 4692 | 5116 | 7102 | 4874 | 4879 | 6961 | 5392 | 5188 | 5341 | 5669 | 4936 | 3668 | 3594 | 7447 | 5079 | 5382 | 5206 | 6978 | 5917 | 6887 | 6391 | 5207 | 5370 | 3457 | 3234 | 5996 | 3448 | 3607 | 4461 | 4749 | 6916 | 5351 | 5170 | 6380 | 3418 | 3243 | 5986 | 4128 | 3704 | 4860 | 5114 | 5289 | 6655 | 5835 | 5187 | 5841 | 3510 | 3431 | 7197 | 3694 | 5187 | 5899 | 5312 | 3553 | 5411 | 4733 | 4375 | 5298 | 3305 | 3406 | 6180 | 3620 | 3802 | 6861 | 5191 | 5341 | 5651 | 4991 | 4643 | 4135 | 4114 | 6020 | 5581 | 5169 | 4675 | 4774 | 7283 | 6292 | 4993 | 4342 | 5467 | 5094 | 6344 | 5128 | 6137 | 6011 | 9788 | 9159 | 6252 | 7389 | 7552 | 12363 | 9312 | 9655 | 8623 | 9311 | 18464 | 17981 | 14187 | 14396 | 14150 | 10280 | 9613 | 7349 | 7292 | 8487 | 6156 | 4937 | 4669 | 4210 | 4191 | 5485 | 3643 | 4610 | 3744 | 4906 | 6056 | 5099 | 4918 | 4149 | 3172 | 5610 | 4849 | 4945 | 4869 | 4484 | 6209 | 4266 | 5029 | 4113 | 4337 | 6884 | 7046 | 7214 | 6937 | 7185 | 2702 | 2658 | 5583 | 6154 | 6674 | 5804 | 4559 | 7632 | 8066 | 5521 | 7955 | 8439 | 5493 | 6967 | 4657 | 6487 | 7514 | 5072 | 8271 | 4693 | 8052 | 9098 | 10479 | 10721 | 5735 | 10507 | 10850 | 9233 | 8303 | 7968 | 8046 | 8197 | 7203 | 5892 | 5341 | 13192 | 11990 | 12941 | 12545 | 11905 | 6703 | 5803 | 5577 | 4672 | 4151 | 5372 | 4577 | 4415 | 4348 | 3822 | 5910 | 5023 | 4121 | 3718 | 4113 | 1353 | 1356 | 1894 | 1803 | 1615 | 2941 | 2707 | 2345 | 2128 | 2098 | 3595 | 3056 | 3118 | 2716 | 2513 | 2263 | 2289 | 2347 | 1753 | 1787 | 8676 | 1695 | 7041 | 5099 | 1622 | 10356 | 9538 | 9271 | 9194 | 9070 | 8859 | 8926 | 8341 | 7924 | 8426 | 8105 | 8425 | 8256 | 8076 | 7596 | 7787 | 7804 | 8561 | 8368 | 8855 | 7668 | 7623 | 7283 | 6583 | 6340 | 5943 | 5842 | 6116 | 6571 | 6211 | 5837 | 5807 | 5942 | 5916 | 6206 | 5252 | 4790 | 4909 | 4917 | 4716 | 10088 | 9305 | 12798 | 8707 | 8608 | 10410 | 9011 | 10577 | 9564 | 13679 | 8804 | 8740 | 9466 | 8353 | 7411 | 6999 | 7793 | 7027 | 7778 | 6150 | 5855 | 6695 | 6620 | 6582 | 6804 | 8012 | 8075 | 5592 | 5978 | 5942 | 9962 | 8189 | 9770 | 8757 | 8570 | 8433 | 8371 | 10478 | 9261 | 9463 | 9801 | 9610 | 10036 | 4870 | 6084 | 5677 | 5311 | 4880 | 4796 | 5517 | 5385 | 5598 | 5768 | 5703 | 7381 | 6009 | 6005 | 5044 | 3744 | 5507 | 4636 | 4782 | 6837 | 6167 | 6005 | 5858 | 6084 | 5763 | 3804 | 4448 | 4359 | 5538 | 5813 | 7764 | 6600 | 6172 | 6076 | 6002 | 2677 | 2815 | 4735 | 4780 | 4405 | 4308 | 4063 | 4440 | 4299 | 5897 | 6311 | 6907 | 6142 | 6372 | 8744 | 7808 | 8241 | 7911 | 8455 | 8213 | 3364 | 3329 | 3221 | 4187 | 3788 | 6452 | 5652 | 5395 | 5363 | 5465 | 5216 | 5130 | 5451 | 5097 | 6555 | 6365 | 6294 | 9941 | 9176 | 9215 | 8850 | 9146 | 9043 | 5296 | 4785 | 6188 | 5693 | 5540 | 8157 | 6655 | 7122 | 6151 | 7035 | 4802 | 4588 | 4164 | 4762 | 3947 | 3943 | 6914 | 7099 | 6786 | 5191 | 4911 | 4936 | 4888 | 4917 | 4370 | 4552 | 4438 | 4798 | 5226 | 6554 | 6565 | 6885 | 10106 | 8607 | 8488 | 9248 | 9490 | 9327 | 3812 | 3997 | 7644 | 6886 | 6769 | 7114 | 6751 | 3103 | 3279 | 2817 | 4023 | 4007 | 3813 | 7524 | 8165 | 8365 | 8347 | 8113 | 6642 | 5675 | 5256 | 6549 | 6383 | 5936 | 5054 | 5688 | 5683 | 5467 | 4722 | 4490 | 5245 | 4668 | 4866 | 4546 | 3944 | 3706 | 3791 | 4343 | 4206 | 3187 | 4645 | 4458 | 5900 | 5419 | 5493 | 4596 | 4923 | 5073 | 6384 | 5672 | 5224 | 5371
753 | 9196 | 9592 | 7957 | 9534 | 8211 | 7557 | 7589 | 6758 | 6645 | 7934 | 7881 | 9648 | 7705 | 7380 | 10195 | 6764 | 5938 | 7475 | 5871 | 5918 | 5711 | 5085 | 8077 | 6968 | 7060 | 6901 | 7512 | 7765 | 4485 | 4753 | 5336 | 5082 | 5841 | 3515 | 4914 | 5975 | 6455 | 7000 | 6272 | 6124 | 4377 | 4671 | 6924 | 5217 | 5391 | 4447 | 4743 | 4960 | 6306 | 4535 | 5379 | 5349 | 5051 | 4158 | 4259 | 3413 | 3951 | 3966 | 8015 | 6100 | 5245 | 6508 | 4130 | 3297 | 4081 | 3871 | 4154 | 5068 | 3747 | 6732 | 5780 | 5159 | 6657 | 5536 | 3471 | 5161 | 4139 | 3701 | 4853 | 4883 | 7730 | 8040 | 8792 | 9051 | 8160 | 7775 | 6073 | 5290 | 5752 | 6890 | 7700 | 9257 | 8807 | 8099 | 7260 | 8899 | 4630 | 4885 | 8790 | 6250 | 6600 | 8003 | 10757 | 10559 | 6291 | 5619 | 4719 | 5352 | 4177 | 4723 | 6490 | 4467 | 4492 | 6421 | 4974 | 4654 | 4781 | 5100 | 4440 | 3289 | 3221 | 6865 | 4701 | 4942 | 4610 | 6385 | 5500 | 6077 | 5668 | 4654 | 4868 | 3148 | 2930 | 5290 | 3076 | 3238 | 3974 | 4236 | 6229 | 4794 | 4695 | 5658 | 3089 | 2965 | 5420 | 3749 | 3336 | 4449 | 4650 | 4925 | 5971 | 5233 | 4704 | 5237 | 3148 | 3128 | 6401 | 3321 | 4695 | 5253 | 4701 | 3232 | 4850 | 4214 | 3936 | 4683 | 2936 | 3088 | 5604 | 3297 | 3477 | 6152 | 4619 | 4826 | 5063 | 4458 | 4150 | 3683 | 3663 | 5394 | 5022 | 4648 | 4198 | 4251 | 6472 | 5645 | 4442 | 3875 | 4871 | 4578 | 5673 | 4677 | 5504 | 5351 | 8719 | 8253 | 5518 | 6650 | 6728 | 10939 | 8212 | 8509 | 7603 | 8191 | 17077 | 16648 | 12661 | 12823 | 12895 | 9232 | 8708 | 6631 | 6547 | 7584 | 5562 | 4450 | 4137 | 3760 | 3780 | 4920 | 3282 | 4131 | 3381 | 4553 | 5423 | 4570 | 4426 | 3711 | 2853 | 5050 | 4374 | 4408 | 4369 | 4016 | 5610 | 3863 | 4557 | 3737 | 3956 | 6360 | 6519 | 6726 | 6354 | 6684 | 2613 | 2565 | 5273 | 5848 | 6298 | 5211 | 4060 | 6945 | 7335 | 4986 | 7338 | 7801 | 4957 | 6318 | 4141 | 5918 | 6848 | 4602 | 7529 | 4198 | 7408 | 8406 | 9707 | 10078 | 5245 | 9918 | 10154 | 8481 | 7595 | 7275 | 7437 | 7497 | 6704 | 5298 | 4796 | 13039 | 11746 | 12748 | 12340 | 11590 | 6077 | 5240 | 5015 | 4173 | 3712 | 4822 | 4144 | 3948 | 3914 | 3493 | 5256 | 4495 | 3660 | 3369 | 3742 | 1216 | 1201 | 1707 | 1602 | 1434 | 2630 | 2413 | 2103 | 1903 | 1866 | 3221 | 2736 | 2787 | 2441 | 2302 | 2024 | 2064 | 2081 | 1569 | 1592 | 8937 | 1658 | 7134 | 5097 | 1567 | 9424 | 8738 | 8486 | 8353 | 8332 | 8131 | 8106 | 7549 | 7195 | 7643 | 7407 | 7692 | 7509 | 7367 | 7028 | 7125 | 7083 | 7793 | 7673 | 8081 | 6975 | 6949 | 6626 | 5905 | 5693 | 5297 | 5226 | 5475 | 5882 | 5565 | 5248 | 5187 | 5330 | 5296 | 5542 | 4733 | 4299 | 4417 | 4437 | 4231 | 9144 | 8517 | 11945 | 7937 | 7855 | 9628 | 8253 | 9676 | 8743 | 12773 | 7980 | 7942 | 8642 | 7493 | 6705 | 6312 | 7049 | 6392 | 7021 | 5566 | 5275 | 6119 | 5952 | 5930 | 6106 | 7268 | 7345 | 4995 | 5400 | 5300 | 9167 | 7400 | 8898 | 8003 | 7761 | 7689 | 7574 | 9568 | 8473 | 8626 | 9020 | 8803 | 9179 | 4398 | 5436 | 5038 | 4744 | 4373 | 4323 | 4948 | 4791 | 5013 | 5128 | 5147 | 6608 | 5353 | 5341 | 4511 | 3366 | 4955 | 4108 | 4224 | 6097 | 5517 | 5372 | 5192 | 5451 | 5165 | 3406 | 4009 | 3886 | 4939 | 5194 | 6798 | 5824 | 5476 | 5360 | 5216 | 2427 | 2548 | 4274 | 4283 | 3883 | 3802 | 3561 | 3892 | 3792 | 5246 | 5587 | 6096 | 5430 | 5625 | 7803 | 6973 | 7388 | 7051 | 7589 | 7309 | 2937 | 2888 | 2789 | 3631 | 3306 | 5644 | 4922 | 4695 | 4690 | 4776 | 4566 | 4618 | 4942 | 4559 | 5912 | 5729 | 5641 | 8961 | 8298 | 8285 | 7950 | 8284 | 8161 | 4680 | 4220 | 5408 | 5033 | 4897 | 7278 | 5961 | 6413 | 5465 | 6231 | 4201 | 4027 | 3647 | 4206 | 3463 | 3446 | 6174 | 6351 | 6065 | 4552 | 4312 | 4343 | 4252 | 4329 | 3817 | 3976 | 3881 | 4354 | 4710 | 5941 | 5942 | 6196 | 9165 | 7793 | 7683 | 8357 | 8555 | 8436 | 3425 | 3552 | 6755 | 6124 | 6015 | 6309 | 5998 | 2752 | 2922 | 2480 | 3542 | 3534 | 3369 | 6788 | 7455 | 7544 | 7502 | 7337 | 5975 | 5134 | 4734 | 5898 | 5735 | 5338 | 4561 | 5098 | 5080 | 4822 | 4204 | 3977 | 4634 | 4144 | 4302 | 3946 | 3451 | 3223 | 3284 | 3884 | 3758 | 2825 | 4132 | 3950 | 5245 | 4841 | 4882 | 4120 | 4393 | 4512 | 5580 | 4928 | 4553 | 4679
756 | 8278 | 8614 | 7116 | 8623 | 7430 | 6752 | 6812 | 5989 | 5897 | 7136 | 7124 | 8732 | 6765 | 6508 | 9079 | 6010 | 5240 | 6654 | 5128 | 5254 | 5121 | 4452 | 7149 | 6161 | 6302 | 6135 | 6750 | 6883 | 3985 | 4282 | 4612 | 4495 | 5273 | 3138 | 4338 | 5321 | 5656 | 6134 | 5482 | 5380 | 3848 | 4088 | 6248 | 4709 | 4903 | 3957 | 4242 | 4487 | 5457 | 3969 | 4723 | 4671 | 4476 | 3677 | 3779 | 3015 | 3505 | 3553 | 6985 | 5366 | 4583 | 5694 | 3601 | 2874 | 3552 | 3440 | 3593 | 4406 | 3251 | 5881 | 5036 | 4458 | 5778 | 4815 | 3050 | 4524 | 3632 | 3265 | 4237 | 4288 | 6791 | 7182 | 7986 | 8100 | 7326 | 6947 | 5246 | 4659 | 5229 | 6070 | 6798 | 8456 | 7855 | 7403 | 6669 | 7932 | 4156 | 4457 | 8040 | 5708 | 6031 | 7330 | 9955 | 9828 | 5454 | 4897 | 4258 | 4641 | 3676 | 4318 | 5874 | 4037 | 4037 | 5828 | 4503 | 4090 | 4197 | 4496 | 3906 | 2894 | 2852 | 6190 | 4249 | 4487 | 4013 | 5784 | 4987 | 5235 | 4901 | 4083 | 4390 | 2845 | 2637 | 4583 | 2737 | 2899 | 3443 | 3705 | 5469 | 4273 | 4183 | 4890 | 2746 | 2631 | 4838 | 3359 | 2973 | 4027 | 4184 | 4467 | 5212 | 4615 | 4169 | 4587 | 2771 | 2796 | 5569 | 2916 | 4189 | 4576 | 4122 | 2897 | 4231 | 3702 | 3475 | 4095 | 2601 | 2732 | 5026 | 2947 | 3104 | 5418 | 4085 | 4351 | 4429 | 3938 | 3620 | 3247 | 3223 | 4725 | 4392 | 4050 | 3671 | 3729 | 5614 | 4891 | 3837 | 3385 | 4271 | 4050 | 5005 | 4207 | 4856 | 4718 | 7643 | 7277 | 4836 | 5836 | 5938 | 9578 | 7069 | 7369 | 6550 | 7142 | 15419 | 15056 | 11079 | 11350 | 11444 | 8135 | 7612 | 5917 | 5862 | 6690 | 4917 | 3943 | 3646 | 3298 | 3376 | 4312 | 2864 | 3627 | 3020 | 4156 | 4727 | 4006 | 3883 | 3255 | 2540 | 4459 | 3868 | 3930 | 3851 | 3524 | 4995 | 3440 | 4030 | 3373 | 3607 | 5763 | 5928 | 6114 | 5760 | 6022 | 2463 | 2468 | 4947 | 5437 | 5788 | 4572 | 3602 | 6207 | 6581 | 4420 | 6609 | 7049 | 4332 | 5626 | 3658 | 5278 | 6065 | 4097 | 6791 | 3731 | 6716 | 7644 | 8875 | 9333 | 4702 | 9170 | 9344 | 7659 | 6844 | 6567 | 6683 | 6736 | 6197 | 4707 | 4211 | 12760 | 11415 | 12415 | 11870 | 10998 | 5383 | 4650 | 4420 | 3666 | 3281 | 4222 | 3649 | 3472 | 3431 | 3121 | 4617 | 3931 | 3196 | 2994 | 3379 | 1056 | 1049 | 1484 | 1405 | 1247 | 2330 | 2142 | 1848 | 1685 | 1648 | 2817 | 2407 | 2458 | 2145 | 2078 | 1770 | 1793 | 1838 | 1363 | 1377 | 9032 | 1578 | 7102 | 5024 | 1491 | 8441 | 7878 | 7648 | 7547 | 7476 | 7234 | 7282 | 6775 | 6463 | 6859 | 6597 | 6878 | 6654 | 6576 | 6340 | 6380 | 6283 | 6956 | 6835 | 7175 | 6254 | 6228 | 5919 | 5221 | 5037 | 4683 | 4614 | 4868 | 5174 | 4914 | 4643 | 4566 | 4659 | 4655 | 4872 | 4185 | 3774 | 3932 | 3936 | 3735 | 8192 | 7641 | 10842 | 7077 | 7015 | 8720 | 7336 | 8695 | 7865 | 11793 | 7177 | 7135 | 7756 | 6652 | 5946 | 5549 | 6289 | 5671 | 6281 | 4947 | 4667 | 5481 | 5241 | 5238 | 5360 | 6521 | 6525 | 4401 | 4783 | 4709 | 8228 | 6616 | 7934 | 7163 | 6914 | 6861 | 6718 | 8594 | 7619 | 7709 | 8075 | 7924 | 8235 | 3892 | 4791 | 4419 | 4181 | 3868 | 3795 | 4344 | 4244 | 4374 | 4481 | 4486 | 5768 | 4685 | 4697 | 3967 | 2938 | 4321 | 3603 | 3705 | 5324 | 4838 | 4713 | 4505 | 4741 | 4514 | 2972 | 3498 | 3409 | 4309 | 4555 | 5856 | 5035 | 4709 | 4631 | 4496 | 2140 | 2252 | 3776 | 3792 | 3356 | 3254 | 3047 | 3352 | 3254 | 4546 | 4855 | 5297 | 4699 | 4867 | 6796 | 6059 | 6433 | 6122 | 6620 | 6394 | 2517 | 2462 | 2389 | 3132 | 2805 | 4832 | 4170 | 4007 | 4026 | 4066 | 3864 | 4096 | 4392 | 4012 | 5230 | 5017 | 4948 | 7932 | 7295 | 7305 | 6990 | 7319 | 7161 | 4051 | 3650 | 4699 | 4358 | 4221 | 6332 | 5223 | 5690 | 4773 | 5500 | 3622 | 3456 | 3142 | 3607 | 2962 | 2933 | 5368 | 5513 | 5274 | 3898 | 3718 | 3724 | 3670 | 3678 | 3280 | 3414 | 3285 | 3858 | 4182 | 5240 | 5283 | 5522 | 8074 | 6941 | 6815 | 7382 | 7561 | 7392 | 2980 | 3076 | 5837 | 5295 | 5191 | 5440 | 5189 | 2377 | 2527 | 2139 | 3037 | 3049 | 2885 | 5998 | 6582 | 6709 | 6683 | 6510 | 5280 | 4503 | 4147 | 5221 | 5043 | 4680 | 4015 | 4476 | 4473 | 4168 | 3626 | 3440 | 4020 | 3619 | 3730 | 3352 | 2918 | 2733 | 2779 | 3365 | 3278 | 2456 | 3607 | 3420 | 4570 | 4196 | 4262 | 3597 | 3814 | 3897 | 4786 | 4233 | 3901 | 3981
759 | 7472 | 7882 | 6409 | 7822 | 6709 | 6134 | 6184 | 5429 | 5316 | 6468 | 6452 | 8012 | 6042 | 5833 | 8238 | 5394 | 4660 | 5968 | 4527 | 4778 | 4639 | 3933 | 6470 | 5507 | 5660 | 5505 | 6110 | 6210 | 3579 | 3850 | 4055 | 4084 | 4753 | 2816 | 3912 | 4810 | 5009 | 5392 | 4873 | 4762 | 3413 | 3653 | 5676 | 4256 | 4424 | 3592 | 3823 | 4066 | 4762 | 3521 | 4204 | 4145 | 3980 | 3275 | 3370 | 2677 | 3139 | 3169 | 6085 | 4712 | 4008 | 4953 | 3184 | 2542 | 3157 | 3029 | 3204 | 3898 | 2871 | 5198 | 4445 | 3979 | 5062 | 4243 | 2744 | 4002 | 3261 | 2876 | 3769 | 3837 | 5979 | 6473 | 7303 | 7306 | 6575 | 6212 | 4622 | 4178 | 4792 | 5467 | 6075 | 7780 | 7052 | 6830 | 6170 | 7150 | 3803 | 4092 | 7266 | 5190 | 5551 | 6670 | 9193 | 9095 | 4787 | 4317 | 3843 | 4071 | 3281 | 3959 | 5342 | 3677 | 3664 | 5363 | 4124 | 3646 | 3706 | 3969 | 3463 | 2574 | 2542 | 5605 | 3866 | 4069 | 3531 | 5264 | 4557 | 4594 | 4309 | 3590 | 3943 | 2560 | 2387 | 4018 | 2437 | 2616 | 3029 | 3284 | 4844 | 3844 | 3791 | 4294 | 2501 | 2398 | 4400 | 3015 | 2654 | 3657 | 3812 | 4066 | 4556 | 4108 | 3735 | 4036 | 2456 | 2518 | 4898 | 2632 | 3774 | 4057 | 3588 | 2625 | 3767 | 3327 | 3129 | 3645 | 2309 | 2480 | 4516 | 2676 | 2801 | 4744 | 3605 | 3940 | 3916 | 3489 | 3219 | 2878 | 2853 | 4182 | 3891 | 3597 | 3270 | 3303 | 4977 | 4352 | 3390 | 3004 | 3774 | 3626 | 4367 | 3838 | 4283 | 4168 | 6789 | 6429 | 4223 | 5155 | 5273 | 8443 | 6206 | 6497 | 5759 | 6221 | 13916 | 13563 | 9897 | 10012 | 10397 | 7285 | 6852 | 5343 | 5246 | 5946 | 4332 | 3490 | 3237 | 2947 | 3031 | 3835 | 2580 | 3228 | 2726 | 3844 | 4180 | 3541 | 3433 | 2890 | 2268 | 3945 | 3428 | 3490 | 3436 | 3143 | 4469 | 3092 | 3639 | 3062 | 3252 | 5275 | 5441 | 5605 | 5271 | 5490 | 2334 | 2383 | 4582 | 5120 | 5367 | 4062 | 3169 | 5558 | 5956 | 3918 | 6015 | 6438 | 3865 | 5015 | 3224 | 4731 | 5479 | 3676 | 6191 | 3344 | 6098 | 6990 | 8151 | 8616 | 4270 | 8477 | 8641 | 6969 | 6226 | 5970 | 6134 | 6153 | 5759 | 4240 | 3733 | 12413 | 10992 | 12029 | 11425 | 10488 | 4835 | 4093 | 3962 | 3233 | 2904 | 3769 | 3235 | 3101 | 3072 | 2822 | 4117 | 3489 | 2861 | 2714 | 3040 | 931 | 921 | 1313 | 1226 | 1090 | 2068 | 1899 | 1639 | 1493 | 1454 | 2509 | 2136 | 2188 | 1896 | 1886 | 1580 | 1589 | 1625 | 1210 | 1230 | 9005 | 1485 | 6968 | 4916 | 1397 | 7619 | 7084 | 6845 | 6774 | 6698 | 6524 | 6517 | 6043 | 5759 | 6131 | 5916 | 6175 | 5963 | 5911 | 5772 | 5701 | 5672 | 6270 | 6171 | 6494 | 5579 | 5598 | 5276 | 4615 | 4491 | 4153 | 4094 | 4303 | 4549 | 4371 | 4124 | 4035 | 4175 | 4160 | 4354 | 3722 | 3342 | 3490 | 3497 | 3322 | 7370 | 6882 | 9873 | 6335 | 6312 | 7925 | 6620 | 7850 | 7025 | 10900 | 6444 | 6410 | 6993 | 5858 | 5313 | 4942 | 5676 | 5123 | 5712 | 4423 | 4152 | 4908 | 4634 | 4653 | 4735 | 5860 | 5866 | 3920 | 4271 | 4189 | 7373 | 5894 | 7116 | 6435 | 6202 | 6157 | 6075 | 7697 | 6850 | 6942 | 7265 | 7211 | 7531 | 3475 | 4217 | 3908 | 3691 | 3423 | 3366 | 3853 | 3750 | 3866 | 3978 | 3937 | 5104 | 4100 | 4141 | 3487 | 2583 | 3764 | 3135 | 3247 | 4659 | 4252 | 4116 | 3927 | 4178 | 3957 | 2619 | 3089 | 2998 | 3805 | 4012 | 5040 | 4379 | 4106 | 4022 | 3847 | 1904 | 1986 | 3341 | 3354 | 2890 | 2848 | 2650 | 2916 | 2816 | 3964 | 4259 | 4654 | 4111 | 4253 | 5976 | 5320 | 5670 | 5335 | 5811 | 5618 | 2166 | 2135 | 2042 | 2681 | 2403 | 4168 | 3617 | 3445 | 3449 | 3530 | 3346 | 3628 | 3904 | 3564 | 4637 | 4446 | 4386 | 7005 | 6490 | 6476 | 6180 | 6484 | 6354 | 3501 | 3160 | 4085 | 3804 | 3664 | 5593 | 4603 | 5008 | 4216 | 4841 | 3125 | 3008 | 2707 | 3115 | 2580 | 2556 | 4667 | 4851 | 4658 | 3360 | 3222 | 3226 | 3147 | 3205 | 2801 | 2912 | 2846 | 3438 | 3740 | 4710 | 4683 | 4922 | 7170 | 6129 | 6040 | 6561 | 6721 | 6608 | 2596 | 2650 | 5084 | 4621 | 4537 | 4781 | 4523 | 2057 | 2197 | 1869 | 2663 | 2645 | 2532 | 5329 | 5872 | 5901 | 5937 | 5808 | 4668 | 4002 | 3663 | 4592 | 4466 | 4148 | 3554 | 3979 | 3954 | 3624 | 3178 | 2992 | 3510 | 3148 | 3253 | 2840 | 2501 | 2340 | 2378 | 2952 | 2892 | 2156 | 3160 | 3003 | 4013 | 3703 | 3720 | 3138 | 3362 | 3455 | 4136 | 3641 | 3351 | 3438
762 | 6569 | 6953 | 5580 | 6928 | 5915 | 5387 | 5432 | 4750 | 4669 | 5700 | 5673 | 7100 | 5214 | 5033 | 7236 | 4692 | 4008 | 5261 | 3869 | 4216 | 4097 | 3340 | 5664 | 4814 | 4979 | 4849 | 5399 | 5478 | 3096 | 3434 | 3508 | 3588 | 4203 | 2480 | 3424 | 4205 | 4312 | 4607 | 4178 | 4079 | 2920 | 3139 | 5035 | 3770 | 3890 | 3186 | 3379 | 3606 | 4076 | 3023 | 3618 | 3539 | 3471 | 2885 | 2975 | 2309 | 2775 | 2781 | 5184 | 4017 | 3454 | 4276 | 2728 | 2196 | 2716 | 2588 | 2765 | 3324 | 2456 | 4459 | 3816 | 3406 | 4303 | 3600 | 2375 | 3501 | 2818 | 2454 | 3251 | 3327 | 5172 | 5700 | 6496 | 6426 | 5758 | 5468 | 3926 | 3630 | 4251 | 4728 | 5292 | 6939 | 6145 | 6109 | 5531 | 6254 | 3351 | 3649 | 6488 | 4625 | 4897 | 5907 | 8291 | 8201 | 4057 | 3707 | 3411 | 3444 | 2826 | 3549 | 4720 | 3237 | 3237 | 4772 | 3660 | 3151 | 3193 | 3415 | 2991 | 2221 | 2195 | 4992 | 3430 | 3588 | 3020 | 4653 | 4066 | 3866 | 3660 | 3092 | 3501 | 2274 | 2120 | 3388 | 2130 | 2286 | 2569 | 2853 | 4182 | 3380 | 3325 | 3640 | 2189 | 2101 | 3876 | 2646 | 2324 | 3248 | 3378 | 3613 | 3926 | 3595 | 3254 | 3463 | 2136 | 2225 | 4149 | 2300 | 3309 | 3460 | 3062 | 2326 | 3253 | 2895 | 2724 | 3132 | 2004 | 2167 | 3971 | 2336 | 2470 | 4104 | 3118 | 3469 | 3388 | 3010 | 2784 | 2481 | 2465 | 3592 | 3352 | 3120 | 2811 | 2840 | 4260 | 3705 | 2892 | 2597 | 3270 | 3163 | 3821 | 3370 | 3731 | 3593 | 5836 | 5551 | 3655 | 4460 | 4555 | 7226 | 5257 | 5519 | 4902 | 5278 | 12388 | 12018 | 8610 | 8638 | 9087 | 6321 | 5915 | 4718 | 4594 | 5161 | 3766 | 3040 | 2801 | 2551 | 2654 | 3320 | 2227 | 2799 | 2413 | 3435 | 3604 | 3044 | 2970 | 2507 | 1989 | 3429 | 2951 | 3028 | 3000 | 2719 | 3924 | 2706 | 3191 | 2699 | 2865 | 4740 | 4881 | 4980 | 4692 | 4863 | 2171 | 2255 | 4141 | 4627 | 4794 | 3534 | 2753 | 4899 | 5253 | 3426 | 5339 | 5733 | 3376 | 4389 | 2786 | 4155 | 4782 | 3209 | 5490 | 2913 | 5404 | 6227 | 7275 | 7776 | 3786 | 7727 | 7774 | 6163 | 5489 | 5306 | 5428 | 5448 | 5227 | 3740 | 3227 | 11816 | 10420 | 11367 | 10693 | 9731 | 4202 | 3588 | 3430 | 2815 | 2509 | 3240 | 2797 | 2679 | 2678 | 2507 | 3541 | 3000 | 2475 | 2394 | 2696 | 798 | 772 | 1114 | 1039 | 922 | 1777 | 1650 | 1407 | 1281 | 1252 | 2169 | 1854 | 1898 | 1663 | 1678 | 1358 | 1366 | 1407 | 1045 | 1045 | 8819 | 1379 | 6758 | 4663 | 1286 | 6635 | 6222 | 6011 | 5915 | 5866 | 5718 | 5714 | 5305 | 5011 | 5346 | 5171 | 5417 | 5180 | 5193 | 5117 | 4970 | 4964 | 5445 | 5390 | 5703 | 4889 | 4878 | 4608 | 3948 | 3882 | 3570 | 3516 | 3731 | 3903 | 3771 | 3555 | 3452 | 3574 | 3567 | 3741 | 3172 | 2864 | 3018 | 3007 | 2865 | 6423 | 6067 | 8794 | 5536 | 5498 | 6970 | 5789 | 6867 | 6208 | 9687 | 5592 | 5595 | 6131 | 5063 | 4592 | 4276 | 4942 | 4417 | 5023 | 3868 | 3612 | 4310 | 4038 | 4011 | 4069 | 5125 | 5116 | 3371 | 3692 | 3633 | 6498 | 5131 | 6199 | 5659 | 5381 | 5367 | 5307 | 6788 | 6014 | 6094 | 6380 | 6362 | 6633 | 3028 | 3629 | 3372 | 3163 | 2939 | 2906 | 3313 | 3221 | 3327 | 3410 | 3428 | 4369 | 3577 | 3567 | 2952 | 2206 | 3224 | 2661 | 2739 | 3936 | 3608 | 3524 | 3350 | 3554 | 3378 | 2227 | 2638 | 2559 | 3237 | 3414 | 4217 | 3694 | 3471 | 3376 | 3216 | 1642 | 1719 | 2878 | 2874 | 2437 | 2388 | 2216 | 2449 | 2358 | 3346 | 3582 | 3925 | 3475 | 3588 | 5042 | 4515 | 4811 | 4553 | 4943 | 4749 | 1808 | 1769 | 1701 | 2232 | 2005 | 3461 | 3011 | 2854 | 2865 | 2929 | 2786 | 3130 | 3405 | 3053 | 3996 | 3828 | 3754 | 6042 | 5539 | 5572 | 5348 | 5527 | 5434 | 2972 | 2674 | 3445 | 3181 | 3071 | 4762 | 3936 | 4331 | 3595 | 4121 | 2617 | 2513 | 2273 | 2616 | 2165 | 2141 | 4014 | 4116 | 3952 | 2808 | 2695 | 2698 | 2638 | 2679 | 2341 | 2448 | 2365 | 2960 | 3216 | 4041 | 4052 | 4246 | 6157 | 5297 | 5206 | 5639 | 5774 | 5673 | 2211 | 2233 | 4299 | 3900 | 3820 | 4016 | 3835 | 1730 | 1850 | 1565 | 2234 | 2235 | 2123 | 4577 | 5116 | 5102 | 5093 | 5021 | 3997 | 3449 | 3137 | 3963 | 3843 | 3553 | 3061 | 3416 | 3394 | 3065 | 2686 | 2534 | 2956 | 2671 | 2749 | 2358 | 2067 | 1932 | 1982 | 2502 | 2449 | 1828 | 2675 | 2538 | 3399 | 3129 | 3178 | 2673 | 2852 | 2935 | 3417 | 3044 | 2800 | 2874
765 | 5695 | 6123 | 4889 | 6106 | 5154 | 4720 | 4769 | 4144 | 4038 | 5004 | 4965 | 6230 | 4488 | 4361 | 6265 | 4045 | 3425 | 4587 | 3305 | 3704 | 3599 | 2871 | 4919 | 4134 | 4330 | 4222 | 4733 | 4804 | 2695 | 3017 | 2991 | 3149 | 3657 | 2136 | 2942 | 3689 | 3658 | 3881 | 3549 | 3497 | 2489 | 2657 | 4387 | 3331 | 3420 | 2793 | 2981 | 3207 | 3445 | 2574 | 3088 | 2983 | 3002 | 2499 | 2572 | 1993 | 2425 | 2444 | 4368 | 3416 | 2971 | 3631 | 2339 | 1903 | 2311 | 2202 | 2362 | 2848 | 2086 | 3780 | 3249 | 2896 | 3583 | 3045 | 2054 | 3040 | 2451 | 2128 | 2809 | 2863 | 4444 | 4971 | 5723 | 5562 | 5043 | 4732 | 3301 | 3121 | 3744 | 4085 | 4591 | 6164 | 5331 | 5442 | 4912 | 5437 | 2966 | 3220 | 5677 | 4040 | 4271 | 5188 | 7345 | 7202 | 3408 | 3156 | 2996 | 2901 | 2440 | 3141 | 4099 | 2826 | 2820 | 4218 | 3213 | 2695 | 2728 | 2898 | 2570 | 1898 | 1863 | 4311 | 3001 | 3122 | 2543 | 4099 | 3581 | 3241 | 3083 | 2638 | 3079 | 2004 | 1847 | 2842 | 1859 | 2021 | 2167 | 2442 | 3605 | 2954 | 2904 | 3079 | 1928 | 1852 | 3380 | 2312 | 2024 | 2853 | 2967 | 3161 | 3331 | 3099 | 2826 | 2947 | 1864 | 1943 | 3523 | 1997 | 2861 | 2909 | 2574 | 2024 | 2772 | 2505 | 2361 | 2664 | 1734 | 1886 | 3489 | 2038 | 2136 | 3497 | 2695 | 3073 | 2921 | 2596 | 2408 | 2137 | 2129 | 3120 | 2898 | 2703 | 2422 | 2445 | 3623 | 3190 | 2498 | 2251 | 2811 | 2752 | 3295 | 2956 | 3207 | 3100 | 5030 | 4781 | 3140 | 3845 | 3931 | 6159 | 4457 | 4693 | 4142 | 4429 | 10754 | 10500 | 7377 | 7407 | 8018 | 5469 | 5137 | 4137 | 4046 | 4434 | 3257 | 2619 | 2424 | 2195 | 2329 | 2836 | 1929 | 2425 | 2109 | 3044 | 3107 | 2627 | 2562 | 2150 | 1735 | 2958 | 2560 | 2625 | 2591 | 2341 | 3421 | 2366 | 2790 | 2379 | 2523 | 4234 | 4333 | 4402 | 4104 | 4287 | 1996 | 2120 | 3753 | 4203 | 4273 | 3061 | 2364 | 4255 | 4637 | 2989 | 4720 | 5094 | 2925 | 3819 | 2407 | 3631 | 4209 | 2816 | 4842 | 2548 | 4790 | 5509 | 6478 | 6987 | 3353 | 6942 | 6964 | 5463 | 4860 | 4683 | 4829 | 4786 | 4768 | 3278 | 2809 | 11116 | 9748 | 10609 | 9835 | 8983 | 3650 | 3076 | 2987 | 2427 | 2169 | 2780 | 2409 | 2310 | 2331 | 2225 | 3054 | 2607 | 2148 | 2100 | 2376 | 668 | 652 | 942 | 874 | 773 | 1550 | 1417 | 1218 | 1103 | 1077 | 1860 | 1603 | 1628 | 1441 | 1465 | 1166 | 1183 | 1203 | 889 | 895 | 8491 | 1241 | 6324 | 4365 | 1158 | 5755 | 5386 | 5234 | 5125 | 5076 | 4967 | 4898 | 4619 | 4318 | 4655 | 4475 | 4705 | 4473 | 4463 | 4498 | 4299 | 4271 | 4691 | 4661 | 4982 | 4205 | 4255 | 3973 | 3372 | 3292 | 3064 | 2995 | 3196 | 3322 | 3212 | 3069 | 2955 | 3076 | 3040 | 3212 | 2710 | 2457 | 2589 | 2596 | 2445 | 5591 | 5283 | 7764 | 4780 | 4783 | 6133 | 5026 | 5958 | 5379 | 8552 | 4873 | 4851 | 5359 | 4302 | 3967 | 3648 | 4289 | 3839 | 4397 | 3323 | 3115 | 3744 | 3471 | 3445 | 3479 | 4447 | 4406 | 2870 | 3164 | 3136 | 5630 | 4412 | 5360 | 4920 | 4690 | 4691 | 4566 | 5876 | 5240 | 5279 | 5586 | 5561 | 5802 | 2605 | 3101 | 2863 | 2702 | 2510 | 2466 | 2849 | 2768 | 2829 | 2923 | 2926 | 3714 | 3072 | 3046 | 2495 | 1854 | 2698 | 2239 | 2292 | 3316 | 3042 | 2973 | 2815 | 3019 | 2870 | 1883 | 2237 | 2184 | 2719 | 2893 | 3507 | 3086 | 2909 | 2845 | 2673 | 1410 | 1464 | 2446 | 2442 | 2031 | 1995 | 1845 | 2044 | 1982 | 2821 | 3021 | 3288 | 2919 | 3010 | 4247 | 3804 | 4072 | 3835 | 4163 | 3982 | 1496 | 1474 | 1405 | 1857 | 1668 | 2887 | 2508 | 2395 | 2410 | 2456 | 2324 | 2678 | 2911 | 2600 | 3432 | 3275 | 3226 | 5114 | 4747 | 4703 | 4525 | 4708 | 4617 | 2477 | 2237 | 2875 | 2662 | 2577 | 4028 | 3344 | 3710 | 3050 | 3521 | 2174 | 2109 | 1886 | 2183 | 1804 | 1770 | 3385 | 3485 | 3341 | 2331 | 2250 | 2238 | 2193 | 2228 | 1959 | 2016 | 1982 | 2538 | 2771 | 3483 | 3500 | 3639 | 5248 | 4489 | 4441 | 4775 | 4921 | 4833 | 1855 | 1879 | 3596 | 3278 | 3184 | 3387 | 3218 | 1453 | 1559 | 1315 | 1865 | 1873 | 1781 | 3914 | 4384 | 4369 | 4361 | 4298 | 3400 | 2921 | 2652 | 3363 | 3262 | 3026 | 2605 | 2928 | 2904 | 2552 | 2238 | 2135 | 2494 | 2238 | 2307 | 1952 | 1724 | 1605 | 1642 | 2116 | 2066 | 1541 | 2259 | 2132 | 2849 | 2637 | 2663 | 2253 | 2414 | 2482 | 2863 | 2535 | 2333 | 2400
768 | 4966 | 5358 | 4237 | 5350 | 4502 | 4100 | 4157 | 3610 | 3463 | 4393 | 4363 | 5534 | 3882 | 3769 | 5555 | 3509 | 2966 | 4032 | 2809 | 3241 | 3138 | 2447 | 4305 | 3593 | 3789 | 3707 | 4133 | 4221 | 2340 | 2660 | 2594 | 2765 | 3231 | 1902 | 2578 | 3219 | 3165 | 3349 | 3055 | 3025 | 2171 | 2292 | 3875 | 2919 | 2996 | 2465 | 2610 | 2795 | 2946 | 2203 | 2694 | 2577 | 2608 | 2169 | 2229 | 1707 | 2128 | 2129 | 3684 | 2933 | 2537 | 3088 | 1979 | 1623 | 2018 | 1913 | 2058 | 2468 | 1803 | 3240 | 2770 | 2497 | 3080 | 2604 | 1784 | 2626 | 2119 | 1815 | 2428 | 2488 | 3800 | 4322 | 5045 | 4832 | 4343 | 4091 | 2824 | 2740 | 3283 | 3521 | 3981 | 5451 | 4633 | 4827 | 4384 | 4737 | 2586 | 2864 | 4910 | 3501 | 3705 | 4513 | 6446 | 6320 | 2896 | 2690 | 2633 | 2456 | 2089 | 2754 | 3604 | 2455 | 2449 | 3730 | 2828 | 2305 | 2324 | 2484 | 2206 | 1649 | 1618 | 3758 | 2594 | 2694 | 2186 | 3577 | 3126 | 2741 | 2600 | 2240 | 2684 | 1746 | 1626 | 2424 | 1623 | 1752 | 1817 | 2121 | 3092 | 2604 | 2539 | 2614 | 1679 | 1609 | 2967 | 2023 | 1765 | 2511 | 2607 | 2769 | 2811 | 2691 | 2483 | 2508 | 1624 | 1699 | 3020 | 1725 | 2517 | 2503 | 2213 | 1787 | 2407 | 2211 | 2069 | 2289 | 1499 | 1648 | 3047 | 1780 | 1854 | 2980 | 2325 | 2679 | 2518 | 2243 | 2082 | 1861 | 1830 | 2704 | 2501 | 2335 | 2086 | 2134 | 3132 | 2757 | 2164 | 1972 | 2439 | 2421 | 2841 | 2601 | 2766 | 2685 | 4357 | 4133 | 2732 | 3305 | 3405 | 5271 | 3814 | 4006 | 3541 | 3743 | 9496 | 9277 | 6438 | 6428 | 7028 | 4759 | 4471 | 3650 | 3546 | 3833 | 2812 | 2281 | 2091 | 1906 | 2048 | 2476 | 1690 | 2105 | 1866 | 2695 | 2696 | 2287 | 2224 | 1870 | 1541 | 2562 | 2195 | 2285 | 2253 | 2033 | 3029 | 2083 | 2470 | 2090 | 2200 | 3782 | 3865 | 3902 | 3627 | 3753 | 1847 | 1957 | 3355 | 3785 | 3782 | 2660 | 2044 | 3747 | 4110 | 2592 | 4201 | 4527 | 2538 | 3327 | 2096 | 3182 | 3692 | 2477 | 4272 | 2228 | 4215 | 4887 | 5789 | 6307 | 2972 | 6230 | 6262 | 4851 | 4327 | 4166 | 4278 | 4283 | 4357 | 2917 | 2433 | 10438 | 9033 | 9809 | 9146 | 8106 | 3173 | 2679 | 2602 | 2099 | 1910 | 2420 | 2089 | 2009 | 2029 | 1967 | 2665 | 2267 | 1869 | 1854 | 2099 | 570 | 551 | 799 | 736 | 658 | 1341 | 1227 | 1054 | 947 | 920 | 1623 | 1385 | 1421 | 1253 | 1301 | 1012 | 1012 | 1038 | 767 | 767 | 8044 | 1117 | 5950 | 4036 | 1046 | 4993 | 4650 | 4504 | 4431 | 4388 | 4285 | 4279 | 3987 | 3762 | 4007 | 3883 | 4094 | 3850 | 3884 | 3937 | 3738 | 3717 | 4085 | 4026 | 4317 | 3652 | 3730 | 3439 | 2883 | 2813 | 2609 | 2564 | 2731 | 2839 | 2774 | 2639 | 2520 | 2624 | 2640 | 2752 | 2347 | 2103 | 2242 | 2215 | 2105 | 4841 | 4596 | 6885 | 4160 | 4140 | 5340 | 4378 | 5201 | 4669 | 7593 | 4210 | 4209 | 4660 | 3702 | 3443 | 3133 | 3734 | 3314 | 3873 | 2889 | 2659 | 3257 | 2996 | 2971 | 2968 | 3876 | 3811 | 2469 | 2718 | 2694 | 4868 | 3812 | 4675 | 4269 | 4048 | 4067 | 3996 | 5071 | 4562 | 4588 | 4868 | 4877 | 5115 | 2220 | 2645 | 2446 | 2313 | 2137 | 2114 | 2449 | 2389 | 2426 | 2501 | 2526 | 3191 | 2628 | 2602 | 2101 | 1565 | 2284 | 1891 | 1951 | 2820 | 2583 | 2542 | 2392 | 2560 | 2436 | 1605 | 1914 | 1850 | 2324 | 2470 | 2937 | 2613 | 2456 | 2384 | 2270 | 1203 | 1241 | 2078 | 2083 | 1716 | 1689 | 1568 | 1726 | 1675 | 2379 | 2554 | 2797 | 2484 | 2541 | 3611 | 3224 | 3429 | 3214 | 3508 | 3393 | 1249 | 1231 | 1178 | 1551 | 1387 | 2419 | 2099 | 1998 | 2017 | 2069 | 1960 | 2291 | 2513 | 2234 | 2932 | 2814 | 2759 | 4347 | 4041 | 3996 | 3856 | 4007 | 3925 | 2082 | 1863 | 2421 | 2234 | 2163 | 3426 | 2869 | 3172 | 2610 | 2986 | 1823 | 1769 | 1597 | 1860 | 1534 | 1505 | 2856 | 2959 | 2835 | 1951 | 1882 | 1875 | 1846 | 1865 | 1645 | 1687 | 1652 | 2168 | 2392 | 2978 | 2992 | 3118 | 4469 | 3825 | 3765 | 4089 | 4180 | 4131 | 1564 | 1561 | 3034 | 2773 | 2706 | 2864 | 2719 | 1228 | 1312 | 1116 | 1574 | 1572 | 1494 | 3335 | 3734 | 3739 | 3725 | 3675 | 2911 | 2493 | 2248 | 2881 | 2784 | 2585 | 2227 | 2493 | 2469 | 2175 | 1921 | 1803 | 2104 | 1907 | 1959 | 1619 | 1442 | 1339 | 1377 | 1771 | 1746 | 1294 | 1908 | 1794 | 2433 | 2254 | 2264 | 1933 | 2050 | 2101 | 2382 | 2118 | 1944 | 2015
771 | 4219 | 4602 | 3630 | 4577 | 3862 | 3497 | 3524 | 3032 | 2938 | 3722 | 3698 | 4727 | 3218 | 3154 | 4712 | 2942 | 2465 | 3407 | 2317 | 2768 | 2690 | 2038 | 3624 | 3013 | 3224 | 3136 | 3548 | 3612 | 1996 | 2273 | 2171 | 2348 | 2723 | 1613 | 2195 | 2736 | 2624 | 2761 | 2529 | 2524 | 1816 | 1904 | 3346 | 2492 | 2558 | 2107 | 2233 | 2391 | 2413 | 1833 | 2238 | 2114 | 2207 | 1846 | 1895 | 1437 | 1805 | 1807 | 3041 | 2417 | 2142 | 2559 | 1661 | 1379 | 1681 | 1593 | 1712 | 2065 | 1493 | 2663 | 2312 | 2100 | 2515 | 2129 | 1511 | 2201 | 1807 | 1516 | 2052 | 2089 | 3189 | 3671 | 4332 | 4084 | 3668 | 3461 | 2315 | 2290 | 2779 | 2960 | 3338 | 4647 | 3874 | 4143 | 3758 | 4025 | 2191 | 2419 | 4165 | 2961 | 3113 | 3842 | 5472 | 5369 | 2370 | 2233 | 2256 | 2037 | 1744 | 2360 | 3030 | 2072 | 2064 | 3159 | 2400 | 1904 | 1922 | 2056 | 1830 | 1371 | 1327 | 3192 | 2210 | 2269 | 1808 | 3077 | 2661 | 2227 | 2136 | 1876 | 2290 | 1487 | 1388 | 1970 | 1372 | 1486 | 1501 | 1777 | 2571 | 2211 | 2167 | 2140 | 1448 | 1378 | 2526 | 1738 | 1501 | 2136 | 2233 | 2356 | 2349 | 2279 | 2101 | 2082 | 1388 | 1443 | 2476 | 1463 | 2129 | 2056 | 1825 | 1506 | 1991 | 1867 | 1754 | 1912 | 1245 | 1385 | 2557 | 1504 | 1574 | 2502 | 1956 | 2273 | 2141 | 1898 | 1752 | 1573 | 1545 | 2257 | 2104 | 1983 | 1774 | 1801 | 2624 | 2334 | 1813 | 1663 | 2044 | 2076 | 2417 | 2232 | 2341 | 2258 | 3701 | 3502 | 2334 | 2803 | 2897 | 4350 | 3134 | 3296 | 2923 | 3086 | 8098 | 7919 | 5446 | 5397 | 5993 | 4041 | 3827 | 3150 | 3064 | 3276 | 2385 | 1938 | 1769 | 1620 | 1746 | 2083 | 1428 | 1772 | 1600 | 2303 | 2263 | 1919 | 1880 | 1578 | 1318 | 2175 | 1863 | 1949 | 1929 | 1724 | 2609 | 1755 | 2110 | 1814 | 1873 | 3265 | 3329 | 3363 | 3093 | 3194 | 1668 | 1796 | 2960 | 3355 | 3322 | 2253 | 1734 | 3227 | 3540 | 2229 | 3642 | 3930 | 2152 | 2866 | 1761 | 2728 | 3162 | 2141 | 3719 | 1911 | 3674 | 4260 | 5106 | 5574 | 2621 | 5548 | 5523 | 4181 | 3733 | 3592 | 3725 | 3707 | 3813 | 2494 | 2078 | 9566 | 8224 | 8879 | 8148 | 7234 | 2718 | 2286 | 2214 | 1788 | 1621 | 2046 | 1775 | 1705 | 1716 | 1691 | 2229 | 1911 | 1579 | 1587 | 1806 | 470 | 458 | 670 | 615 | 544 | 1116 | 1032 | 893 | 806 | 780 | 1367 | 1178 | 1200 | 1065 | 1105 | 837 | 850 | 865 | 645 | 635 | 7438 | 964 | 5377 | 3621 | 918 | 4204 | 3919 | 3818 | 3750 | 3718 | 3620 | 3577 | 3365 | 3164 | 3409 | 3266 | 3437 | 3226 | 3263 | 3353 | 3111 | 3128 | 3425 | 3387 | 3666 | 3084 | 3132 | 2899 | 2400 | 2353 | 2186 | 2159 | 2298 | 2363 | 2303 | 2193 | 2097 | 2190 | 2192 | 2329 | 1955 | 1748 | 1872 | 1863 | 1752 | 4070 | 3929 | 5892 | 3532 | 3484 | 4545 | 3679 | 4404 | 3963 | 6572 | 3568 | 3555 | 3963 | 3073 | 2900 | 2625 | 3159 | 2798 | 3297 | 2411 | 2250 | 2768 | 2490 | 2508 | 2490 | 3287 | 3221 | 2056 | 2276 | 2280 | 4123 | 3234 | 3900 | 3609 | 3392 | 3440 | 3346 | 4288 | 3844 | 3850 | 4140 | 4139 | 4336 | 1877 | 2206 | 2043 | 1913 | 1792 | 1771 | 2039 | 1992 | 2033 | 2071 | 2120 | 2649 | 2193 | 2181 | 1737 | 1295 | 1861 | 1546 | 1595 | 2307 | 2138 | 2083 | 1959 | 2111 | 2014 | 1320 | 1582 | 1524 | 1911 | 2025 | 2396 | 2150 | 2025 | 1976 | 1862 | 1003 | 1030 | 1722 | 1721 | 1406 | 1376 | 1263 | 1413 | 1368 | 1958 | 2092 | 2289 | 2033 | 2099 | 2965 | 2649 | 2841 | 2643 | 2920 | 2794 | 1018 | 1012 | 971 | 1263 | 1136 | 1973 | 1723 | 1642 | 1658 | 1686 | 1582 | 1905 | 2086 | 1856 | 2464 | 2324 | 2271 | 3612 | 3333 | 3332 | 3178 | 3325 | 3258 | 1708 | 1532 | 1984 | 1837 | 1776 | 2825 | 2354 | 2626 | 2139 | 2468 | 1475 | 1444 | 1303 | 1519 | 1245 | 1225 | 2353 | 2445 | 2334 | 1597 | 1548 | 1537 | 1500 | 1537 | 1340 | 1387 | 1366 | 1791 | 1979 | 2478 | 2485 | 2603 | 3705 | 3180 | 3130 | 3393 | 3496 | 3425 | 1288 | 1301 | 2469 | 2275 | 2213 | 2369 | 2238 | 986 | 1068 | 912 | 1293 | 1298 | 1227 | 2796 | 3116 | 3104 | 3111 | 3062 | 2407 | 2050 | 1857 | 2359 | 2309 | 2152 | 1864 | 2067 | 2050 | 1763 | 1554 | 1487 | 1735 | 1564 | 1616 | 1323 | 1176 | 1108 | 1125 | 1460 | 1434 | 1076 | 1565 | 1483 | 1991 | 1852 | 1874 | 1593 | 1687 | 1733 | 1948 | 1751 | 1596 | 1652
774 | 3569 | 3958 | 3102 | 3915 | 3310 | 2998 | 3015 | 2579 | 2518 | 3196 | 3181 | 4065 | 2729 | 2665 | 4091 | 2499 | 2086 | 2950 | 1925 | 2387 | 2284 | 1704 | 3089 | 2564 | 2760 | 2718 | 3024 | 3108 | 1681 | 1944 | 1847 | 2005 | 2330 | 1384 | 1874 | 2358 | 2215 | 2327 | 2129 | 2143 | 1524 | 1600 | 2866 | 2131 | 2166 | 1791 | 1923 | 2060 | 2031 | 1540 | 1902 | 1779 | 1869 | 1584 | 1625 | 1203 | 1553 | 1543 | 2519 | 2028 | 1805 | 2131 | 1379 | 1177 | 1439 | 1358 | 1466 | 1754 | 1271 | 2243 | 1961 | 1772 | 2105 | 1795 | 1290 | 1865 | 1534 | 1274 | 1748 | 1789 | 2685 | 3118 | 3715 | 3457 | 3095 | 2919 | 1945 | 1943 | 2384 | 2494 | 2863 | 3987 | 3306 | 3581 | 3271 | 3420 | 1883 | 2092 | 3489 | 2457 | 2607 | 3210 | 4651 | 4549 | 1953 | 1868 | 1929 | 1678 | 1477 | 2036 | 2571 | 1767 | 1756 | 2717 | 2047 | 1600 | 1619 | 1732 | 1539 | 1161 | 1126 | 2673 | 1860 | 1903 | 1492 | 2629 | 2264 | 1834 | 1771 | 1571 | 1968 | 1265 | 1182 | 1634 | 1179 | 1273 | 1266 | 1511 | 2160 | 1902 | 1854 | 1790 | 1238 | 1182 | 2168 | 1480 | 1275 | 1833 | 1922 | 1997 | 1964 | 1936 | 1810 | 1736 | 1187 | 1244 | 2062 | 1241 | 1832 | 1712 | 1519 | 1304 | 1695 | 1592 | 1507 | 1617 | 1059 | 1194 | 2173 | 1275 | 1335 | 2082 | 1662 | 1944 | 1822 | 1619 | 1489 | 1341 | 1325 | 1925 | 1786 | 1689 | 1515 | 1535 | 2214 | 1978 | 1563 | 1443 | 1760 | 1781 | 2045 | 1906 | 1987 | 1923 | 3133 | 2983 | 2001 | 2401 | 2462 | 3676 | 2631 | 2792 | 2467 | 2580 | 6960 | 6773 | 4665 | 4621 | 5158 | 3476 | 3245 | 2712 | 2646 | 2788 | 2031 | 1657 | 1522 | 1375 | 1508 | 1773 | 1232 | 1517 | 1393 | 1993 | 1921 | 1638 | 1608 | 1355 | 1138 | 1859 | 1591 | 1675 | 1644 | 1468 | 2264 | 1511 | 1846 | 1568 | 1600 | 2865 | 2911 | 2900 | 2664 | 2720 | 1502 | 1656 | 2621 | 2938 | 2878 | 1930 | 1474 | 2761 | 3094 | 1896 | 3170 | 3441 | 1847 | 2452 | 1514 | 2358 | 2743 | 1836 | 3198 | 1633 | 3164 | 3698 | 4427 | 4915 | 2285 | 4891 | 4843 | 3669 | 3263 | 3130 | 3240 | 3226 | 3366 | 2164 | 1765 | 8734 | 7377 | 7942 | 7254 | 6378 | 2331 | 1934 | 1896 | 1516 | 1392 | 1736 | 1506 | 1455 | 1482 | 1486 | 1910 | 1616 | 1349 | 1369 | 1553 | 398 | 380 | 559 | 506 | 448 | 952 | 869 | 755 | 671 | 656 | 1153 | 999 | 1036 | 915 | 955 | 710 | 716 | 736 | 543 | 543 | 6800 | 842 | 4848 | 3234 | 793 | 3539 | 3325 | 3237 | 3165 | 3125 | 3059 | 3031 | 2855 | 2674 | 2862 | 2749 | 2930 | 2709 | 2750 | 2885 | 2642 | 2659 | 2895 | 2858 | 3117 | 2599 | 2661 | 2432 | 2015 | 1981 | 1831 | 1796 | 1922 | 1979 | 1947 | 1860 | 1767 | 1844 | 1854 | 1952 | 1635 | 1479 | 1572 | 1564 | 1480 | 3450 | 3315 | 5112 | 2971 | 2949 | 3849 | 3136 | 3747 | 3349 | 5647 | 3026 | 3007 | 3395 | 2564 | 2430 | 2202 | 2668 | 2369 | 2850 | 2043 | 1883 | 2347 | 2119 | 2081 | 2069 | 2777 | 2713 | 1731 | 1904 | 1918 | 3477 | 2727 | 3304 | 3067 | 2899 | 2923 | 2859 | 3627 | 3269 | 3264 | 3519 | 3538 | 3732 | 1569 | 1846 | 1710 | 1607 | 1497 | 1476 | 1722 | 1675 | 1707 | 1761 | 1799 | 2229 | 1852 | 1819 | 1437 | 1071 | 1548 | 1275 | 1319 | 1915 | 1772 | 1741 | 1634 | 1766 | 1669 | 1090 | 1317 | 1283 | 1596 | 1713 | 1982 | 1781 | 1687 | 1628 | 1544 | 833 | 865 | 1438 | 1437 | 1171 | 1147 | 1058 | 1168 | 1135 | 1612 | 1738 | 1913 | 1690 | 1731 | 2452 | 2188 | 2357 | 2208 | 2405 | 2309 | 839 | 835 | 792 | 1044 | 927 | 1626 | 1418 | 1353 | 1368 | 1398 | 1321 | 1593 | 1744 | 1539 | 2049 | 1955 | 1911 | 2985 | 2785 | 2783 | 2661 | 2780 | 2707 | 1412 | 1273 | 1638 | 1517 | 1474 | 2341 | 1971 | 2199 | 1796 | 2060 | 1224 | 1204 | 1079 | 1256 | 1053 | 1024 | 1963 | 2028 | 1936 | 1314 | 1276 | 1275 | 1246 | 1265 | 1110 | 1163 | 1131 | 1505 | 1667 | 2076 | 2084 | 2171 | 3068 | 2647 | 2621 | 2827 | 2895 | 2858 | 1072 | 1067 | 2042 | 1893 | 1847 | 1961 | 1850 | 824 | 885 | 757 | 1065 | 1073 | 1030 | 2326 | 2604 | 2591 | 2589 | 2560 | 1997 | 1713 | 1546 | 1982 | 1927 | 1785 | 1547 | 1739 | 1711 | 1471 | 1300 | 1229 | 1439 | 1311 | 1338 | 1085 | 984 | 905 | 930 | 1210 | 1184 | 888 | 1289 | 1238 | 1649 | 1536 | 1556 | 1320 | 1410 | 1446 | 1612 | 1436 | 1325 | 1363
777 | 3011 | 3344 | 2602 | 3328 | 2780 | 2533 | 2500 | 2154 | 2088 | 2667 | 2665 | 3423 | 2247 | 2211 | 3420 | 2070 | 1715 | 2468 | 1597 | 1992 | 1935 | 1408 | 2609 | 2123 | 2332 | 2305 | 2566 | 2625 | 1423 | 1656 | 1551 | 1704 | 1950 | 1179 | 1583 | 1982 | 1823 | 1911 | 1753 | 1768 | 1268 | 1320 | 2404 | 1791 | 1807 | 1520 | 1636 | 1761 | 1648 | 1265 | 1597 | 1466 | 1585 | 1338 | 1363 | 996 | 1298 | 1312 | 2058 | 1691 | 1520 | 1765 | 1147 | 988 | 1203 | 1131 | 1230 | 1478 | 1062 | 1832 | 1610 | 1477 | 1716 | 1462 | 1081 | 1582 | 1296 | 1051 | 1471 | 1511 | 2232 | 2628 | 3151 | 2883 | 2577 | 2428 | 1584 | 1629 | 1985 | 2061 | 2394 | 3372 | 2751 | 3012 | 2737 | 2861 | 1584 | 1747 | 2898 | 2039 | 2146 | 2656 | 3898 | 3780 | 1600 | 1541 | 1625 | 1382 | 1224 | 1704 | 2120 | 1465 | 1452 | 2270 | 1701 | 1314 | 1338 | 1418 | 1272 | 959 | 927 | 2236 | 1546 | 1586 | 1239 | 2217 | 1882 | 1514 | 1458 | 1294 | 1655 | 1082 | 991 | 1325 | 990 | 1076 | 1026 | 1250 | 1772 | 1608 | 1564 | 1464 | 1047 | 1005 | 1822 | 1243 | 1092 | 1563 | 1634 | 1679 | 1609 | 1626 | 1529 | 1447 | 990 | 1048 | 1692 | 1048 | 1527 | 1413 | 1246 | 1097 | 1400 | 1343 | 1262 | 1326 | 887 | 1002 | 1849 | 1076 | 1117 | 1721 | 1382 | 1642 | 1509 | 1370 | 1254 | 1122 | 1108 | 1618 | 1499 | 1423 | 1276 | 1287 | 1845 | 1637 | 1295 | 1228 | 1468 | 1528 | 1726 | 1630 | 1675 | 1614 | 2633 | 2521 | 1708 | 2022 | 2083 | 3037 | 2159 | 2290 | 2032 | 2104 | 5859 | 5705 | 3913 | 3848 | 4341 | 2932 | 2755 | 2306 | 2262 | 2348 | 1715 | 1406 | 1277 | 1156 | 1287 | 1479 | 1019 | 1277 | 1171 | 1669 | 1602 | 1363 | 1346 | 1133 | 954 | 1553 | 1342 | 1410 | 1396 | 1230 | 1931 | 1274 | 1572 | 1339 | 1338 | 2456 | 2488 | 2464 | 2256 | 2284 | 1352 | 1497 | 2274 | 2563 | 2462 | 1623 | 1242 | 2380 | 2644 | 1606 | 2710 | 2964 | 1547 | 2070 | 1274 | 1992 | 2329 | 1554 | 2752 | 1397 | 2730 | 3180 | 3879 | 4319 | 1977 | 4287 | 4229 | 3142 | 2783 | 2687 | 2770 | 2756 | 2918 | 1844 | 1481 | 7782 | 6549 | 7000 | 6357 | 5539 | 1973 | 1643 | 1599 | 1278 | 1166 | 1462 | 1262 | 1225 | 1246 | 1251 | 1595 | 1349 | 1146 | 1158 | 1315 | 316 | 312 | 462 | 418 | 369 | 791 | 728 | 640 | 564 | 547 | 963 | 833 | 850 | 756 | 798 | 577 | 594 | 612 | 458 | 442 | 6132 | 720 | 4286 | 2848 | 680 | 2954 | 2770 | 2683 | 2659 | 2618 | 2548 | 2492 | 2366 | 2223 | 2388 | 2277 | 2442 | 2249 | 2286 | 2414 | 2185 | 2211 | 2406 | 2367 | 2616 | 2165 | 2229 | 2032 | 1657 | 1632 | 1544 | 1495 | 1588 | 1624 | 1596 | 1534 | 1454 | 1521 | 1542 | 1642 | 1356 | 1213 | 1303 | 1294 | 1222 | 2869 | 2786 | 4323 | 2475 | 2467 | 3214 | 2607 | 3117 | 2802 | 4804 | 2534 | 2513 | 2837 | 2118 | 2016 | 1827 | 2224 | 1955 | 2392 | 1701 | 1565 | 1950 | 1753 | 1734 | 1710 | 2330 | 2269 | 1435 | 1589 | 1606 | 2919 | 2277 | 2763 | 2539 | 2396 | 2426 | 2371 | 3020 | 2717 | 2716 | 2935 | 2952 | 3122 | 1311 | 1530 | 1415 | 1336 | 1244 | 1222 | 1419 | 1384 | 1399 | 1452 | 1484 | 1840 | 1520 | 1511 | 1177 | 882 | 1274 | 1044 | 1068 | 1558 | 1452 | 1436 | 1344 | 1435 | 1372 | 897 | 1074 | 1044 | 1318 | 1388 | 1637 | 1451 | 1401 | 1349 | 1269 | 684 | 724 | 1185 | 1190 | 951 | 936 | 859 | 959 | 933 | 1331 | 1409 | 1570 | 1372 | 1430 | 2010 | 1796 | 1936 | 1811 | 1982 | 1897 | 676 | 682 | 646 | 860 | 770 | 1319 | 1167 | 1105 | 1117 | 1138 | 1083 | 1292 | 1444 | 1261 | 1687 | 1610 | 1570 | 2470 | 2285 | 2291 | 2177 | 2297 | 2232 | 1165 | 1043 | 1335 | 1249 | 1201 | 1922 | 1613 | 1788 | 1478 | 1699 | 1000 | 978 | 889 | 1027 | 858 | 841 | 1605 | 1656 | 1599 | 1068 | 1053 | 1047 | 1022 | 1044 | 912 | 951 | 928 | 1233 | 1375 | 1707 | 1725 | 1788 | 2530 | 2195 | 2165 | 2348 | 2400 | 2351 | 874 | 872 | 1673 | 1542 | 1512 | 1595 | 1510 | 679 | 723 | 625 | 879 | 883 | 838 | 1923 | 2157 | 2148 | 2134 | 2137 | 1655 | 1415 | 1272 | 1633 | 1583 | 1457 | 1269 | 1432 | 1406 | 1203 | 1072 | 1006 | 1186 | 1076 | 1093 | 892 | 804 | 750 | 773 | 986 | 986 | 733 | 1065 | 1008 | 1345 | 1263 | 1275 | 1083 | 1150 | 1186 | 1318 | 1171 | 1087 | 1125
780 | 2522 | 2828 | 2203 | 2813 | 2343 | 2117 | 2115 | 1800 | 1733 | 2222 | 2250 | 2892 | 1876 | 1853 | 2903 | 1741 | 1449 | 2085 | 1320 | 1709 | 1634 | 1170 | 2188 | 1784 | 1966 | 1972 | 2205 | 2229 | 1195 | 1409 | 1309 | 1436 | 1641 | 997 | 1347 | 1674 | 1520 | 1598 | 1463 | 1476 | 1062 | 1100 | 2041 | 1520 | 1545 | 1290 | 1394 | 1505 | 1359 | 1069 | 1356 | 1213 | 1339 | 1135 | 1158 | 843 | 1117 | 1115 | 1706 | 1413 | 1304 | 1468 | 962 | 841 | 1018 | 964 | 1040 | 1249 | 892 | 1519 | 1349 | 1242 | 1435 | 1223 | 921 | 1345 | 1102 | 878 | 1252 | 1299 | 1863 | 2207 | 2665 | 2426 | 2174 | 2033 | 1306 | 1371 | 1671 | 1744 | 2016 | 2854 | 2290 | 2548 | 2318 | 2407 | 1339 | 1479 | 2394 | 1700 | 1779 | 2233 | 3250 | 3163 | 1334 | 1275 | 1382 | 1155 | 1038 | 1446 | 1776 | 1222 | 1228 | 1921 | 1429 | 1082 | 1113 | 1186 | 1076 | 808 | 764 | 1853 | 1293 | 1315 | 1038 | 1875 | 1571 | 1247 | 1205 | 1084 | 1401 | 908 | 834 | 1097 | 832 | 900 | 861 | 1055 | 1481 | 1363 | 1330 | 1222 | 888 | 837 | 1546 | 1073 | 924 | 1307 | 1400 | 1414 | 1340 | 1382 | 1283 | 1200 | 847 | 885 | 1403 | 884 | 1299 | 1171 | 1037 | 924 | 1166 | 1136 | 1057 | 1109 | 750 | 845 | 1537 | 894 | 940 | 1443 | 1162 | 1382 | 1279 | 1160 | 1064 | 946 | 933 | 1353 | 1249 | 1196 | 1071 | 1082 | 1527 | 1389 | 1106 | 1032 | 1249 | 1301 | 1457 | 1379 | 1422 | 1379 | 2242 | 2142 | 1439 | 1711 | 1768 | 2518 | 1821 | 1929 | 1706 | 1745 | 4977 | 4838 | 3300 | 3272 | 3702 | 2489 | 2342 | 1974 | 1949 | 1983 | 1454 | 1195 | 1071 | 986 | 1082 | 1248 | 876 | 1080 | 1004 | 1417 | 1344 | 1160 | 1142 | 944 | 814 | 1313 | 1128 | 1203 | 1194 | 1046 | 1654 | 1078 | 1339 | 1148 | 1117 | 2094 | 2149 | 2093 | 1888 | 1937 | 1198 | 1357 | 1989 | 2249 | 2140 | 1384 | 1060 | 2023 | 2283 | 1371 | 2341 | 2551 | 1301 | 1766 | 1084 | 1698 | 1991 | 1329 | 2375 | 1199 | 2338 | 2752 | 3371 | 3772 | 1724 | 3756 | 3696 | 2678 | 2395 | 2313 | 2387 | 2362 | 2511 | 1583 | 1266 | 6957 | 5757 | 6134 | 5546 | 4793 | 1676 | 1402 | 1358 | 1094 | 998 | 1219 | 1063 | 1039 | 1057 | 1067 | 1342 | 1138 | 961 | 985 | 1122 | 268 | 254 | 387 | 352 | 311 | 672 | 606 | 534 | 479 | 464 | 807 | 694 | 722 | 642 | 673 | 477 | 496 | 514 | 374 | 374 | 5463 | 617 | 3778 | 2488 | 591 | 2483 | 2330 | 2262 | 2238 | 2203 | 2145 | 2098 | 2001 | 1857 | 2002 | 1924 | 2054 | 1884 | 1927 | 2043 | 1832 | 1852 | 2022 | 1987 | 2192 | 1823 | 1885 | 1731 | 1379 | 1369 | 1283 | 1244 | 1335 | 1359 | 1324 | 1288 | 1221 | 1275 | 1276 | 1398 | 1132 | 1033 | 1101 | 1082 | 1034 | 2411 | 2350 | 3693 | 2082 | 2095 | 2713 | 2198 | 2621 | 2364 | 4094 | 2131 | 2116 | 2392 | 1763 | 1690 | 1532 | 1882 | 1638 | 2024 | 1429 | 1306 | 1656 | 1451 | 1444 | 1439 | 1959 | 1896 | 1206 | 1330 | 1341 | 2451 | 1913 | 2315 | 2128 | 2026 | 2063 | 1986 | 2522 | 2292 | 2291 | 2493 | 2514 | 2644 | 1097 | 1286 | 1198 | 1117 | 1032 | 1027 | 1190 | 1152 | 1182 | 1212 | 1228 | 1537 | 1273 | 1272 | 979 | 734 | 1057 | 863 | 895 | 1296 | 1210 | 1191 | 1108 | 1199 | 1154 | 739 | 900 | 875 | 1102 | 1161 | 1356 | 1215 | 1176 | 1126 | 1070 | 572 | 598 | 984 | 995 | 787 | 777 | 712 | 801 | 773 | 1092 | 1180 | 1302 | 1147 | 1187 | 1664 | 1499 | 1611 | 1520 | 1657 | 1577 | 566 | 567 | 538 | 711 | 638 | 1095 | 976 | 926 | 920 | 950 | 891 | 1072 | 1202 | 1057 | 1404 | 1334 | 1306 | 2042 | 1900 | 1910 | 1821 | 1915 | 1860 | 962 | 860 | 1110 | 1044 | 988 | 1586 | 1358 | 1491 | 1229 | 1420 | 821 | 823 | 737 | 858 | 716 | 699 | 1338 | 1391 | 1330 | 882 | 881 | 869 | 845 | 860 | 752 | 781 | 773 | 1029 | 1136 | 1434 | 1435 | 1505 | 2106 | 1816 | 1799 | 1949 | 2013 | 1967 | 730 | 724 | 1389 | 1278 | 1255 | 1342 | 1258 | 558 | 607 | 519 | 731 | 721 | 690 | 1596 | 1813 | 1807 | 1781 | 1765 | 1384 | 1182 | 1076 | 1355 | 1313 | 1229 | 1063 | 1191 | 1171 | 991 | 889 | 839 | 990 | 898 | 925 | 739 | 671 | 631 | 644 | 818 | 811 | 608 | 888 | 841 | 1123 | 1046 | 1051 | 908 | 961 | 986 | 1088 | 981 | 911 | 935
783 | 2073 | 2356 | 1815 | 2324 | 1949 | 1761 | 1735 | 1491 | 1437 | 1862 | 1859 | 2401 | 1525 | 1521 | 2424 | 1425 | 1180 | 1730 | 1077 | 1411 | 1349 | 964 | 1815 | 1461 | 1614 | 1632 | 1823 | 1853 | 997 | 1164 | 1082 | 1197 | 1379 | 837 | 1133 | 1415 | 1244 | 1310 | 1205 | 1233 | 874 | 902 | 1682 | 1248 | 1269 | 1071 | 1156 | 1238 | 1107 | 880 | 1121 | 995 | 1105 | 955 | 971 | 686 | 921 | 918 | 1389 | 1146 | 1081 | 1191 | 782 | 691 | 850 | 792 | 874 | 1050 | 752 | 1239 | 1108 | 1033 | 1170 | 1002 | 768 | 1115 | 911 | 725 | 1044 | 1084 | 1525 | 1830 | 2202 | 1987 | 1766 | 1675 | 1076 | 1123 | 1368 | 1426 | 1666 | 2359 | 1890 | 2115 | 1922 | 1994 | 1106 | 1224 | 1938 | 1372 | 1450 | 1799 | 2659 | 2561 | 1084 | 1052 | 1152 | 933 | 851 | 1190 | 1443 | 998 | 1002 | 1599 | 1173 | 891 | 916 | 975 | 877 | 664 | 627 | 1520 | 1062 | 1073 | 831 | 1528 | 1292 | 1003 | 991 | 888 | 1166 | 747 | 693 | 897 | 702 | 763 | 700 | 876 | 1202 | 1158 | 1104 | 998 | 745 | 709 | 1286 | 891 | 760 | 1083 | 1151 | 1156 | 1084 | 1141 | 1077 | 985 | 693 | 736 | 1136 | 723 | 1082 | 960 | 853 | 756 | 961 | 943 | 897 | 921 | 618 | 705 | 1281 | 739 | 784 | 1165 | 957 | 1158 | 1068 | 951 | 871 | 779 | 772 | 1113 | 1029 | 991 | 897 | 906 | 1279 | 1157 | 924 | 864 | 1028 | 1083 | 1207 | 1140 | 1171 | 1135 | 1840 | 1766 | 1211 | 1409 | 1447 | 2066 | 1497 | 1593 | 1405 | 1427 | 4102 | 4015 | 2753 | 2712 | 3087 | 2058 | 1924 | 1638 | 1623 | 1641 | 1200 | 986 | 897 | 811 | 909 | 1029 | 722 | 886 | 850 | 1164 | 1118 | 964 | 950 | 789 | 683 | 1094 | 924 | 1004 | 987 | 856 | 1402 | 899 | 1139 | 967 | 922 | 1793 | 1815 | 1760 | 1592 | 1613 | 1054 | 1193 | 1685 | 1916 | 1789 | 1145 | 876 | 1691 | 1937 | 1145 | 1966 | 2175 | 1075 | 1454 | 904 | 1411 | 1666 | 1114 | 1969 | 993 | 1956 | 2302 | 2869 | 3236 | 1451 | 3238 | 3147 | 2257 | 2023 | 1932 | 2016 | 1974 | 2123 | 1333 | 1055 | 6030 | 5007 | 5258 | 4736 | 4043 | 1404 | 1163 | 1152 | 901 | 826 | 1016 | 894 | 873 | 879 | 885 | 1111 | 933 | 799 | 818 | 944 | 220 | 199 | 310 | 280 | 244 | 541 | 509 | 431 | 386 | 376 | 670 | 575 | 597 | 526 | 565 | 397 | 399 | 416 | 310 | 300 | 4739 | 520 | 3231 | 2118 | 490 | 2047 | 1909 | 1855 | 1827 | 1803 | 1774 | 1742 | 1642 | 1535 | 1640 | 1583 | 1696 | 1544 | 1576 | 1683 | 1504 | 1538 | 1647 | 1629 | 1818 | 1488 | 1555 | 1409 | 1129 | 1120 | 1048 | 1022 | 1094 | 1116 | 1104 | 1077 | 996 | 1054 | 1061 | 1138 | 934 | 835 | 896 | 899 | 853 | 1969 | 1951 | 3076 | 1720 | 1711 | 2237 | 1809 | 2169 | 1951 | 3397 | 1754 | 1740 | 1974 | 1446 | 1387 | 1254 | 1541 | 1350 | 1694 | 1175 | 1077 | 1362 | 1205 | 1189 | 1169 | 1615 | 1549 | 982 | 1099 | 1113 | 2011 | 1570 | 1903 | 1754 | 1667 | 1694 | 1652 | 2069 | 1894 | 1883 | 2052 | 2066 | 2190 | 894 | 1047 | 975 | 922 | 850 | 846 | 983 | 961 | 968 | 1009 | 1018 | 1263 | 1046 | 1046 | 788 | 592 | 866 | 703 | 718 | 1056 | 994 | 976 | 916 | 985 | 941 | 608 | 735 | 715 | 895 | 951 | 1104 | 986 | 968 | 922 | 874 | 473 | 487 | 806 | 801 | 642 | 642 | 590 | 649 | 638 | 892 | 965 | 1076 | 927 | 970 | 1348 | 1218 | 1311 | 1230 | 1343 | 1287 | 468 | 474 | 439 | 576 | 513 | 896 | 790 | 747 | 760 | 784 | 729 | 881 | 984 | 864 | 1153 | 1097 | 1059 | 1667 | 1553 | 1547 | 1493 | 1547 | 1520 | 783 | 700 | 902 | 846 | 807 | 1300 | 1109 | 1197 | 1011 | 1153 | 677 | 673 | 608 | 702 | 593 | 571 | 1094 | 1125 | 1080 | 720 | 707 | 710 | 681 | 692 | 627 | 638 | 635 | 833 | 934 | 1169 | 1181 | 1231 | 1709 | 1488 | 1465 | 1592 | 1638 | 1592 | 590 | 587 | 1122 | 1055 | 1024 | 1083 | 1034 | 451 | 493 | 422 | 603 | 593 | 569 | 1291 | 1472 | 1464 | 1460 | 1452 | 1125 | 952 | 872 | 1094 | 1069 | 990 | 862 | 978 | 951 | 813 | 730 | 691 | 820 | 740 | 753 | 600 | 541 | 511 | 526 | 663 | 662 | 500 | 734 | 684 | 911 | 855 | 879 | 731 | 791 | 810 | 891 | 798 | 736 | 758
786 | 1693 | 1954 | 1511 | 1928 | 1620 | 1445 | 1448 | 1227 | 1195 | 1544 | 1540 | 1984 | 1256 | 1252 | 2021 | 1188 | 984 | 1446 | 884 | 1180 | 1123 | 789 | 1505 | 1218 | 1349 | 1374 | 1537 | 1556 | 841 | 975 | 907 | 1001 | 1141 | 704 | 958 | 1197 | 1043 | 1077 | 992 | 1016 | 730 | 754 | 1409 | 1042 | 1054 | 887 | 972 | 1032 | 906 | 721 | 938 | 821 | 911 | 794 | 820 | 571 | 776 | 773 | 1139 | 950 | 907 | 988 | 642 | 592 | 719 | 663 | 737 | 886 | 626 | 1016 | 913 | 868 | 962 | 829 | 644 | 923 | 782 | 598 | 879 | 918 | 1255 | 1505 | 1823 | 1644 | 1467 | 1383 | 882 | 926 | 1139 | 1191 | 1402 | 1952 | 1551 | 1754 | 1590 | 1655 | 922 | 1010 | 1573 | 1116 | 1179 | 1469 | 2187 | 2107 | 890 | 860 | 948 | 775 | 696 | 983 | 1178 | 812 | 828 | 1319 | 976 | 738 | 750 | 804 | 722 | 552 | 522 | 1230 | 870 | 880 | 694 | 1280 | 1072 | 830 | 814 | 733 | 969 | 616 | 577 | 736 | 581 | 633 | 576 | 719 | 994 | 964 | 933 | 830 | 611 | 583 | 1075 | 755 | 648 | 904 | 967 | 966 | 895 | 950 | 897 | 812 | 591 | 616 | 932 | 608 | 906 | 789 | 699 | 632 | 789 | 799 | 752 | 756 | 508 | 589 | 1046 | 613 | 649 | 968 | 795 | 948 | 874 | 796 | 733 | 653 | 640 | 919 | 855 | 826 | 740 | 745 | 1047 | 952 | 771 | 718 | 851 | 907 | 994 | 950 | 965 | 944 | 1526 | 1469 | 1021 | 1171 | 1209 | 1704 | 1237 | 1333 | 1167 | 1158 | 3388 | 3313 | 2304 | 2263 | 2561 | 1715 | 1610 | 1377 | 1366 | 1367 | 997 | 818 | 745 | 670 | 763 | 850 | 596 | 740 | 705 | 950 | 916 | 798 | 781 | 657 | 550 | 904 | 776 | 840 | 831 | 723 | 1194 | 747 | 966 | 812 | 767 | 1517 | 1531 | 1469 | 1325 | 1343 | 918 | 1052 | 1444 | 1627 | 1518 | 943 | 729 | 1414 | 1632 | 947 | 1661 | 1834 | 895 | 1224 | 753 | 1180 | 1387 | 924 | 1684 | 824 | 1642 | 1942 | 2434 | 2771 | 1243 | 2772 | 2668 | 1900 | 1696 | 1621 | 1680 | 1660 | 1798 | 1128 | 871 | 5223 | 4272 | 4454 | 4018 | 3415 | 1166 | 970 | 964 | 747 | 697 | 839 | 726 | 718 | 722 | 747 | 907 | 787 | 671 | 691 | 785 | 172 | 174 | 263 | 230 | 204 | 449 | 416 | 365 | 317 | 312 | 542 | 470 | 494 | 432 | 460 | 324 | 339 | 341 | 253 | 245 | 4083 | 423 | 2749 | 1797 | 413 | 1688 | 1577 | 1544 | 1510 | 1498 | 1464 | 1434 | 1362 | 1268 | 1360 | 1308 | 1403 | 1270 | 1305 | 1392 | 1248 | 1274 | 1353 | 1352 | 1507 | 1240 | 1310 | 1164 | 935 | 939 | 868 | 847 | 900 | 923 | 894 | 874 | 827 | 869 | 867 | 934 | 774 | 701 | 741 | 740 | 703 | 1619 | 1614 | 2568 | 1423 | 1418 | 1839 | 1498 | 1803 | 1608 | 2834 | 1448 | 1439 | 1651 | 1195 | 1152 | 1032 | 1270 | 1108 | 1408 | 972 | 885 | 1131 | 1000 | 978 | 993 | 1329 | 1279 | 821 | 914 | 918 | 1658 | 1299 | 1574 | 1465 | 1379 | 1404 | 1375 | 1710 | 1556 | 1563 | 1698 | 1716 | 1818 | 741 | 864 | 809 | 761 | 702 | 695 | 807 | 792 | 794 | 824 | 852 | 1043 | 858 | 860 | 650 | 487 | 709 | 578 | 583 | 870 | 809 | 804 | 762 | 816 | 774 | 502 | 604 | 584 | 741 | 793 | 910 | 803 | 804 | 757 | 730 | 379 | 395 | 658 | 658 | 528 | 520 | 482 | 540 | 520 | 733 | 792 | 881 | 776 | 801 | 1109 | 996 | 1081 | 1007 | 1111 | 1056 | 380 | 382 | 358 | 476 | 422 | 729 | 648 | 625 | 631 | 640 | 611 | 724 | 811 | 715 | 953 | 904 | 871 | 1367 | 1282 | 1284 | 1224 | 1277 | 1252 | 640 | 578 | 735 | 699 | 664 | 1063 | 900 | 996 | 830 | 959 | 545 | 549 | 494 | 582 | 490 | 472 | 894 | 930 | 897 | 588 | 580 | 587 | 566 | 587 | 515 | 540 | 528 | 678 | 764 | 965 | 969 | 1009 | 1403 | 1230 | 1211 | 1316 | 1345 | 1329 | 479 | 481 | 924 | 865 | 841 | 899 | 848 | 375 | 407 | 344 | 492 | 490 | 463 | 1073 | 1208 | 1201 | 1211 | 1206 | 929 | 800 | 709 | 904 | 885 | 823 | 722 | 800 | 787 | 668 | 594 | 576 | 666 | 610 | 626 | 499 | 456 | 429 | 428 | 548 | 538 | 410 | 594 | 563 | 737 | 710 | 710 | 609 | 649 | 660 | 735 | 657 | 608 | 634
789 | 1395 | 1597 | 1267 | 1596 | 1330 | 1210 | 1182 | 1008 | 979 | 1270 | 1279 | 1651 | 1030 | 1012 | 1675 | 986 | 821 | 1182 | 727 | 980 | 922 | 654 | 1252 | 1011 | 1107 | 1148 | 1267 | 1299 | 698 | 820 | 742 | 835 | 941 | 580 | 797 | 994 | 847 | 898 | 817 | 846 | 605 | 630 | 1175 | 873 | 871 | 736 | 807 | 874 | 739 | 604 | 780 | 655 | 766 | 666 | 686 | 461 | 644 | 646 | 944 | 783 | 768 | 807 | 526 | 488 | 603 | 550 | 610 | 741 | 532 | 838 | 752 | 725 | 780 | 674 | 530 | 773 | 653 | 496 | 738 | 770 | 1049 | 1245 | 1509 | 1351 | 1203 | 1139 | 711 | 771 | 937 | 964 | 1152 | 1639 | 1280 | 1438 | 1304 | 1361 | 748 | 829 | 1266 | 914 | 969 | 1191 | 1786 | 1713 | 716 | 699 | 790 | 629 | 581 | 806 | 970 | 663 | 682 | 1079 | 796 | 590 | 620 | 657 | 584 | 447 | 423 | 1006 | 712 | 722 | 584 | 1057 | 875 | 664 | 661 | 599 | 806 | 517 | 463 | 605 | 487 | 524 | 467 | 605 | 809 | 804 | 773 | 674 | 512 | 496 | 890 | 630 | 543 | 754 | 811 | 792 | 729 | 784 | 749 | 661 | 486 | 509 | 766 | 515 | 750 | 653 | 578 | 518 | 661 | 652 | 613 | 629 | 426 | 488 | 878 | 510 | 534 | 800 | 661 | 782 | 718 | 654 | 596 | 535 | 532 | 749 | 696 | 677 | 604 | 621 | 845 | 787 | 638 | 602 | 704 | 764 | 830 | 781 | 806 | 780 | 1267 | 1223 | 851 | 977 | 1003 | 1412 | 1022 | 1098 | 973 | 970 | 2781 | 2728 | 1923 | 1884 | 2125 | 1414 | 1330 | 1138 | 1148 | 1135 | 823 | 681 | 619 | 558 | 632 | 698 | 494 | 614 | 587 | 791 | 754 | 655 | 650 | 540 | 471 | 747 | 633 | 689 | 690 | 597 | 1001 | 613 | 804 | 675 | 626 | 1281 | 1269 | 1230 | 1101 | 1118 | 798 | 915 | 1228 | 1396 | 1283 | 786 | 596 | 1179 | 1368 | 786 | 1392 | 1539 | 731 | 1014 | 620 | 980 | 1154 | 767 | 1403 | 694 | 1374 | 1608 | 2065 | 2355 | 1061 | 2343 | 2251 | 1584 | 1413 | 1345 | 1395 | 1381 | 1494 | 936 | 728 | 4496 | 3644 | 3780 | 3421 | 2871 | 960 | 801 | 790 | 623 | 583 | 689 | 604 | 595 | 601 | 624 | 764 | 642 | 557 | 568 | 662 | 153 | 146 | 207 | 195 | 169 | 369 | 346 | 298 | 260 | 259 | 451 | 392 | 412 | 354 | 370 | 275 | 272 | 290 | 207 | 202 | 3478 | 365 | 2335 | 1530 | 350 | 1393 | 1301 | 1280 | 1248 | 1249 | 1222 | 1181 | 1115 | 1051 | 1113 | 1077 | 1163 | 1039 | 1072 | 1158 | 1035 | 1056 | 1122 | 1108 | 1252 | 1029 | 1067 | 972 | 765 | 766 | 722 | 698 | 751 | 752 | 750 | 724 | 690 | 712 | 725 | 772 | 633 | 580 | 618 | 619 | 585 | 1338 | 1332 | 2141 | 1174 | 1174 | 1519 | 1236 | 1483 | 1348 | 2366 | 1198 | 1201 | 1369 | 987 | 953 | 858 | 1038 | 924 | 1162 | 798 | 732 | 939 | 811 | 814 | 796 | 1115 | 1056 | 673 | 757 | 760 | 1373 | 1085 | 1301 | 1204 | 1148 | 1172 | 1134 | 1405 | 1286 | 1284 | 1410 | 1415 | 1515 | 623 | 709 | 675 | 625 | 586 | 577 | 672 | 651 | 665 | 673 | 701 | 850 | 719 | 711 | 534 | 400 | 578 | 477 | 485 | 714 | 670 | 654 | 615 | 664 | 640 | 411 | 493 | 489 | 608 | 654 | 757 | 679 | 665 | 622 | 612 | 306 | 312 | 549 | 545 | 441 | 434 | 407 | 442 | 431 | 601 | 653 | 713 | 634 | 661 | 921 | 817 | 886 | 831 | 914 | 881 | 307 | 315 | 295 | 395 | 342 | 616 | 542 | 513 | 515 | 524 | 495 | 590 | 669 | 577 | 776 | 742 | 725 | 1125 | 1036 | 1051 | 1009 | 1072 | 1029 | 528 | 472 | 620 | 575 | 545 | 872 | 742 | 805 | 676 | 788 | 454 | 449 | 406 | 484 | 401 | 394 | 738 | 773 | 732 | 491 | 480 | 481 | 465 | 474 | 429 | 438 | 427 | 552 | 628 | 785 | 796 | 831 | 1153 | 1012 | 1001 | 1086 | 1104 | 1097 | 406 | 397 | 746 | 706 | 697 | 724 | 697 | 304 | 335 | 290 | 405 | 406 | 382 | 883 | 991 | 993 | 991 | 987 | 767 | 648 | 593 | 737 | 725 | 683 | 588 | 659 | 645 | 548 | 495 | 470 | 547 | 506 | 521 | 413 | 375 | 342 | 359 | 443 | 452 | 330 | 501 | 468 | 603 | 577 | 590 | 489 | 533 | 544 | 587 | 544 | 498 | 533
792 | 1171 | 1340 | 1042 | 1349 | 1110 | 1010 | 988 | 842 | 816 | 1068 | 1059 | 1382 | 870 | 868 | 1409 | 826 | 677 | 999 | 596 | 827 | 775 | 545 | 1034 | 837 | 936 | 968 | 1080 | 1085 | 584 | 680 | 643 | 709 | 799 | 490 | 678 | 838 | 712 | 757 | 691 | 714 | 511 | 520 | 982 | 728 | 726 | 619 | 680 | 735 | 622 | 507 | 668 | 568 | 642 | 565 | 575 | 397 | 542 | 541 | 785 | 647 | 640 | 676 | 450 | 422 | 506 | 466 | 520 | 624 | 442 | 695 | 629 | 613 | 660 | 557 | 457 | 652 | 552 | 422 | 633 | 647 | 864 | 1043 | 1251 | 1122 | 1013 | 953 | 594 | 646 | 767 | 811 | 961 | 1357 | 1058 | 1192 | 1082 | 1144 | 621 | 680 | 1041 | 748 | 794 | 987 | 1467 | 1409 | 613 | 586 | 669 | 531 | 488 | 676 | 788 | 561 | 568 | 894 | 657 | 495 | 524 | 547 | 490 | 377 | 356 | 826 | 593 | 592 | 476 | 880 | 728 | 560 | 557 | 496 | 673 | 428 | 398 | 497 | 403 | 440 | 399 | 498 | 677 | 679 | 647 | 565 | 422 | 422 | 742 | 524 | 452 | 630 | 686 | 652 | 605 | 670 | 645 | 553 | 417 | 426 | 638 | 423 | 637 | 536 | 475 | 438 | 542 | 549 | 521 | 529 | 362 | 400 | 722 | 429 | 451 | 660 | 553 | 653 | 593 | 544 | 499 | 444 | 448 | 630 | 589 | 573 | 506 | 512 | 716 | 658 | 529 | 504 | 599 | 633 | 698 | 650 | 665 | 659 | 1068 | 1020 | 717 | 819 | 848 | 1181 | 861 | 929 | 817 | 803 | 2316 | 2289 | 1629 | 1587 | 1793 | 1188 | 1122 | 956 | 965 | 945 | 675 | 567 | 507 | 469 | 525 | 576 | 415 | 516 | 490 | 655 | 619 | 552 | 545 | 455 | 391 | 620 | 530 | 578 | 576 | 494 | 861 | 511 | 684 | 566 | 520 | 1099 | 1088 | 1034 | 919 | 937 | 692 | 807 | 1050 | 1187 | 1087 | 658 | 501 | 1000 | 1152 | 663 | 1161 | 1304 | 605 | 853 | 519 | 825 | 973 | 642 | 1178 | 585 | 1151 | 1363 | 1737 | 1985 | 891 | 1991 | 1922 | 1339 | 1199 | 1138 | 1176 | 1166 | 1248 | 784 | 606 | 3848 | 3113 | 3207 | 2891 | 2426 | 796 | 668 | 669 | 517 | 485 | 573 | 510 | 494 | 500 | 517 | 626 | 541 | 464 | 474 | 550 | 116 | 118 | 182 | 157 | 147 | 305 | 283 | 247 | 207 | 211 | 376 | 324 | 338 | 290 | 311 | 224 | 231 | 231 | 173 | 172 | 3000 | 301 | 1989 | 1284 | 288 | 1167 | 1086 | 1070 | 1042 | 1030 | 1012 | 983 | 937 | 889 | 945 | 904 | 971 | 869 | 909 | 975 | 869 | 885 | 938 | 929 | 1041 | 868 | 894 | 814 | 642 | 634 | 608 | 588 | 638 | 627 | 630 | 608 | 564 | 589 | 603 | 654 | 535 | 490 | 513 | 511 | 482 | 1122 | 1113 | 1804 | 979 | 984 | 1269 | 1043 | 1232 | 1123 | 1963 | 1014 | 1003 | 1146 | 815 | 797 | 724 | 872 | 775 | 981 | 680 | 616 | 786 | 693 | 677 | 666 | 916 | 881 | 579 | 630 | 641 | 1154 | 911 | 1069 | 1019 | 953 | 965 | 943 | 1175 | 1078 | 1086 | 1176 | 1190 | 1262 | 506 | 601 | 565 | 532 | 490 | 486 | 561 | 549 | 560 | 579 | 580 | 725 | 602 | 596 | 442 | 330 | 479 | 385 | 415 | 600 | 551 | 556 | 519 | 563 | 538 | 347 | 419 | 405 | 512 | 551 | 634 | 558 | 555 | 525 | 502 | 264 | 272 | 461 | 455 | 366 | 367 | 335 | 367 | 361 | 506 | 549 | 602 | 530 | 551 | 763 | 678 | 741 | 697 | 762 | 739 | 258 | 264 | 250 | 325 | 293 | 508 | 451 | 436 | 436 | 445 | 415 | 500 | 559 | 490 | 649 | 625 | 601 | 938 | 880 | 882 | 838 | 885 | 858 | 443 | 396 | 498 | 485 | 461 | 726 | 621 | 665 | 566 | 660 | 383 | 382 | 338 | 404 | 340 | 325 | 618 | 645 | 617 | 397 | 399 | 409 | 390 | 402 | 356 | 369 | 363 | 457 | 523 | 669 | 659 | 712 | 953 | 846 | 836 | 901 | 927 | 916 | 330 | 325 | 621 | 594 | 589 | 628 | 578 | 250 | 285 | 232 | 343 | 345 | 317 | 734 | 842 | 828 | 825 | 821 | 641 | 545 | 480 | 617 | 611 | 566 | 482 | 548 | 551 | 459 | 429 | 394 | 458 | 424 | 434 | 344 | 311 | 300 | 305 | 371 | 374 | 273 | 413 | 390 | 503 | 485 | 486 | 409 | 447 | 454 | 490 | 450 | 413 | 441
795 | 952 | 1116 | 857 | 1106 | 926 | 830 | 799 | 690 | 672 | 884 | 880 | 1131 | 706 | 702 | 1160 | 683 | 563 | 827 | 496 | 675 | 647 | 455 | 861 | 694 | 773 | 808 | 899 | 912 | 493 | 573 | 522 | 586 | 646 | 410 | 567 | 703 | 587 | 621 | 575 | 592 | 421 | 428 | 814 | 612 | 605 | 514 | 564 | 614 | 504 | 424 | 548 | 458 | 535 | 475 | 483 | 323 | 448 | 460 | 650 | 540 | 544 | 556 | 366 | 358 | 433 | 399 | 442 | 522 | 381 | 567 | 530 | 518 | 542 | 461 | 379 | 541 | 456 | 339 | 527 | 544 | 717 | 860 | 1037 | 940 | 849 | 787 | 488 | 531 | 639 | 671 | 802 | 1120 | 862 | 974 | 896 | 940 | 520 | 564 | 833 | 607 | 641 | 804 | 1196 | 1157 | 498 | 488 | 553 | 440 | 396 | 560 | 636 | 448 | 454 | 734 | 539 | 405 | 431 | 456 | 400 | 326 | 283 | 677 | 483 | 490 | 396 | 732 | 594 | 458 | 457 | 413 | 557 | 353 | 322 | 413 | 335 | 371 | 326 | 422 | 553 | 563 | 541 | 470 | 368 | 339 | 620 | 440 | 386 | 514 | 571 | 544 | 502 | 554 | 543 | 454 | 345 | 360 | 527 | 349 | 526 | 442 | 405 | 350 | 437 | 458 | 435 | 438 | 295 | 344 | 596 | 347 | 372 | 556 | 458 | 539 | 486 | 453 | 419 | 377 | 358 | 506 | 478 | 470 | 422 | 428 | 587 | 544 | 448 | 415 | 488 | 536 | 573 | 543 | 552 | 548 | 867 | 842 | 599 | 686 | 708 | 976 | 718 | 771 | 686 | 665 | 1889 | 1888 | 1358 | 1320 | 1474 | 984 | 928 | 797 | 789 | 781 | 572 | 466 | 421 | 389 | 435 | 466 | 343 | 418 | 402 | 536 | 502 | 447 | 440 | 367 | 324 | 509 | 440 | 488 | 486 | 419 | 714 | 419 | 577 | 475 | 432 | 919 | 895 | 859 | 761 | 774 | 591 | 692 | 887 | 999 | 909 | 544 | 412 | 819 | 957 | 543 | 972 | 1081 | 493 | 697 | 420 | 673 | 804 | 546 | 984 | 492 | 949 | 1133 | 1444 | 1674 | 744 | 1664 | 1602 | 1100 | 987 | 949 | 985 | 967 | 1043 | 645 | 505 | 3231 | 2620 | 2693 | 2407 | 2011 | 668 | 552 | 549 | 428 | 407 | 468 | 406 | 410 | 410 | 425 | 521 | 437 | 389 | 397 | 443 | 101 | 95 | 148 | 126 | 113 | 258 | 233 | 208 | 180 | 171 | 306 | 264 | 284 | 243 | 251 | 195 | 183 | 203 | 142 | 144 | 2544 | 256 | 1669 | 1079 | 238 | 959 | 903 | 887 | 858 | 862 | 828 | 808 | 780 | 735 | 768 | 745 | 799 | 718 | 754 | 802 | 714 | 727 | 780 | 773 | 866 | 705 | 745 | 663 | 543 | 537 | 500 | 493 | 525 | 518 | 535 | 507 | 477 | 498 | 505 | 541 | 458 | 401 | 423 | 419 | 396 | 928 | 926 | 1492 | 808 | 825 | 1042 | 853 | 1025 | 935 | 1642 | 847 | 830 | 952 | 693 | 662 | 606 | 724 | 639 | 818 | 569 | 501 | 655 | 572 | 555 | 547 | 760 | 722 | 485 | 528 | 530 | 963 | 767 | 890 | 828 | 810 | 803 | 781 | 966 | 892 | 900 | 984 | 982 | 1041 | 417 | 501 | 463 | 427 | 403 | 405 | 461 | 452 | 461 | 474 | 485 | 600 | 503 | 498 | 364 | 277 | 390 | 323 | 339 | 480 | 449 | 466 | 428 | 458 | 437 | 289 | 343 | 339 | 418 | 450 | 521 | 470 | 475 | 439 | 422 | 203 | 231 | 380 | 371 | 289 | 304 | 291 | 308 | 305 | 414 | 446 | 507 | 441 | 460 | 621 | 566 | 619 | 578 | 639 | 612 | 212 | 222 | 208 | 271 | 252 | 410 | 383 | 356 | 348 | 366 | 344 | 398 | 456 | 409 | 525 | 516 | 497 | 776 | 725 | 727 | 693 | 737 | 710 | 366 | 330 | 422 | 392 | 380 | 593 | 513 | 547 | 466 | 540 | 315 | 316 | 283 | 334 | 278 | 273 | 520 | 543 | 511 | 332 | 335 | 341 | 321 | 330 | 300 | 307 | 301 | 379 | 443 | 555 | 546 | 560 | 788 | 704 | 691 | 747 | 772 | 753 | 278 | 271 | 509 | 488 | 479 | 509 | 490 | 204 | 232 | 195 | 276 | 278 | 283 | 612 | 692 | 686 | 685 | 690 | 528 | 450 | 411 | 495 | 496 | 459 | 398 | 463 | 440 | 376 | 342 | 322 | 384 | 358 | 362 | 286 | 255 | 243 | 249 | 302 | 313 | 232 | 344 | 329 | 408 | 396 | 408 | 340 | 362 | 376 | 410 | 374 | 355 | 360
798 | 784 | 922 | 720 | 927 | 760 | 691 | 669 | 568 | 556 | 722 | 731 | 940 | 580 | 590 | 975 | 561 | 469 | 693 | 416 | 552 | 538 | 374 | 708 | 580 | 638 | 691 | 752 | 751 | 419 | 477 | 443 | 497 | 545 | 341 | 480 | 582 | 482 | 515 | 476 | 488 | 356 | 363 | 664 | 505 | 499 | 437 | 476 | 511 | 415 | 351 | 472 | 379 | 441 | 403 | 402 | 268 | 374 | 383 | 544 | 450 | 463 | 467 | 307 | 292 | 357 | 338 | 369 | 451 | 321 | 465 | 442 | 434 | 452 | 384 | 328 | 458 | 393 | 283 | 440 | 465 | 593 | 709 | 854 | 772 | 693 | 651 | 413 | 442 | 528 | 551 | 667 | 941 | 714 | 803 | 728 | 780 | 425 | 460 | 690 | 497 | 521 | 657 | 984 | 948 | 411 | 402 | 453 | 366 | 333 | 459 | 530 | 373 | 381 | 599 | 447 | 323 | 357 | 366 | 334 | 261 | 243 | 558 | 398 | 402 | 329 | 596 | 489 | 380 | 384 | 348 | 464 | 294 | 272 | 338 | 285 | 304 | 273 | 355 | 457 | 470 | 448 | 390 | 305 | 290 | 517 | 363 | 310 | 427 | 472 | 444 | 408 | 456 | 447 | 391 | 300 | 293 | 438 | 293 | 439 | 369 | 326 | 303 | 362 | 384 | 367 | 362 | 239 | 285 | 490 | 286 | 305 | 457 | 383 | 448 | 413 | 373 | 344 | 312 | 299 | 425 | 405 | 395 | 356 | 357 | 492 | 454 | 370 | 343 | 402 | 438 | 478 | 442 | 459 | 449 | 721 | 700 | 503 | 558 | 565 | 822 | 600 | 645 | 576 | 557 | 1546 | 1545 | 1133 | 1097 | 1241 | 814 | 774 | 656 | 672 | 660 | 466 | 392 | 352 | 320 | 369 | 379 | 278 | 351 | 336 | 450 | 410 | 381 | 376 | 311 | 276 | 414 | 365 | 405 | 403 | 338 | 594 | 340 | 478 | 388 | 357 | 769 | 758 | 716 | 634 | 648 | 496 | 589 | 757 | 850 | 765 | 447 | 351 | 685 | 799 | 457 | 805 | 895 | 412 | 579 | 362 | 562 | 664 | 446 | 816 | 410 | 790 | 941 | 1218 | 1383 | 631 | 1404 | 1327 | 916 | 826 | 786 | 820 | 800 | 869 | 544 | 414 | 2726 | 2182 | 2244 | 2020 | 1686 | 551 | 459 | 460 | 355 | 338 | 383 | 342 | 341 | 337 | 353 | 431 | 372 | 327 | 333 | 380 | 85 | 68 | 120 | 111 | 100 | 206 | 194 | 168 | 156 | 148 | 252 | 215 | 232 | 198 | 206 | 150 | 156 | 170 | 124 | 108 | 2119 | 209 | 1396 | 902 | 202 | 797 | 754 | 739 | 706 | 719 | 697 | 671 | 643 | 611 | 643 | 622 | 666 | 598 | 617 | 670 | 587 | 616 | 642 | 641 | 722 | 591 | 621 | 547 | 446 | 439 | 426 | 405 | 437 | 437 | 437 | 426 | 399 | 412 | 415 | 449 | 377 | 341 | 348 | 354 | 330 | 773 | 768 | 1236 | 671 | 678 | 868 | 717 | 848 | 772 | 1358 | 706 | 693 | 795 | 569 | 544 | 501 | 607 | 544 | 680 | 470 | 420 | 552 | 480 | 472 | 461 | 628 | 599 | 401 | 432 | 442 | 784 | 629 | 736 | 707 | 675 | 668 | 658 | 796 | 751 | 755 | 815 | 814 | 870 | 344 | 422 | 389 | 368 | 336 | 333 | 389 | 382 | 385 | 393 | 404 | 496 | 426 | 420 | 304 | 234 | 332 | 267 | 282 | 401 | 374 | 386 | 358 | 390 | 367 | 240 | 286 | 288 | 350 | 389 | 440 | 383 | 399 | 360 | 363 | 187 | 195 | 316 | 307 | 241 | 252 | 227 | 266 | 253 | 350 | 374 | 414 | 363 | 382 | 511 | 466 | 512 | 477 | 522 | 505 | 178 | 173 | 174 | 223 | 209 | 348 | 312 | 296 | 292 | 306 | 286 | 334 | 377 | 339 | 437 | 426 | 410 | 635 | 610 | 608 | 570 | 612 | 596 | 294 | 276 | 353 | 330 | 317 | 496 | 428 | 444 | 392 | 452 | 262 | 269 | 244 | 276 | 230 | 202 | 428 | 444 | 415 | 270 | 284 | 275 | 268 | 274 | 254 | 257 | 254 | 311 | 367 | 458 | 450 | 476 | 648 | 581 | 575 | 620 | 639 | 632 | 227 | 215 | 436 | 409 | 397 | 426 | 408 | 166 | 193 | 164 | 230 | 239 | 232 | 495 | 576 | 556 | 569 | 566 | 431 | 371 | 335 | 410 | 409 | 388 | 336 | 373 | 368 | 311 | 288 | 280 | 326 | 298 | 299 | 239 | 217 | 205 | 218 | 250 | 253 | 186 | 279 | 265 | 337 | 339 | 342 | 280 | 307 | 308 | 339 | 317 | 288 | 305
801 | 657 | 766 | 604 | 761 | 636 | 570 | 553 | 477 | 460 | 610 | 610 | 770 | 487 | 499 | 801 | 464 | 392 | 566 | 338 | 465 | 447 | 310 | 596 | 483 | 521 | 572 | 624 | 628 | 341 | 398 | 389 | 413 | 454 | 286 | 394 | 492 | 409 | 439 | 408 | 406 | 296 | 298 | 569 | 410 | 411 | 357 | 399 | 436 | 352 | 296 | 394 | 312 | 367 | 335 | 332 | 223 | 306 | 315 | 464 | 371 | 390 | 385 | 257 | 257 | 296 | 282 | 313 | 381 | 272 | 380 | 368 | 363 | 377 | 322 | 268 | 384 | 337 | 237 | 382 | 386 | 495 | 590 | 713 | 637 | 577 | 546 | 348 | 366 | 435 | 447 | 554 | 772 | 589 | 647 | 588 | 649 | 363 | 375 | 545 | 405 | 431 | 524 | 796 | 772 | 333 | 331 | 373 | 305 | 278 | 375 | 425 | 303 | 309 | 492 | 367 | 286 | 283 | 310 | 272 | 218 | 194 | 444 | 318 | 328 | 287 | 496 | 414 | 309 | 322 | 284 | 384 | 244 | 221 | 276 | 242 | 248 | 231 | 292 | 384 | 393 | 382 | 330 | 249 | 233 | 426 | 299 | 261 | 359 | 384 | 370 | 342 | 392 | 374 | 313 | 250 | 251 | 358 | 244 | 355 | 312 | 268 | 242 | 306 | 312 | 316 | 298 | 199 | 231 | 403 | 239 | 247 | 376 | 307 | 377 | 338 | 317 | 286 | 259 | 257 | 346 | 326 | 318 | 294 | 299 | 385 | 372 | 303 | 296 | 341 | 366 | 411 | 366 | 394 | 371 | 582 | 572 | 415 | 468 | 475 | 672 | 509 | 549 | 485 | 468 | 1273 | 1284 | 948 | 925 | 1021 | 670 | 645 | 546 | 556 | 536 | 387 | 325 | 290 | 261 | 307 | 318 | 227 | 284 | 276 | 359 | 346 | 309 | 306 | 255 | 212 | 345 | 302 | 337 | 340 | 288 | 491 | 287 | 394 | 321 | 293 | 640 | 624 | 595 | 518 | 532 | 428 | 489 | 622 | 710 | 636 | 374 | 284 | 562 | 654 | 374 | 662 | 739 | 329 | 476 | 301 | 461 | 561 | 370 | 678 | 330 | 669 | 779 | 984 | 1150 | 528 | 1162 | 1085 | 754 | 675 | 654 | 670 | 656 | 707 | 454 | 342 | 2287 | 1838 | 1869 | 1659 | 1391 | 461 | 374 | 385 | 296 | 277 | 311 | 274 | 284 | 276 | 284 | 351 | 301 | 269 | 262 | 306 | 79 | 67 | 112 | 88 | 76 | 177 | 160 | 145 | 116 | 125 | 207 | 177 | 195 | 159 | 168 | 130 | 132 | 143 | 97 | 97 | 1768 | 168 | 1165 | 747 | 169 | 650 | 638 | 616 | 586 | 596 | 579 | 565 | 524 | 509 | 549 | 519 | 545 | 495 | 511 | 557 | 492 | 504 | 529 | 527 | 593 | 482 | 502 | 457 | 359 | 374 | 353 | 335 | 354 | 355 | 355 | 352 | 327 | 346 | 352 | 376 | 309 | 279 | 282 | 298 | 280 | 635 | 639 | 1029 | 555 | 558 | 717 | 588 | 697 | 644 | 1118 | 583 | 564 | 666 | 462 | 463 | 411 | 504 | 443 | 565 | 378 | 341 | 444 | 398 | 388 | 381 | 524 | 498 | 333 | 366 | 367 | 653 | 523 | 615 | 570 | 545 | 554 | 544 | 658 | 621 | 610 | 670 | 680 | 729 | 292 | 356 | 331 | 307 | 283 | 289 | 319 | 305 | 318 | 327 | 341 | 406 | 354 | 339 | 242 | 195 | 274 | 219 | 231 | 336 | 314 | 316 | 296 | 320 | 306 | 194 | 236 | 242 | 286 | 317 | 360 | 323 | 336 | 299 | 294 | 148 | 160 | 255 | 254 | 208 | 207 | 193 | 215 | 217 | 282 | 303 | 344 | 303 | 311 | 428 | 391 | 431 | 410 | 442 | 426 | 144 | 162 | 148 | 188 | 161 | 290 | 260 | 249 | 242 | 260 | 240 | 263 | 312 | 272 | 361 | 355 | 330 | 519 | 498 | 508 | 479 | 510 | 483 | 245 | 234 | 290 | 271 | 267 | 407 | 360 | 377 | 318 | 373 | 223 | 228 | 196 | 230 | 206 | 186 | 353 | 373 | 347 | 232 | 226 | 241 | 219 | 231 | 208 | 217 | 218 | 254 | 308 | 381 | 384 | 394 | 540 | 477 | 476 | 518 | 520 | 524 | 185 | 190 | 351 | 336 | 330 | 345 | 336 | 133 | 161 | 138 | 200 | 194 | 186 | 420 | 477 | 473 | 465 | 472 | 363 | 315 | 278 | 340 | 350 | 319 | 278 | 314 | 311 | 259 | 236 | 233 | 267 | 244 | 270 | 196 | 185 | 168 | 173 | 200 | 210 | 168 | 242 | 221 | 284 | 278 | 281 | 236 | 259 | 258 | 282 | 264 | 247 | 260
804 | 547 | 655 | 492 | 638 | 533 | 486 | 462 | 400 | 394 | 506 | 512 | 652 | 404 | 416 | 672 | 400 | 339 | 480 | 288 | 392 | 378 | 261 | 510 | 398 | 458 | 490 | 536 | 529 | 288 | 339 | 315 | 349 | 382 | 236 | 346 | 420 | 338 | 357 | 336 | 351 | 253 | 244 | 460 | 345 | 345 | 300 | 339 | 354 | 297 | 245 | 340 | 249 | 306 | 285 | 293 | 188 | 252 | 262 | 397 | 323 | 340 | 331 | 210 | 213 | 263 | 247 | 258 | 322 | 233 | 318 | 307 | 314 | 320 | 274 | 224 | 329 | 275 | 197 | 321 | 328 | 419 | 492 | 599 | 540 | 499 | 463 | 292 | 302 | 355 | 389 | 460 | 649 | 492 | 541 | 497 | 548 | 291 | 304 | 453 | 338 | 351 | 435 | 660 | 645 | 291 | 273 | 321 | 256 | 223 | 319 | 349 | 249 | 259 | 413 | 307 | 229 | 244 | 261 | 244 | 185 | 164 | 368 | 268 | 278 | 221 | 415 | 338 | 268 | 267 | 228 | 324 | 205 | 188 | 237 | 196 | 211 | 197 | 257 | 318 | 342 | 320 | 272 | 209 | 188 | 358 | 270 | 223 | 302 | 339 | 305 | 296 | 335 | 311 | 271 | 201 | 208 | 304 | 209 | 309 | 248 | 235 | 207 | 263 | 270 | 255 | 250 | 186 | 195 | 341 | 206 | 219 | 331 | 269 | 306 | 269 | 261 | 254 | 220 | 207 | 294 | 276 | 270 | 245 | 249 | 329 | 306 | 261 | 250 | 287 | 297 | 336 | 316 | 325 | 315 | 501 | 490 | 358 | 393 | 415 | 566 | 429 | 456 | 410 | 393 | 1083 | 1064 | 813 | 786 | 880 | 563 | 536 | 453 | 465 | 449 | 314 | 272 | 243 | 220 | 255 | 265 | 193 | 243 | 232 | 303 | 287 | 254 | 263 | 211 | 183 | 287 | 254 | 274 | 272 | 245 | 418 | 239 | 337 | 279 | 244 | 538 | 526 | 497 | 447 | 451 | 365 | 429 | 540 | 603 | 536 | 307 | 240 | 476 | 559 | 312 | 568 | 622 | 284 | 395 | 255 | 389 | 465 | 316 | 576 | 282 | 550 | 651 | 838 | 969 | 453 | 972 | 918 | 635 | 576 | 542 | 571 | 567 | 602 | 381 | 294 | 1930 | 1548 | 1559 | 1391 | 1172 | 385 | 321 | 316 | 242 | 239 | 271 | 232 | 233 | 223 | 251 | 296 | 259 | 232 | 230 | 253 | 70 | 58 | 87 | 74 | 69 | 143 | 125 | 117 | 99 | 97 | 179 | 150 | 166 | 139 | 139 | 112 | 119 | 112 | 80 | 86 | 1486 | 150 | 980 | 643 | 136 | 547 | 530 | 523 | 500 | 491 | 497 | 470 | 449 | 437 | 453 | 433 | 469 | 419 | 430 | 472 | 421 | 426 | 453 | 445 | 512 | 414 | 428 | 391 | 318 | 313 | 296 | 283 | 302 | 300 | 304 | 301 | 282 | 297 | 299 | 322 | 259 | 231 | 242 | 244 | 252 | 541 | 540 | 866 | 478 | 486 | 604 | 501 | 599 | 545 | 941 | 490 | 481 | 558 | 391 | 381 | 353 | 423 | 388 | 482 | 333 | 289 | 384 | 340 | 328 | 320 | 448 | 418 | 289 | 309 | 315 | 559 | 441 | 519 | 474 | 465 | 467 | 457 | 569 | 526 | 528 | 581 | 571 | 614 | 244 | 300 | 275 | 256 | 231 | 240 | 275 | 276 | 270 | 279 | 291 | 343 | 294 | 292 | 209 | 159 | 218 | 180 | 198 | 279 | 264 | 266 | 256 | 269 | 266 | 159 | 207 | 192 | 247 | 273 | 318 | 268 | 283 | 262 | 265 | 121 | 124 | 217 | 217 | 182 | 182 | 170 | 181 | 173 | 240 | 263 | 288 | 266 | 284 | 364 | 326 | 362 | 341 | 370 | 352 | 126 | 126 | 122 | 162 | 149 | 240 | 225 | 210 | 203 | 218 | 208 | 224 | 259 | 228 | 301 | 300 | 286 | 435 | 427 | 431 | 402 | 423 | 423 | 212 | 201 | 242 | 246 | 229 | 351 | 300 | 315 | 277 | 321 | 189 | 185 | 174 | 192 | 173 | 165 | 313 | 319 | 292 | 196 | 200 | 201 | 191 | 187 | 180 | 185 | 176 | 216 | 249 | 319 | 320 | 329 | 460 | 406 | 407 | 434 | 454 | 445 | 160 | 156 | 300 | 279 | 280 | 293 | 292 | 122 | 143 | 116 | 169 | 165 | 163 | 357 | 396 | 405 | 399 | 402 | 313 | 266 | 243 | 285 | 292 | 268 | 228 | 260 | 265 | 211 | 203 | 195 | 231 | 217 | 214 | 166 | 162 | 151 | 157 | 165 | 180 | 142 | 207 | 189 | 235 | 233 | 242 | 197 | 212 | 224 | 235 | 229 | 203 | 227
807 | 456 | 531 | 416 | 534 | 451 | 390 | 395 | 338 | 332 | 429 | 415 | 552 | 335 | 356 | 563 | 330 | 284 | 402 | 241 | 329 | 300 | 219 | 412 | 344 | 376 | 406 | 442 | 450 | 252 | 276 | 267 | 291 | 316 | 214 | 292 | 366 | 286 | 305 | 281 | 303 | 208 | 212 | 390 | 292 | 288 | 242 | 295 | 299 | 248 | 209 | 281 | 218 | 263 | 238 | 242 | 156 | 213 | 220 | 332 | 261 | 281 | 273 | 180 | 185 | 227 | 203 | 223 | 274 | 187 | 270 | 266 | 268 | 266 | 241 | 190 | 263 | 227 | 167 | 270 | 277 | 356 | 411 | 491 | 446 | 401 | 384 | 244 | 256 | 293 | 331 | 397 | 541 | 405 | 449 | 414 | 460 | 240 | 261 | 369 | 267 | 291 | 361 | 538 | 521 | 238 | 236 | 259 | 207 | 194 | 237 | 296 | 213 | 212 | 346 | 260 | 187 | 211 | 220 | 195 | 154 | 140 | 300 | 229 | 233 | 196 | 346 | 269 | 215 | 231 | 211 | 264 | 173 | 144 | 192 | 183 | 176 | 170 | 203 | 260 | 290 | 261 | 236 | 179 | 161 | 294 | 221 | 182 | 251 | 282 | 258 | 241 | 280 | 263 | 218 | 168 | 166 | 249 | 168 | 255 | 225 | 190 | 163 | 226 | 232 | 207 | 218 | 151 | 163 | 278 | 171 | 172 | 280 | 223 | 263 | 235 | 216 | 202 | 175 | 177 | 242 | 229 | 229 | 197 | 200 | 274 | 262 | 220 | 205 | 244 | 258 | 276 | 261 | 272 | 257 | 415 | 410 | 299 | 334 | 351 | 475 | 364 | 395 | 343 | 337 | 887 | 897 | 676 | 664 | 717 | 475 | 452 | 385 | 392 | 372 | 265 | 220 | 198 | 182 | 210 | 221 | 170 | 203 | 195 | 244 | 237 | 211 | 204 | 178 | 168 | 241 | 217 | 225 | 235 | 195 | 353 | 196 | 292 | 224 | 209 | 453 | 438 | 418 | 373 | 383 | 302 | 360 | 455 | 495 | 442 | 263 | 198 | 395 | 461 | 262 | 464 | 523 | 221 | 329 | 206 | 325 | 384 | 255 | 464 | 235 | 452 | 539 | 694 | 801 | 375 | 810 | 754 | 534 | 466 | 456 | 480 | 460 | 497 | 315 | 239 | 1601 | 1287 | 1297 | 1159 | 965 | 310 | 268 | 276 | 206 | 199 | 215 | 204 | 204 | 197 | 198 | 249 | 211 | 191 | 187 | 224 | 55 | 48 | 81 | 68 | 56 | 121 | 108 | 98 | 84 | 71 | 150 | 134 | 132 | 113 | 117 | 80 | 88 | 89 | 64 | 60 | 1242 | 120 | 811 | 518 | 114 | 464 | 434 | 436 | 425 | 418 | 404 | 391 | 379 | 371 | 379 | 356 | 387 | 351 | 363 | 397 | 354 | 350 | 381 | 367 | 421 | 356 | 358 | 330 | 268 | 271 | 264 | 238 | 258 | 254 | 268 | 250 | 228 | 244 | 248 | 261 | 212 | 205 | 201 | 205 | 207 | 440 | 457 | 729 | 401 | 410 | 502 | 409 | 494 | 459 | 791 | 420 | 398 | 462 | 331 | 325 | 298 | 354 | 315 | 393 | 282 | 256 | 313 | 295 | 267 | 272 | 379 | 351 | 244 | 250 | 263 | 462 | 379 | 433 | 414 | 393 | 392 | 388 | 474 | 435 | 433 | 479 | 472 | 513 | 204 | 248 | 232 | 224 | 198 | 195 | 225 | 223 | 226 | 235 | 237 | 295 | 239 | 248 | 174 | 139 | 195 | 145 | 160 | 234 | 230 | 224 | 215 | 227 | 224 | 131 | 157 | 170 | 206 | 221 | 255 | 227 | 230 | 228 | 220 | 98 | 106 | 189 | 186 | 153 | 146 | 139 | 152 | 153 | 206 | 219 | 253 | 213 | 230 | 319 | 277 | 304 | 286 | 308 | 292 | 109 | 104 | 102 | 125 | 122 | 206 | 198 | 180 | 175 | 190 | 172 | 196 | 224 | 200 | 264 | 242 | 242 | 374 | 348 | 352 | 339 | 373 | 355 | 186 | 157 | 207 | 200 | 183 | 290 | 259 | 255 | 230 | 272 | 151 | 160 | 144 | 162 | 148 | 134 | 256 | 258 | 257 | 162 | 171 | 170 | 153 | 157 | 145 | 163 | 150 | 182 | 214 | 262 | 263 | 283 | 375 | 337 | 337 | 362 | 379 | 372 | 133 | 132 | 245 | 238 | 230 | 254 | 242 | 96 | 115 | 92 | 125 | 137 | 140 | 300 | 329 | 330 | 342 | 339 | 262 | 219 | 198 | 242 | 248 | 222 | 194 | 219 | 220 | 187 | 178 | 169 | 201 | 183 | 183 | 142 | 135 | 129 | 130 | 145 | 154 | 114 | 166 | 159 | 194 | 198 | 197 | 170 | 187 | 192 | 189 | 191 | 171 | 186
810 | 378 | 448 | 352 | 442 | 372 | 332 | 316 | 278 | 273 | 357 | 354 | 450 | 284 | 289 | 474 | 281 | 235 | 330 | 194 | 275 | 254 | 195 | 355 | 280 | 307 | 349 | 367 | 375 | 212 | 239 | 230 | 254 | 265 | 170 | 243 | 311 | 246 | 266 | 239 | 248 | 180 | 180 | 327 | 242 | 232 | 211 | 239 | 252 | 196 | 186 | 243 | 185 | 215 | 216 | 198 | 133 | 182 | 181 | 281 | 224 | 248 | 234 | 152 | 148 | 188 | 170 | 185 | 239 | 166 | 224 | 205 | 221 | 229 | 192 | 163 | 214 | 197 | 140 | 229 | 236 | 296 | 346 | 411 | 381 | 343 | 323 | 208 | 212 | 253 | 267 | 334 | 455 | 332 | 366 | 345 | 368 | 198 | 208 | 301 | 219 | 250 | 287 | 444 | 439 | 200 | 195 | 227 | 177 | 160 | 202 | 244 | 177 | 179 | 290 | 206 | 161 | 168 | 191 | 157 | 128 | 114 | 247 | 181 | 188 | 166 | 295 | 226 | 177 | 192 | 169 | 225 | 142 | 113 | 170 | 141 | 162 | 139 | 177 | 219 | 237 | 220 | 185 | 151 | 138 | 236 | 183 | 154 | 205 | 238 | 209 | 196 | 234 | 215 | 185 | 137 | 134 | 214 | 147 | 218 | 183 | 159 | 137 | 175 | 200 | 183 | 174 | 123 | 135 | 226 | 134 | 145 | 231 | 195 | 213 | 192 | 187 | 166 | 146 | 144 | 203 | 188 | 191 | 169 | 167 | 220 | 215 | 189 | 175 | 191 | 207 | 230 | 202 | 228 | 224 | 343 | 342 | 255 | 272 | 282 | 402 | 307 | 334 | 293 | 277 | 722 | 739 | 583 | 564 | 606 | 388 | 371 | 311 | 321 | 306 | 218 | 187 | 166 | 157 | 183 | 173 | 132 | 167 | 155 | 212 | 201 | 176 | 180 | 149 | 129 | 194 | 168 | 196 | 199 | 176 | 285 | 166 | 242 | 181 | 165 | 372 | 352 | 342 | 316 | 314 | 259 | 305 | 369 | 412 | 379 | 213 | 176 | 328 | 395 | 218 | 397 | 434 | 193 | 263 | 178 | 260 | 323 | 216 | 393 | 199 | 375 | 449 | 573 | 664 | 317 | 680 | 631 | 440 | 395 | 381 | 399 | 384 | 412 | 261 | 206 | 1325 | 1077 | 1069 | 964 | 786 | 258 | 221 | 220 | 165 | 157 | 177 | 164 | 159 | 167 | 167 | 207 | 176 | 173 | 156 | 178 | 44 | 40 | 68 | 48 | 61 | 109 | 90 | 89 | 69 | 70 | 127 | 105 | 112 | 93 | 100 | 68 | 72 | 80 | 54 | 49 | 1017 | 99 | 671 | 425 | 94 | 394 | 370 | 362 | 341 | 353 | 347 | 339 | 321 | 297 | 307 | 304 | 337 | 296 | 303 | 329 | 282 | 295 | 320 | 314 | 355 | 291 | 292 | 272 | 222 | 225 | 208 | 202 | 221 | 221 | 221 | 218 | 196 | 208 | 211 | 210 | 182 | 179 | 167 | 174 | 170 | 374 | 379 | 618 | 334 | 341 | 429 | 349 | 408 | 391 | 648 | 340 | 332 | 391 | 281 | 277 | 254 | 292 | 272 | 342 | 226 | 200 | 281 | 239 | 224 | 227 | 319 | 278 | 200 | 206 | 235 | 389 | 309 | 360 | 346 | 319 | 332 | 326 | 397 | 370 | 374 | 400 | 408 | 430 | 176 | 218 | 202 | 186 | 170 | 164 | 192 | 198 | 187 | 193 | 209 | 247 | 209 | 214 | 150 | 116 | 162 | 134 | 135 | 199 | 193 | 197 | 169 | 185 | 195 | 127 | 141 | 137 | 174 | 189 | 223 | 184 | 193 | 191 | 189 | 88 | 90 | 145 | 153 | 124 | 126 | 120 | 123 | 124 | 170 | 188 | 210 | 185 | 192 | 256 | 233 | 258 | 237 | 263 | 251 | 86 | 101 | 81 | 114 | 104 | 170 | 159 | 159 | 148 | 149 | 144 | 160 | 189 | 161 | 215 | 215 | 195 | 311 | 298 | 295 | 278 | 305 | 288 | 163 | 138 | 167 | 163 | 158 | 240 | 205 | 217 | 178 | 216 | 140 | 142 | 132 | 136 | 117 | 116 | 212 | 229 | 218 | 133 | 132 | 133 | 126 | 140 | 126 | 128 | 121 | 140 | 170 | 226 | 221 | 221 | 317 | 284 | 287 | 303 | 315 | 306 | 106 | 117 | 203 | 200 | 193 | 215 | 206 | 82 | 111 | 80 | 120 | 114 | 112 | 248 | 280 | 285 | 273 | 287 | 212 | 187 | 168 | 199 | 203 | 196 | 160 | 191 | 186 | 157 | 141 | 137 | 165 | 155 | 149 | 116 | 114 | 107 | 114 | 113 | 129 | 102 | 152 | 134 | 175 | 147 | 173 | 133 | 147 | 155 | 170 | 155 | 148 | 159
813 | 314 | 377 | 297 | 370 | 311 | 283 | 273 | 234 | 220 | 306 | 314 | 370 | 232 | 243 | 387 | 237 | 208 | 282 | 168 | 220 | 219 | 157 | 303 | 230 | 254 | 291 | 314 | 321 | 176 | 194 | 198 | 204 | 222 | 146 | 206 | 253 | 192 | 225 | 203 | 208 | 148 | 152 | 267 | 206 | 195 | 174 | 200 | 207 | 176 | 141 | 207 | 155 | 173 | 184 | 168 | 103 | 151 | 161 | 240 | 187 | 209 | 189 | 124 | 143 | 158 | 144 | 155 | 193 | 134 | 188 | 178 | 199 | 182 | 159 | 134 | 195 | 169 | 116 | 193 | 198 | 231 | 288 | 326 | 309 | 282 | 264 | 170 | 179 | 199 | 218 | 265 | 369 | 275 | 299 | 275 | 315 | 170 | 174 | 245 | 189 | 200 | 242 | 375 | 351 | 163 | 160 | 183 | 142 | 131 | 175 | 193 | 148 | 141 | 247 | 168 | 127 | 142 | 159 | 134 | 104 | 93 | 206 | 149 | 154 | 141 | 240 | 196 | 157 | 158 | 138 | 187 | 119 | 95 | 147 | 116 | 130 | 128 | 154 | 168 | 192 | 184 | 173 | 122 | 114 | 207 | 153 | 124 | 168 | 189 | 178 | 161 | 200 | 184 | 158 | 125 | 120 | 175 | 125 | 179 | 162 | 138 | 108 | 147 | 165 | 156 | 170 | 102 | 120 | 189 | 138 | 118 | 192 | 162 | 180 | 158 | 146 | 144 | 124 | 125 | 164 | 161 | 156 | 135 | 138 | 193 | 177 | 153 | 149 | 154 | 186 | 182 | 174 | 194 | 178 | 287 | 284 | 223 | 241 | 242 | 339 | 258 | 289 | 253 | 238 | 605 | 614 | 489 | 471 | 508 | 329 | 311 | 272 | 265 | 267 | 190 | 150 | 136 | 131 | 150 | 144 | 109 | 145 | 129 | 165 | 164 | 141 | 155 | 128 | 110 | 168 | 143 | 157 | 162 | 129 | 238 | 139 | 188 | 141 | 145 | 310 | 296 | 274 | 254 | 258 | 199 | 245 | 306 | 331 | 305 | 172 | 133 | 266 | 317 | 184 | 326 | 353 | 162 | 233 | 146 | 217 | 258 | 168 | 325 | 169 | 313 | 360 | 477 | 548 | 258 | 545 | 510 | 365 | 335 | 309 | 335 | 327 | 352 | 221 | 164 | 1104 | 867 | 877 | 791 | 664 | 220 | 179 | 186 | 139 | 137 | 142 | 148 | 131 | 134 | 142 | 166 | 147 | 142 | 125 | 152 | 37 | 32 | 61 | 38 | 41 | 82 | 65 | 70 | 53 | 69 | 103 | 78 | 94 | 86 | 71 | 58 | 65 | 63 | 50 | 51 | 831 | 78 | 564 | 355 | 69 | 311 | 304 | 311 | 302 | 292 | 284 | 273 | 270 | 250 | 256 | 248 | 281 | 250 | 258 | 287 | 241 | 252 | 256 | 264 | 288 | 236 | 246 | 229 | 180 | 188 | 176 | 168 | 179 | 189 | 182 | 173 | 166 | 176 | 165 | 188 | 154 | 143 | 141 | 142 | 145 | 313 | 314 | 510 | 267 | 292 | 360 | 293 | 331 | 313 | 544 | 288 | 282 | 339 | 231 | 238 | 211 | 244 | 222 | 274 | 196 | 173 | 226 | 202 | 203 | 190 | 255 | 243 | 170 | 179 | 186 | 326 | 268 | 296 | 290 | 278 | 273 | 274 | 329 | 313 | 307 | 347 | 334 | 361 | 144 | 173 | 169 | 156 | 151 | 142 | 167 | 154 | 172 | 166 | 185 | 202 | 173 | 178 | 119 | 83 | 134 | 104 | 118 | 164 | 145 | 170 | 150 | 157 | 156 | 100 | 122 | 131 | 155 | 172 | 186 | 164 | 166 | 148 | 156 | 73 | 84 | 131 | 126 | 106 | 102 | 95 | 105 | 100 | 137 | 152 | 170 | 157 | 167 | 221 | 197 | 217 | 192 | 221 | 217 | 76 | 80 | 71 | 87 | 89 | 147 | 139 | 128 | 113 | 126 | 120 | 131 | 150 | 144 | 181 | 186 | 172 | 258 | 244 | 260 | 241 | 255 | 254 | 126 | 115 | 151 | 135 | 132 | 198 | 180 | 187 | 155 | 180 | 120 | 105 | 108 | 119 | 104 | 81 | 183 | 193 | 161 | 107 | 129 | 116 | 110 | 110 | 107 | 113 | 102 | 117 | 151 | 186 | 181 | 188 | 260 | 237 | 237 | 257 | 271 | 263 | 99 | 87 | 163 | 173 | 170 | 183 | 171 | 60 | 88 | 77 | 93 | 93 | 88 | 203 | 232 | 244 | 236 | 227 | 187 | 158 | 128 | 171 | 169 | 160 | 137 | 155 | 150 | 128 | 126 | 119 | 139 | 120 | 123 | 99 | 93 | 93 | 96 | 101 | 105 | 80 | 121 | 116 | 144 | 143 | 148 | 124 | 130 | 139 | 153 | 135 | 124 | 134
816 | 262 | 316 | 241 | 313 | 260 | 230 | 227 | 184 | 184 | 254 | 260 | 303 | 199 | 205 | 328 | 198 | 178 | 235 | 136 | 201 | 178 | 130 | 253 | 190 | 221 | 241 | 271 | 274 | 149 | 168 | 161 | 165 | 192 | 124 | 178 | 210 | 173 | 194 | 172 | 174 | 136 | 126 | 221 | 166 | 165 | 149 | 184 | 185 | 146 | 129 | 170 | 134 | 146 | 146 | 144 | 85 | 136 | 128 | 208 | 159 | 163 | 163 | 112 | 119 | 137 | 120 | 138 | 165 | 113 | 156 | 168 | 173 | 159 | 138 | 101 | 153 | 140 | 91 | 172 | 175 | 204 | 244 | 281 | 259 | 255 | 226 | 143 | 143 | 174 | 188 | 248 | 316 | 230 | 251 | 238 | 269 | 141 | 147 | 205 | 157 | 167 | 188 | 306 | 286 | 155 | 137 | 151 | 125 | 110 | 152 | 162 | 115 | 124 | 194 | 133 | 112 | 119 | 140 | 119 | 92 | 77 | 168 | 126 | 134 | 122 | 207 | 159 | 122 | 135 | 117 | 158 | 88 | 79 | 114 | 99 | 97 | 103 | 124 | 153 | 181 | 158 | 147 | 104 | 92 | 169 | 129 | 115 | 148 | 172 | 155 | 144 | 173 | 163 | 134 | 101 | 98 | 138 | 105 | 149 | 135 | 121 | 89 | 129 | 136 | 144 | 119 | 90 | 107 | 160 | 104 | 97 | 166 | 130 | 155 | 129 | 124 | 114 | 108 | 106 | 137 | 147 | 134 | 116 | 120 | 158 | 148 | 133 | 115 | 128 | 149 | 159 | 140 | 165 | 154 | 249 | 245 | 183 | 203 | 215 | 296 | 213 | 248 | 215 | 185 | 500 | 514 | 407 | 409 | 423 | 265 | 264 | 226 | 221 | 216 | 150 | 133 | 120 | 107 | 123 | 129 | 94 | 114 | 118 | 146 | 130 | 133 | 123 | 101 | 92 | 140 | 122 | 129 | 130 | 115 | 191 | 115 | 167 | 126 | 109 | 252 | 255 | 236 | 220 | 214 | 161 | 205 | 258 | 290 | 256 | 153 | 121 | 227 | 271 | 165 | 272 | 298 | 133 | 195 | 120 | 189 | 220 | 139 | 276 | 140 | 264 | 301 | 394 | 449 | 217 | 452 | 429 | 303 | 273 | 261 | 273 | 259 | 292 | 195 | 131 | 925 | 729 | 745 | 661 | 549 | 187 | 157 | 157 | 119 | 120 | 129 | 127 | 110 | 117 | 108 | 153 | 119 | 108 | 100 | 119 | 34 | 30 | 50 | 36 | 30 | 53 | 49 | 65 | 64 | 52 | 87 | 67 | 81 | 67 | 70 | 59 | 45 | 69 | 45 | 33 | 691 | 67 | 473 | 286 | 74 | 265 | 257 | 265 | 241 | 239 | 240 | 249 | 230 | 211 | 226 | 215 | 229 | 203 | 204 | 235 | 202 | 209 | 218 | 223 | 247 | 215 | 218 | 202 | 153 | 155 | 149 | 136 | 156 | 153 | 161 | 155 | 144 | 149 | 154 | 161 | 147 | 122 | 110 | 125 | 123 | 264 | 265 | 427 | 233 | 245 | 299 | 256 | 288 | 271 | 453 | 248 | 238 | 281 | 204 | 199 | 186 | 215 | 197 | 233 | 161 | 148 | 195 | 184 | 168 | 158 | 228 | 208 | 142 | 160 | 161 | 280 | 221 | 245 | 243 | 233 | 237 | 224 | 281 | 258 | 265 | 271 | 294 | 304 | 112 | 143 | 142 | 126 | 126 | 119 | 144 | 142 | 139 | 146 | 140 | 175 | 150 | 145 | 111 | 89 | 116 | 98 | 100 | 137 | 147 | 140 | 133 | 143 | 137 | 87 | 99 | 92 | 129 | 134 | 157 | 132 | 150 | 126 | 138 | 50 | 62 | 114 | 102 | 81 | 96 | 96 | 96 | 91 | 116 | 138 | 148 | 133 | 146 | 183 | 169 | 187 | 173 | 183 | 185 | 60 | 67 | 61 | 74 | 76 | 123 | 104 | 109 | 116 | 108 | 102 | 116 | 135 | 114 | 155 | 157 | 142 | 213 | 219 | 203 | 203 | 218 | 208 | 108 | 93 | 125 | 120 | 95 | 169 | 155 | 153 | 132 | 167 | 104 | 93 | 93 | 100 | 89 | 80 | 161 | 155 | 146 | 83 | 102 | 107 | 95 | 102 | 91 | 104 | 103 | 95 | 116 | 157 | 156 | 168 | 230 | 209 | 207 | 221 | 219 | 225 | 84 | 74 | 139 | 149 | 144 | 146 | 153 | 46 | 68 | 54 | 93 | 77 | 78 | 184 | 195 | 186 | 197 | 212 | 162 | 145 | 107 | 136 | 156 | 136 | 113 | 134 | 133 | 110 | 102 | 102 | 122 | 108 | 113 | 86 | 83 | 77 | 84 | 95 | 99 | 67 | 108 | 95 | 111 | 112 | 117 | 97 | 106 | 114 | 114 | 114 | 97 | 99
819 | 220 | 259 | 208 | 273 | 232 | 199 | 183 | 168 | 161 | 211 | 220 | 252 | 168 | 183 | 279 | 163 | 137 | 197 | 115 | 168 | 162 | 115 | 207 | 161 | 182 | 212 | 225 | 225 | 122 | 142 | 131 | 158 | 155 | 109 | 151 | 171 | 143 | 164 | 142 | 159 | 113 | 100 | 186 | 142 | 142 | 135 | 144 | 146 | 136 | 116 | 158 | 106 | 123 | 124 | 127 | 78 | 106 | 123 | 184 | 135 | 146 | 138 | 96 | 75 | 122 | 104 | 123 | 147 | 100 | 134 | 131 | 149 | 135 | 105 | 96 | 128 | 119 | 91 | 131 | 146 | 181 | 195 | 236 | 224 | 202 | 199 | 135 | 132 | 143 | 151 | 188 | 263 | 198 | 208 | 201 | 219 | 100 | 118 | 167 | 119 | 132 | 171 | 244 | 244 | 118 | 112 | 141 | 97 | 111 | 125 | 138 | 100 | 106 | 158 | 115 | 99 | 113 | 112 | 97 | 75 | 60 | 138 | 110 | 115 | 107 | 173 | 137 | 97 | 108 | 100 | 144 | 79 | 66 | 101 | 82 | 87 | 84 | 106 | 137 | 142 | 138 | 122 | 95 | 85 | 144 | 117 | 93 | 116 | 140 | 122 | 127 | 132 | 136 | 116 | 79 | 82 | 120 | 89 | 132 | 113 | 105 | 79 | 105 | 115 | 103 | 107 | 70 | 76 | 133 | 85 | 77 | 139 | 111 | 133 | 110 | 114 | 95 | 93 | 88 | 112 | 119 | 112 | 100 | 98 | 136 | 137 | 117 | 107 | 113 | 119 | 142 | 130 | 129 | 130 | 209 | 204 | 147 | 172 | 166 | 249 | 179 | 210 | 181 | 168 | 418 | 439 | 355 | 339 | 355 | 215 | 215 | 189 | 188 | 187 | 126 | 106 | 97 | 95 | 111 | 105 | 64 | 102 | 99 | 118 | 107 | 108 | 110 | 101 | 82 | 114 | 103 | 117 | 104 | 102 | 167 | 93 | 137 | 111 | 95 | 211 | 203 | 205 | 185 | 176 | 137 | 173 | 205 | 230 | 215 | 129 | 93 | 185 | 224 | 125 | 223 | 247 | 102 | 162 | 107 | 157 | 176 | 118 | 235 | 125 | 222 | 265 | 327 | 379 | 179 | 374 | 362 | 264 | 229 | 221 | 233 | 222 | 254 | 153 | 116 | 757 | 606 | 618 | 542 | 456 | 144 | 123 | 134 | 91 | 98 | 113 | 95 | 112 | 85 | 92 | 121 | 98 | 96 | 81 | 101 | 22 | 28 | 45 | 21 | 41 | 74 | 37 | 52 | 40 | 44 | 71 | 60 | 58 | 53 | 63 | 45 | 44 | 52 | 24 | 34 | 584 | 47 | 391 | 246 | 44 | 228 | 223 | 226 | 214 | 203 | 213 | 192 | 190 | 179 | 193 | 183 | 195 | 172 | 188 | 205 | 169 | 174 | 195 | 185 | 218 | 181 | 181 | 167 | 134 | 141 | 135 | 114 | 135 | 131 | 135 | 135 | 120 | 122 | 130 | 148 | 109 | 108 | 88 | 106 | 111 | 231 | 232 | 366 | 196 | 204 | 253 | 227 | 245 | 235 | 385 | 212 | 197 | 249 | 172 | 177 | 147 | 172 | 165 | 201 | 148 | 130 | 159 | 150 | 139 | 143 | 194 | 173 | 118 | 135 | 146 | 238 | 195 | 219 | 212 | 194 | 195 | 188 | 243 | 230 | 225 | 240 | 237 | 256 | 102 | 148 | 114 | 101 | 96 | 100 | 120 | 112 | 118 | 118 | 139 | 144 | 129 | 127 | 85 | 79 | 98 | 60 | 87 | 116 | 116 | 108 | 120 | 118 | 107 | 73 | 77 | 89 | 104 | 125 | 136 | 113 | 131 | 113 | 116 | 55 | 54 | 85 | 99 | 61 | 76 | 82 | 76 | 78 | 100 | 103 | 123 | 123 | 125 | 153 | 148 | 156 | 146 | 158 | 165 | 52 | 65 | 57 | 54 | 63 | 108 | 105 | 96 | 91 | 98 | 79 | 94 | 95 | 89 | 125 | 133 | 130 | 181 | 189 | 183 | 155 | 182 | 179 | 102 | 83 | 104 | 95 | 86 | 140 | 137 | 128 | 122 | 136 | 75 | 85 | 73 | 81 | 76 | 56 | 133 | 141 | 111 | 76 | 76 | 88 | 83 | 86 | 83 | 81 | 77 | 82 | 100 | 137 | 124 | 145 | 188 | 181 | 178 | 180 | 196 | 187 | 74 | 73 | 115 | 119 | 107 | 125 | 126 | 48 | 61 | 53 | 73 | 70 | 80 | 149 | 169 | 182 | 167 | 183 | 140 | 105 | 104 | 117 | 122 | 121 | 93 | 118 | 107 | 85 | 92 | 82 | 100 | 96 | 94 | 79 | 68 | 70 | 70 | 66 | 80 | 66 | 89 | 73 | 108 | 106 | 98 | 81 | 96 | 95 | 98 | 95 | 97 | 100
822 | 203 | 222 | 176 | 229 | 198 | 182 | 161 | 136 | 147 | 175 | 189 | 223 | 154 | 149 | 236 | 138 | 126 | 169 | 102 | 138 | 136 | 109 | 176 | 143 | 161 | 173 | 190 | 185 | 112 | 120 | 132 | 131 | 137 | 81 | 123 | 157 | 129 | 143 | 127 | 132 | 99 | 84 | 156 | 127 | 124 | 112 | 122 | 123 | 101 | 106 | 121 | 99 | 106 | 110 | 101 | 67 | 89 | 91 | 153 | 118 | 134 | 120 | 72 | 77 | 103 | 102 | 100 | 119 | 97 | 122 | 119 | 131 | 111 | 99 | 77 | 109 | 99 | 67 | 115 | 117 | 151 | 174 | 198 | 202 | 176 | 171 | 106 | 109 | 113 | 134 | 171 | 229 | 165 | 176 | 156 | 176 | 101 | 99 | 146 | 103 | 109 | 140 | 208 | 199 | 102 | 97 | 106 | 87 | 85 | 105 | 113 | 80 | 79 | 141 | 95 | 89 | 93 | 99 | 77 | 71 | 59 | 123 | 80 | 96 | 87 | 148 | 112 | 97 | 104 | 73 | 120 | 69 | 48 | 78 | 72 | 79 | 77 | 79 | 111 | 118 | 113 | 107 | 85 | 64 | 125 | 92 | 73 | 96 | 122 | 102 | 105 | 114 | 116 | 97 | 62 | 65 | 105 | 79 | 114 | 97 | 85 | 69 | 95 | 95 | 80 | 90 | 59 | 59 | 105 | 68 | 76 | 124 | 95 | 105 | 101 | 89 | 88 | 80 | 77 | 90 | 110 | 92 | 87 | 81 | 108 | 105 | 95 | 87 | 100 | 113 | 113 | 96 | 111 | 114 | 179 | 159 | 129 | 127 | 140 | 201 | 166 | 165 | 151 | 144 | 359 | 362 | 298 | 298 | 305 | 188 | 192 | 159 | 160 | 154 | 108 | 89 | 81 | 78 | 92 | 82 | 66 | 78 | 85 | 95 | 108 | 96 | 81 | 68 | 62 | 85 | 89 | 92 | 95 | 83 | 142 | 66 | 105 | 92 | 82 | 182 | 173 | 171 | 151 | 162 | 119 | 137 | 176 | 198 | 178 | 104 | 79 | 156 | 181 | 102 | 187 | 206 | 102 | 121 | 94 | 130 | 152 | 103 | 188 | 112 | 190 | 217 | 269 | 320 | 149 | 315 | 296 | 206 | 188 | 189 | 197 | 183 | 197 | 138 | 100 | 629 | 509 | 512 | 454 | 392 | 130 | 101 | 118 | 84 | 78 | 93 | 78 | 83 | 78 | 72 | 113 | 88 | 79 | 74 | 88 | 17 | 22 | 40 | 12 | 22 | 50 | 48 | 50 | 21 | 39 | 57 | 52 | 50 | 45 | 46 | 40 | 32 | 47 | 25 | 29 | 479 | 42 | 327 | 208 | 42 | 198 | 185 | 190 | 167 | 179 | 167 | 162 | 162 | 159 | 158 | 153 | 165 | 148 | 159 | 179 | 146 | 155 | 155 | 169 | 172 | 148 | 137 | 149 | 120 | 122 | 119 | 105 | 114 | 106 | 116 | 116 | 98 | 100 | 105 | 118 | 89 | 93 | 82 | 84 | 89 | 182 | 191 | 319 | 160 | 175 | 219 | 175 | 212 | 214 | 322 | 186 | 164 | 210 | 148 | 135 | 135 | 158 | 144 | 169 | 129 | 100 | 138 | 115 | 120 | 122 | 154 | 143 | 116 | 111 | 118 | 203 | 160 | 179 | 172 | 176 | 165 | 176 | 202 | 182 | 193 | 204 | 211 | 217 | 75 | 114 | 109 | 89 | 89 | 80 | 111 | 102 | 105 | 102 | 107 | 131 | 110 | 109 | 85 | 48 | 87 | 61 | 80 | 100 | 94 | 109 | 105 | 109 | 111 | 55 | 73 | 75 | 95 | 100 | 124 | 97 | 112 | 92 | 104 | 40 | 39 | 88 | 76 | 60 | 66 | 61 | 72 | 71 | 83 | 94 | 108 | 92 | 104 | 130 | 113 | 132 | 138 | 135 | 140 | 51 | 48 | 45 | 60 | 58 | 88 | 92 | 85 | 77 | 85 | 75 | 87 | 85 | 86 | 117 | 117 | 102 | 158 | 155 | 153 | 143 | 157 | 152 | 85 | 69 | 90 | 88 | 72 | 118 | 115 | 113 | 107 | 125 | 58 | 75 | 66 | 73 | 62 | 52 | 109 | 128 | 95 | 65 | 72 | 78 | 75 | 82 | 73 | 67 | 86 | 72 | 90 | 111 | 121 | 112 | 183 | 146 | 145 | 151 | 173 | 160 | 56 | 46 | 93 | 113 | 104 | 105 | 106 | 39 | 46 | 41 | 52 | 59 | 50 | 120 | 148 | 142 | 153 | 146 | 116 | 101 | 94 | 101 | 106 | 98 | 70 | 99 | 96 | 75 | 72 | 68 | 76 | 82 | 81 | 65 | 63 | 68 | 57 | 62 | 72 | 51 | 82 | 72 | 92 | 87 | 95 | 70 | 92 | 85 | 92 | 84 | 77 | 86
825 | 154 | 190 | 152 | 195 | 176 | 135 | 134 | 129 | 115 | 151 | 163 | 189 | 123 | 128 | 194 | 127 | 111 | 135 | 79 | 126 | 108 | 85 | 153 | 112 | 134 | 152 | 163 | 165 | 97 | 111 | 99 | 111 | 115 | 61 | 104 | 136 | 102 | 115 | 95 | 116 | 87 | 77 | 144 | 109 | 112 | 96 | 115 | 108 | 65 | 83 | 112 | 79 | 103 | 79 | 92 | 59 | 69 | 67 | 135 | 103 | 120 | 97 | 69 | 63 | 90 | 71 | 74 | 104 | 63 | 103 | 104 | 102 | 98 | 79 | 67 | 86 | 86 | 46 | 113 | 98 | 131 | 146 | 154 | 153 | 157 | 136 | 89 | 87 | 97 | 105 | 140 | 189 | 124 | 142 | 141 | 171 | 74 | 85 | 117 | 80 | 96 | 112 | 165 | 161 | 86 | 84 | 90 | 78 | 70 | 86 | 93 | 74 | 79 | 115 | 75 | 62 | 77 | 69 | 67 | 57 | 44 | 97 | 70 | 76 | 67 | 123 | 85 | 88 | 85 | 73 | 94 | 57 | 47 | 78 | 57 | 56 | 60 | 79 | 88 | 92 | 101 | 90 | 75 | 50 | 96 | 81 | 66 | 77 | 114 | 92 | 95 | 102 | 94 | 84 | 58 | 47 | 95 | 71 | 90 | 77 | 82 | 64 | 71 | 82 | 83 | 77 | 54 | 64 | 99 | 54 | 62 | 109 | 85 | 68 | 81 | 65 | 72 | 66 | 60 | 86 | 90 | 82 | 70 | 74 | 99 | 82 | 75 | 80 | 91 | 97 | 100 | 89 | 91 | 88 | 149 | 138 | 106 | 123 | 122 | 185 | 149 | 151 | 129 | 137 | 301 | 308 | 242 | 258 | 270 | 175 | 167 | 124 | 139 | 144 | 92 | 76 | 57 | 64 | 68 | 82 | 66 | 71 | 54 | 86 | 82 | 86 | 70 | 61 | 58 | 88 | 77 | 82 | 72 | 76 | 117 | 69 | 96 | 85 | 69 | 144 | 142 | 140 | 130 | 131 | 93 | 118 | 134 | 165 | 155 | 101 | 62 | 146 | 151 | 99 | 164 | 185 | 76 | 109 | 88 | 107 | 120 | 100 | 172 | 96 | 161 | 185 | 232 | 261 | 128 | 264 | 253 | 169 | 169 | 166 | 164 | 152 | 174 | 120 | 87 | 536 | 424 | 431 | 387 | 302 | 107 | 85 | 96 | 70 | 57 | 73 | 68 | 83 | 68 | 58 | 83 | 78 | 73 | 67 | 78 | 21 | 16 | 21 | 12 | 9 | 48 | 37 | 49 | 22 | 30 | 52 | 37 | 49 | 36 | 41 | 28 | 30 | 38 | 16 | 20 | 399 | 34 | 271 | 175 | 37 | 175 | 162 | 144 | 152 | 152 | 157 | 148 | 139 | 143 | 151 | 132 | 145 | 134 | 139 | 138 | 125 | 133 | 135 | 135 | 156 | 131 | 129 | 120 | 96 | 104 | 107 | 75 | 97 | 101 | 114 | 101 | 81 | 87 | 86 | 100 | 79 | 86 | 68 | 87 | 75 | 173 | 171 | 271 | 146 | 157 | 174 | 158 | 172 | 175 | 276 | 155 | 139 | 175 | 123 | 113 | 121 | 144 | 126 | 145 | 104 | 80 | 123 | 117 | 112 | 99 | 146 | 135 | 90 | 84 | 109 | 174 | 136 | 145 | 149 | 144 | 148 | 142 | 168 | 159 | 168 | 184 | 178 | 197 | 79 | 101 | 96 | 75 | 72 | 63 | 95 | 78 | 82 | 90 | 95 | 107 | 91 | 95 | 57 | 54 | 81 | 57 | 63 | 79 | 77 | 103 | 78 | 92 | 91 | 51 | 52 | 58 | 88 | 84 | 97 | 80 | 89 | 82 | 98 | 38 | 34 | 64 | 54 | 46 | 55 | 40 | 58 | 60 | 66 | 73 | 98 | 86 | 95 | 104 | 98 | 117 | 103 | 135 | 115 | 43 | 36 | 41 | 48 | 33 | 64 | 82 | 58 | 53 | 68 | 61 | 70 | 85 | 79 | 97 | 94 | 88 | 133 | 135 | 135 | 119 | 134 | 127 | 65 | 66 | 73 | 75 | 68 | 112 | 110 | 89 | 88 | 99 | 64 | 54 | 58 | 59 | 57 | 54 | 106 | 114 | 95 | 54 | 61 | 71 | 58 | 59 | 52 | 60 | 51 | 58 | 77 | 106 | 89 | 107 | 131 | 122 | 123 | 138 | 138 | 129 | 48 | 51 | 96 | 93 | 92 | 79 | 90 | 34 | 51 | 36 | 47 | 34 | 45 | 100 | 122 | 117 | 128 | 129 | 103 | 75 | 71 | 81 | 97 | 86 | 77 | 93 | 88 | 68 | 68 | 81 | 62 | 72 | 82 | 44 | 51 | 54 | 48 | 50 | 58 | 40 | 72 | 64 | 71 | 76 | 68 | 56 | 73 | 75 | 71 | 82 | 56 | 65
828 | 143 | 172 | 135 | 162 | 148 | 121 | 127 | 107 | 100 | 134 | 132 | 151 | 108 | 114 | 172 | 101 | 101 | 117 | 82 | 96 | 85 | 53 | 131 | 99 | 111 | 129 | 139 | 133 | 80 | 92 | 93 | 93 | 111 | 57 | 98 | 114 | 79 | 103 | 89 | 93 | 69 | 59 | 101 | 88 | 93 | 65 | 87 | 89 | 84 | 68 | 96 | 65 | 65 | 76 | 79 | 48 | 62 | 70 | 120 | 76 | 104 | 88 | 61 | 52 | 77 | 63 | 73 | 102 | 74 | 90 | 87 | 78 | 84 | 69 | 48 | 76 | 84 | 48 | 91 | 96 | 115 | 131 | 137 | 139 | 136 | 119 | 69 | 70 | 80 | 100 | 123 | 152 | 120 | 113 | 120 | 136 | 71 | 64 | 109 | 74 | 77 | 96 | 167 | 142 | 76 | 74 | 58 | 63 | 53 | 54 | 80 | 52 | 61 | 89 | 68 | 57 | 55 | 61 | 71 | 42 | 46 | 91 | 59 | 76 | 60 | 108 | 76 | 63 | 78 | 54 | 91 | 46 | 42 | 56 | 57 | 48 | 49 | 61 | 89 | 85 | 87 | 81 | 43 | 49 | 93 | 68 | 66 | 70 | 76 | 64 | 71 | 75 | 77 | 73 | 54 | 53 | 78 | 60 | 88 | 74 | 65 | 42 | 75 | 64 | 59 | 66 | 35 | 42 | 67 | 50 | 55 | 85 | 68 | 75 | 67 | 65 | 57 | 59 | 56 | 68 | 76 | 75 | 70 | 60 | 79 | 76 | 71 | 66 | 67 | 83 | 81 | 80 | 81 | 82 | 126 | 123 | 101 | 103 | 118 | 154 | 124 | 130 | 124 | 107 | 254 | 257 | 217 | 217 | 227 | 138 | 142 | 109 | 117 | 115 | 81 | 69 | 56 | 53 | 72 | 61 | 44 | 75 | 53 | 69 | 64 | 62 | 67 | 49 | 57 | 61 | 51 | 68 | 71 | 47 | 93 | 62 | 75 | 82 | 69 | 124 | 127 | 119 | 97 | 113 | 79 | 102 | 119 | 148 | 131 | 82 | 66 | 106 | 125 | 90 | 133 | 157 | 66 | 100 | 60 | 88 | 116 | 69 | 129 | 76 | 121 | 150 | 197 | 221 | 111 | 221 | 201 | 153 | 136 | 128 | 148 | 131 | 155 | 101 | 73 | 442 | 356 | 368 | 311 | 265 | 102 | 75 | 91 | 52 | 53 | 69 | 42 | 66 | 60 | 61 | 80 | 78 | 62 | 49 | 64 | 11 | 13 | 22 | 16 | 21 | 29 | 17 | 26 | 24 | 24 | 55 | 39 | 52 | 27 | 35 | 15 | 31 | 37 | 16 | 17 | 338 | 39 | 238 | 156 | 28 | 144 | 141 | 140 | 144 | 145 | 118 | 119 | 116 | 124 | 118 | 106 | 119 | 116 | 116 | 134 | 113 | 115 | 124 | 116 | 124 | 112 | 117 | 113 | 81 | 84 | 69 | 75 | 81 | 91 | 87 | 80 | 78 | 76 | 87 | 84 | 73 | 65 | 53 | 62 | 76 | 152 | 151 | 219 | 117 | 133 | 161 | 129 | 156 | 148 | 222 | 146 | 114 | 156 | 105 | 112 | 98 | 123 | 118 | 127 | 102 | 85 | 126 | 98 | 88 | 94 | 119 | 116 | 87 | 70 | 97 | 136 | 128 | 130 | 132 | 127 | 119 | 132 | 151 | 138 | 144 | 151 | 145 | 167 | 61 | 85 | 82 | 68 | 72 | 70 | 78 | 72 | 83 | 73 | 92 | 97 | 88 | 86 | 46 | 39 | 56 | 31 | 55 | 76 | 81 | 76 | 60 | 68 | 78 | 50 | 55 | 60 | 67 | 88 | 69 | 63 | 87 | 76 | 77 | 22 | 35 | 57 | 64 | 44 | 43 | 53 | 50 | 45 | 58 | 66 | 79 | 83 | 70 | 94 | 92 | 101 | 86 | 101 | 107 | 27 | 38 | 32 | 44 | 38 | 57 | 68 | 54 | 45 | 57 | 50 | 74 | 64 | 57 | 77 | 82 | 60 | 115 | 122 | 110 | 110 | 120 | 105 | 68 | 43 | 70 | 75 | 57 | 82 | 86 | 76 | 58 | 83 | 53 | 64 | 54 | 48 | 53 | 42 | 68 | 98 | 78 | 39 | 54 | 57 | 50 | 51 | 51 | 53 | 54 | 54 | 63 | 86 | 80 | 87 | 112 | 121 | 115 | 108 | 117 | 121 | 51 | 36 | 76 | 80 | 96 | 72 | 81 | 21 | 40 | 34 | 54 | 43 | 33 | 99 | 110 | 98 | 95 | 121 | 92 | 76 | 60 | 75 | 69 | 71 | 55 | 88 | 68 | 67 | 57 | 49 | 58 | 75 | 49 | 50 | 43 | 46 | 47 | 46 | 40 | 42 | 51 | 46 | 68 | 58 | 64 | 51 | 65 | 60 | 64 | 49 | 58 | 65
831 | 126 | 143 | 101 | 138 | 131 | 109 | 103 | 98 | 83 | 111 | 120 | 133 | 107 | 98 | 152 | 95 | 100 | 102 | 65 | 83 | 71 | 57 | 116 | 91 | 88 | 113 | 122 | 119 | 74 | 75 | 80 | 83 | 86 | 49 | 85 | 90 | 76 | 87 | 83 | 88 | 69 | 51 | 107 | 75 | 64 | 64 | 78 | 67 | 65 | 66 | 87 | 54 | 62 | 70 | 60 | 44 | 54 | 67 | 92 | 81 | 83 | 78 | 54 | 51 | 66 | 52 | 59 | 85 | 48 | 58 | 77 | 63 | 74 | 62 | 40 | 81 | 65 | 51 | 57 | 75 | 96 | 109 | 139 | 113 | 114 | 110 | 61 | 67 | 73 | 75 | 107 | 131 | 104 | 116 | 96 | 125 | 64 | 49 | 84 | 52 | 62 | 87 | 129 | 124 | 69 | 63 | 65 | 60 | 52 | 69 | 61 | 36 | 42 | 84 | 57 | 46 | 55 | 46 | 44 | 49 | 34 | 73 | 59 | 54 | 48 | 80 | 61 | 59 | 67 | 50 | 70 | 45 | 33 | 48 | 49 | 43 | 51 | 41 | 67 | 83 | 74 | 71 | 45 | 37 | 79 | 57 | 51 | 67 | 73 | 64 | 67 | 76 | 74 | 59 | 42 | 37 | 67 | 41 | 59 | 63 | 57 | 29 | 64 | 60 | 59 | 59 | 34 | 41 | 72 | 49 | 31 | 75 | 57 | 72 | 56 | 46 | 68 | 39 | 36 | 57 | 58 | 65 | 63 | 32 | 65 | 61 | 57 | 58 | 52 | 73 | 74 | 61 | 75 | 64 | 112 | 124 | 87 | 94 | 87 | 124 | 101 | 108 | 105 | 95 | 210 | 237 | 190 | 199 | 192 | 113 | 112 | 95 | 94 | 102 | 68 | 66 | 52 | 37 | 61 | 57 | 35 | 45 | 57 | 73 | 49 | 54 | 37 | 48 | 42 | 65 | 54 | 49 | 68 | 46 | 61 | 31 | 77 | 61 | 50 | 96 | 108 | 111 | 91 | 93 | 72 | 90 | 104 | 126 | 117 | 68 | 58 | 93 | 110 | 69 | 102 | 120 | 62 | 90 | 52 | 89 | 101 | 70 | 119 | 68 | 113 | 132 | 160 | 184 | 99 | 187 | 179 | 124 | 111 | 119 | 106 | 112 | 130 | 84 | 59 | 371 | 293 | 298 | 279 | 235 | 81 | 56 | 77 | 56 | 49 | 62 | 41 | 70 | 53 | 49 | 62 | 53 | 58 | 48 | 45 | 27 | 10 | 28 | 18 | 3 | 19 | 33 | 31 | 10 | 14 | 47 | 30 | 39 | 29 | 30 | 31 | 14 | 27 | 10 | 14 | 282 | 33 | 191 | 99 | 22 | 126 | 112 | 123 | 122 | 111 | 107 | 101 | 113 | 109 | 92 | 98 | 104 | 88 | 96 | 112 | 89 | 99 | 93 | 108 | 129 | 80 | 101 | 100 | 78 | 81 | 70 | 64 | 66 | 81 | 78 | 74 | 64 | 82 | 77 | 89 | 66 | 70 | 44 | 50 | 46 | 123 | 126 | 202 | 101 | 103 | 141 | 119 | 135 | 145 | 213 | 119 | 125 | 114 | 103 | 108 | 101 | 108 | 103 | 112 | 97 | 63 | 95 | 92 | 78 | 88 | 103 | 104 | 77 | 71 | 87 | 130 | 99 | 108 | 109 | 131 | 119 | 106 | 131 | 124 | 130 | 134 | 127 | 140 | 65 | 75 | 72 | 68 | 50 | 70 | 55 | 61 | 69 | 66 | 78 | 89 | 78 | 80 | 33 | 45 | 52 | 49 | 47 | 58 | 55 | 77 | 80 | 69 | 59 | 37 | 39 | 41 | 68 | 71 | 73 | 43 | 69 | 65 | 71 | 24 | 26 | 33 | 45 | 43 | 53 | 37 | 33 | 48 | 62 | 47 | 68 | 68 | 59 | 81 | 86 | 96 | 92 | 88 | 98 | 29 | 37 | 42 | 31 | 25 | 48 | 53 | 62 | 36 | 53 | 41 | 60 | 64 | 53 | 67 | 64 | 53 | 98 | 107 | 92 | 86 | 103 | 84 | 57 | 38 | 51 | 61 | 60 | 79 | 68 | 69 | 55 | 81 | 48 | 57 | 46 | 31 | 41 | 29 | 84 | 73 | 64 | 38 | 34 | 49 | 49 | 34 | 38 | 44 | 38 | 38 | 63 | 68 | 77 | 85 | 108 | 105 | 95 | 92 | 105 | 101 | 38 | 34 | 65 | 69 | 71 | 61 | 74 | 19 | 23 | 25 | 34 | 18 | 35 | 89 | 91 | 92 | 88 | 97 | 66 | 77 | 56 | 65 | 70 | 72 | 59 | 73 | 61 | 60 | 53 | 64 | 58 | 61 | 48 | 41 | 46 | 33 | 42 | 37 | 50 | 37 | 54 | 41 | 49 | 38 | 57 | 39 | 50 | 49 | 61 | 60 | 35 | 50
834 | 103 | 134 | 102 | 116 | 117 | 80 | 91 | 94 | 68 | 103 | 105 | 127 | 82 | 81 | 127 | 86 | 70 | 93 | 70 | 68 | 60 | 61 | 101 | 68 | 82 | 110 | 94 | 103 | 71 | 60 | 69 | 73 | 65 | 49 | 79 | 81 | 74 | 85 | 65 | 74 | 67 | 52 | 91 | 81 | 52 | 53 | 71 | 56 | 63 | 50 | 77 | 50 | 62 | 54 | 60 | 34 | 54 | 39 | 88 | 58 | 82 | 68 | 50 | 39 | 50 | 48 | 51 | 71 | 47 | 66 | 71 | 52 | 68 | 54 | 35 | 75 | 50 | 43 | 66 | 64 | 78 | 93 | 100 | 110 | 90 | 87 | 70 | 64 | 63 | 69 | 99 | 116 | 96 | 84 | 79 | 94 | 57 | 49 | 79 | 60 | 50 | 73 | 104 | 104 | 67 | 51 | 54 | 39 | 53 | 45 | 62 | 51 | 46 | 65 | 49 | 49 | 47 | 46 | 35 | 44 | 32 | 54 | 39 | 50 | 31 | 73 | 54 | 35 | 57 | 51 | 55 | 36 | 36 | 43 | 40 | 34 | 47 | 49 | 60 | 65 | 59 | 64 | 45 | 31 | 61 | 57 | 38 | 64 | 58 | 48 | 57 | 65 | 55 | 68 | 41 | 36 | 56 | 57 | 51 | 60 | 32 | 15 | 43 | 61 | 42 | 51 | 24 | 36 | 52 | 36 | 39 | 68 | 49 | 53 | 48 | 46 | 45 | 42 | 22 | 58 | 58 | 45 | 39 | 39 | 61 | 62 | 57 | 51 | 64 | 53 | 72 | 49 | 60 | 69 | 96 | 104 | 82 | 81 | 73 | 117 | 96 | 99 | 110 | 78 | 198 | 210 | 167 | 164 | 158 | 117 | 122 | 78 | 85 | 90 | 57 | 46 | 27 | 36 | 58 | 57 | 29 | 32 | 44 | 49 | 48 | 42 | 53 | 31 | 24 | 62 | 63 | 57 | 57 | 58 | 70 | 29 | 66 | 40 | 41 | 87 | 84 | 82 | 78 | 83 | 53 | 68 | 87 | 91 | 96 | 56 | 42 | 80 | 100 | 40 | 97 | 105 | 46 | 69 | 53 | 63 | 79 | 50 | 99 | 53 | 94 | 127 | 143 | 167 | 82 | 164 | 146 | 109 | 107 | 103 | 102 | 101 | 119 | 61 | 46 | 306 | 248 | 269 | 233 | 202 | 67 | 57 | 63 | 40 | 49 | 46 | 45 | 51 | 36 | 36 | 67 | 49 | 59 | 40 | 49 | 8 | 7 | 34 | -2 | 11 | 21 | 7 | 17 | 10 | 24 | 42 | 36 | 38 | 27 | 20 | 29 | 23 | 30 | 10 | 24 | 227 | 19 | 156 | 99 | 20 | 121 | 104 | 104 | 86 | 96 | 116 | 96 | 101 | 101 | 91 | 93 | 100 | 75 | 91 | 109 | 105 | 91 | 88 | 76 | 113 | 82 | 76 | 91 | 67 | 63 | 71 | 52 | 59 | 59 | 71 | 71 | 57 | 59 | 66 | 71 | 63 | 63 | 35 | 50 | 66 | 108 | 111 | 172 | 85 | 95 | 140 | 116 | 108 | 115 | 189 | 113 | 85 | 120 | 95 | 84 | 83 | 83 | 90 | 92 | 75 | 64 | 99 | 79 | 64 | 75 | 107 | 88 | 62 | 72 | 74 | 115 | 107 | 108 | 97 | 100 | 99 | 106 | 112 | 106 | 103 | 107 | 104 | 121 | 36 | 60 | 62 | 57 | 54 | 55 | 73 | 53 | 58 | 54 | 68 | 75 | 64 | 65 | 32 | 40 | 44 | 23 | 51 | 58 | 47 | 62 | 57 | 62 | 52 | 36 | 26 | 36 | 53 | 64 | 75 | 51 | 62 | 53 | 64 | 21 | 32 | 44 | 41 | 30 | 33 | 40 | 45 | 39 | 41 | 51 | 49 | 62 | 60 | 93 | 59 | 75 | 78 | 79 | 77 | 35 | 23 | 20 | 17 | 40 | 44 | 49 | 45 | 43 | 53 | 32 | 44 | 53 | 45 | 47 | 56 | 40 | 86 | 104 | 92 | 80 | 86 | 70 | 49 | 37 | 39 | 40 | 28 | 81 | 70 | 67 | 51 | 62 | 14 | 45 | 45 | 42 | 32 | 32 | 74 | 57 | 53 | 37 | 45 | 40 | 28 | 33 | 33 | 52 | 33 | 24 | 39 | 65 | 57 | 88 | 92 | 88 | 90 | 87 | 83 | 96 | 37 | 20 | 58 | 46 | 56 | 54 | 67 | 8 | 20 | 18 | 41 | 28 | 29 | 67 | 81 | 74 | 79 | 89 | 54 | 58 | 44 | 61 | 50 | 61 | 30 | 67 | 66 | 49 | 50 | 52 | 38 | 50 | 40 | 32 | 37 | 32 | 29 | 15 | 46 | 28 | 41 | 32 | 44 | 54 | 53 | 29 | 50 | 53 | 45 | 49 | 34 | 46

## PL_bottom
Unnamed: 0 | 96 | 97 | 98 | 99 | 100 | 101 | 102 | 103 | 104 | 105 | 106 | 107 | 108 | 109 | 110 | 111 | 112 | 113 | 114 | 115 | 116 | 117 | 118 | 119 | 120 | 121 | 122 | 123 | 124 | 125 | 126 | 127 | 128 | 129 | 130 | 131 | 132 | 133 | 134 | 135 | 136 | 137 | 138 | 139 | 140 | 141 | 142 | 143 | 150 | 151 | 152 | 154 | 162 | 163 | 164 | 165 | 166 | 167 | 168 | 169 | 170 | 171 | 172 | 173 | 175 | 176 | 177 | 178 | 179 | 180 | 181 | 182 | 183 | 184 | 185 | 186 | 187 | 189 | 190 | 191 | 96.1 | 97.1 | 98.1 | 99.1 | 100.1 | 101.1 | 102.1 | 103.1 | 104.1 | 105.1 | 106.1 | 107.1 | 108.1 | 109.1 | 110.1 | 111.1 | 112.1 | 113.1 | 114.1 | 115.1 | 116.1 | 117.1 | 118.1 | 119.1 | 120.1 | 121.1 | 122.1 | 123.1 | 124.1 | 125.1 | 126.1 | 127.1 | 128.1 | 130.1 | 131.1 | 132.1 | 133.1 | 134.1 | 135.1 | 136.1 | 137.1 | 138.1 | 139.1 | 140.1 | 141.1 | 142.1 | 143.1 | 144.1 | 145.1 | 146.1 | 147.1 | 148.1 | 149.1 | 150.1 | 151.1 | 152.1 | 153.1 | 154.1 | 156.1 | 157.1 | 158.1 | 159.1 | 160.1 | 161.1 | 162.1 | 163.1 | 164.1 | 165.1 | 166.1 | 167.1 | 168.1 | 169.1 | 170.1 | 171.1 | 172.1 | 173.1 | 174.1 | 175.1 | 176.1 | 177.1 | 178.1 | 179.1 | 180.1 | 181.1 | 182.1 | 183.1 | 184.1 | 185.1 | 186.1 | 187.1 | 188.1 | 189.1 | 190.1 | 191.1 | 0 | 1 | 3 | 4 | 5 | 6 | 7 | 9 | 10 | 11 | 12 | 13 | 15 | 16 | 17 | 18 | 19 | 21 | 22 | 23 | 24 | 25 | 27 | 28 | 29 | 30 | 31 | 33 | 34 | 35 | 36 | 37 | 39 | 40 | 41 | 42 | 43 | 45 | 46 | 47 | 48 | 49 | 51 | 52 | 53 | 54 | 55 | 57 | 58 | 59 | 60 | 61 | 63 | 64 | 65 | 66 | 67 | 69 | 70 | 71 | 78 | 79 | 81 | 82 | 83 | 84 | 85 | 87 | 88 | 89 | 90 | 91 | 93 | 94 | 95 | 97.2 | 100.2 | 102.2 | 103.2 | 105.2 | 106.2 | 107.2 | 108.2 | 109.2 | 111.2 | 112.2 | 113.2 | 114.2 | 115.2 | 117.2 | 118.2 | 119.2 | 120.2 | 121.2 | 123.2 | 124.2 | 125.2 | 126.2 | 127.2 | 129.1 | 130.2 | 131.2 | 133.2 | 135.2 | 136.2 | 138.2 | 139.2 | 141.2 | 142.2 | 143.2 | 144 | 145 | 147 | 148 | 149 | 150.2 | 151.2 | 153 | 154.2 | 155 | 156 | 157 | 159 | 160 | 161 | 162.2 | 163.2 | 165.2 | 166.2 | 167.2 | 168.2 | 169.2 | 171.2 | 172.2 | 173.2 | 174 | 175.2 | 177.2 | 178.2 | 179.2 | 180.2 | 181.2 | 183.2 | 184.2 | 185.2 | 186.2 | 187.2 | 189.2 | 190.2 | 191.2 | 0.1 | 1.1 | 2.1 | 3.1 | 4.1 | 5.1 | 6.1 | 7.1 | 8.1 | 9.1 | 10.1 | 11.1 | 12.1 | 13.1 | 14.1 | 16.1 | 17.1 | 18.1 | 19.1 | 20.1 | 21.1 | 22.1 | 23.1 | 24.1 | 25.1 | 26.1 | 27.1 | 28.1 | 36.1 | 37.1 | 38.1 | 39.1 | 40.1 | 41.1 | 42.1 | 43.1 | 44.1 | 45.1 | 46.1 | 47.1 | 54.1 | 55.1 | 56.1 | 58.1 | 59.1 | 61.1 | 63.1 | 66.1 | 67.1 | 68.1 | 69.1 | 70.1 | 71.1 | 72.1 | 74.1 | 75.1 | 78.1 | 79.1 | 80.1 | 81.1 | 82.1 | 83.1 | 87.1 | 88.1 | 90.1 | 91.1 | 92.1 | 93.1 | 94.1 | 95.1 | 98.3 | 99.3 | 102.3 | 103.3 | 104.3 | 105.3 | 107.3 | 108.3 | 109.3 | 110.3 | 111.3 | 112.3 | 113.3 | 116.3 | 121.3 | 122.3 | 123.3 | 124.3 | 125.3 | 127.3 | 128.3 | 129.2 | 130.3 | 131.3 | 132.3 | 133.3 | 135.3 | 0.2 | 2.2 | 3.2 | 4.2 | 5.2 | 6.2 | 7.2 | 8.2 | 9.2 | 10.2 | 11.2 | 12.2 | 13.2 | 14.2 | 15.2 | 17.2 | 18.2 | 19.2 | 20.2 | 22.2 | 23.2 | 25.2 | 26.2 | 27.2 | 28.2 | 31.2 | 32.2 | 33.2 | 34.2 | 35.2 | 36.2 | 37.2 | 39.2 | 40.2 | 41.2 | 42.2 | 43.2 | 44.2 | 45.2 | 46.2 | 47.2 | 48.2 | 49.2 | 50.2 | 51.2 | 52.2 | 54.2 | 55.2 | 56.2 | 57.2 | 58.2 | 59.2 | 60.2 | 61.2 | 62.2 | 63.2 | 64.2 | 65.2 | 66.2 | 67.2 | 68.2 | 69.2 | 70.2 | 71.2 | 73.2 | 74.2 | 75.2 | 76.2 | 77.2 | 78.2 | 79.2 | 80.2 | 81.2 | 82.2 | 84.2 | 85.2 | 86.2 | 87.2 | 88.2 | 89.2 | 91.2 | 94.2 | 95.2 | 96.4 | 97.4 | 99.4 | 100.4 | 101.4 | 103.4 | 104.4 | 106.4 | 108.4 | 110.4 | 111.4 | 112.4 | 113.4 | 114.4 | 115.4 | 116.4 | 117.4 | 118.4 | 119.4 | 121.4 | 124.4 | 126.4 | 127.4 | 128.4 | 130.4 | 131.4 | 132.4 | 133.4 | 134.4 | 135.4 | 136.4 | 137.4 | 139.4 | 140.4 | 141.4 | 142.4 | 143.4 | 147.2 | 148.2 | 149.2 | 150.3 | 151.3 | 152.3 | 153.2 | 154.3 | 155.1 | 156.2 | 157.2 | 158.2 | 159.2 | 160.2 | 161.2 | 162.3 | 163.3 | 164.3 | 166.3 | 168.3 | 169.3 | 170.3 | 172.3 | 173.3 | 174.2 | 175.3 | 176.3 | 177.3 | 178.3 | 179.3 | 186.3 | 188.2 | 189.3 | 190.3
639 | 11 | 15 | 13 | 22 | 9 | 13 | 11 | 9 | 12 | 12 | 13 | 16 | 11 | 10 | 12 | 13 | 10 | 8 | 11 | 7 | 7 | 10 | 15 | 13 | 12 | 10 | 10 | 12 | 5 | 3 | 9 | 6 | 5 | 5 | 8 | 6 | 9 | 8 | 8 | 9 | 7 | 6 | 9 | 8 | 8 | 8 | 9 | 12 | 10 | 5 | 6 | 9 | 10 | 5 | 7 | 6 | 7 | 7 | 13 | 10 | 6 | 14 | 9 | 5 | 4 | 6 | 9 | 7 | 7 | 12 | 8 | 13 | 22 | 13 | 7 | 9 | 6 | 11 | 9 | 11 | 20 | 22 | 19 | 24 | 15 | 19 | 11 | 10 | 9 | 21 | 11 | 12 | 13 | 7 | 8 | 20 | 9 | 6 | 12 | 7 | 8 | 15 | 14 | 12 | 11 | 9 | 7 | 15 | 7 | 8 | 11 | 7 | 4 | 10 | 8 | 9 | 4 | 7 | 10 | 4 | 5 | 13 | 7 | 5 | 12 | 12 | 13 | 8 | 13 | 10 | 9 | 6 | 4 | 9 | 4 | 7 | 12 | 9 | 5 | 7 | 7 | 13 | 6 | 4 | 4 | 1 | 7 | 9 | 8 | 11 | 8 | 5 | 9 | 14 | 5 | 5 | 12 | 5 | 10 | 14 | 14 | 10 | 8 | 8 | 6 | 12 | 5 | 5 | 10 | 5 | 7 | 16 | 10 | 15 | 5 | 7 | 4 | 1 | 5 | 5 | 5 | 10 | 5 | 6 | 7 | 7 | 6 | 6 | 8 | 7 | 11 | 9 | 9 | 7 | 9 | 11 | 11 | 9 | 12 | 42 | 32 | 40 | 33 | 31 | 36 | 43 | 33 | 30 | 33 | 13 | 16 | 17 | 13 | 18 | 5 | 8 | 6 | 5 | 5 | 6 | 10 | 10 | 5 | 9 | 3 | 7 | 5 | 4 | 4 | 5 | 9 | 5 | 8 | 7 | 11 | 9 | 8 | 9 | 6 | 12 | 14 | 16 | 20 | 17 | 131 | 203 | 379 | 526 | 528 | 8 | 3 | 8 | 12 | 12 | 9 | 10 | 4 | 9 | 5 | 8 | 6 | 6 | 11 | 8 | 11 | 11 | 9 | 11 | 8 | 11 | 13 | 11 | 13 | 16 | 14 | 12 | 7 | 8 | 5 | 20 | 29 | 29 | 30 | 29 | 6 | 9 | 6 | 5 | 3 | 4 | 5 | 8 | 8 | 6 | 4 | 10 | 4 | 6 | 3 | 9 | 15 | 17 | 16 | 16 | 3 | 7 | 9 | 6 | 3 | 5 | 6 | 6 | 7 | 5 | 7 | 7 | 9 | 7 | 6 | 65 | 49 | 67 | 58 | 60 | 24 | 22 | 27 | 18 | 25 | 25 | 15 | 17 | 16 | 15 | 17 | 15 | 13 | 9 | 11 | 11 | 8 | 12 | 14 | 17 | 11 | 10 | 9 | 14 | 8 | 14 | 11 | 12 | 15 | 12 | 16 | 18 | 16 | 13 | 10 | 8 | 12 | 9 | 11 | 9 | 18 | 18 | 17 | 23 | 23 | 20 | 21 | 20 | 22 | 21 | 22 | 23 | 24 | 16 | 18 | 18 | 10 | 15 | 13 | 15 | 11 | 11 | 18 | 15 | 12 | 17 | 12 | 14 | 17 | 14 | 21 | 19 | 22 | 18 | 20 | 22 | 23 | 20 | 22 | 21 | 20 | 19 | 22 | 11 | 5 | 9 | 7 | 7 | 8 | 12 | 9 | 15 | 17 | 16 | 15 | 11 | 16 | 34 | 28 | 38 | 37 | 37 | 51 | 50 | 50 | 62 | 57 | 52 | 28 | 35 | 30 | 38 | 44 | 104 | 168 | 112 | 164 | 101 | 12 | 9 | 20 | 20 | 51 | 51 | 53 | 59 | 59 | 78 | 78 | 100 | 84 | 90 | 57 | 59 | 58 | 65 | 68 | 67 | 68 | 91 | 99 | 97 | 103 | 116 | 117 | 138 | 119 | 143 | 140 | 11 | 12 | 13 | 15 | 17 | 19 | 32 | 33 | 36 | 38 | 38 | 44 | 62 | 67 | 57 | 58 | 60 | 29 | 25 | 27 | 23 | 27 | 50 | 49 | 55 | 60 | 60 | 58 | 29 | 33 | 38 | 221 | 203 | 230 | 240 | 258 | 145 | 130 | 154 | 16 | 16 | 22 | 21 | 19 | 34 | 33 | 27 | 37 | 42 | 41 | 41 | 44 | 104 | 100 | 90 | 111 | 102 | 31 | 37 | 29 | 46 | 48 | 49 | 20 | 27 | 26 | 31 | 27 | 23 | 22 | 22 | 12 | 17 | 17 | 12 | 17 | 17 | 51 | 45 | 48 | 53 | 52 | 56 | 208 | 205 | 196 | 213 | 20 | 24 | 22 | 31 | 30 | 23 | 25 | 27 | 21 | 22 | 24 | 397 | 338 | 479 | 479
642 | 16 | 22 | 17 | 22 | 18 | 17 | 13 | 11 | 18 | 18 | 20 | 21 | 17 | 17 | 19 | 20 | 14 | 12 | 15 | 11 | 10 | 15 | 21 | 18 | 15 | 13 | 10 | 15 | 7 | 7 | 14 | 9 | 9 | 9 | 11 | 10 | 11 | 11 | 16 | 18 | 7 | 5 | 14 | 11 | 11 | 14 | 13 | 11 | 13 | 8 | 8 | 12 | 13 | 10 | 10 | 12 | 9 | 9 | 24 | 15 | 9 | 20 | 9 | 9 | 9 | 7 | 13 | 10 | 7 | 20 | 18 | 12 | 31 | 16 | 4 | 15 | 7 | 12 | 15 | 12 | 26 | 26 | 25 | 33 | 23 | 25 | 18 | 10 | 10 | 18 | 17 | 20 | 15 | 15 | 10 | 25 | 8 | 8 | 19 | 13 | 11 | 22 | 19 | 18 | 18 | 16 | 10 | 20 | 10 | 8 | 14 | 10 | 9 | 15 | 11 | 7 | 6 | 8 | 15 | 8 | 8 | 14 | 13 | 10 | 15 | 17 | 14 | 12 | 8 | 12 | 10 | 6 | 8 | 13 | 6 | 10 | 13 | 14 | 10 | 8 | 9 | 19 | 7 | 5 | 11 | 8 | 9 | 10 | 12 | 12 | 15 | 8 | 11 | 16 | 7 | 7 | 18 | 5 | 11 | 14 | 17 | 9 | 13 | 6 | 11 | 19 | 6 | 3 | 10 | 6 | 9 | 27 | 17 | 19 | 5 | 7 | 7 | 6 | 6 | 12 | 12 | 11 | 8 | 9 | 8 | 9 | 11 | 10 | 12 | 11 | 11 | 11 | 12 | 14 | 12 | 18 | 12 | 16 | 16 | 57 | 45 | 52 | 40 | 39 | 52 | 55 | 48 | 41 | 46 | 16 | 21 | 22 | 21 | 22 | 7 | 8 | 7 | 7 | 7 | 8 | 9 | 8 | 9 | 6 | 6 | 11 | 10 | 9 | 5 | 8 | 8 | 10 | 11 | 8 | 8 | 12 | 13 | 9 | 12 | 14 | 20 | 23 | 23 | 24 | 147 | 232 | 456 | 607 | 627 | 10 | 8 | 12 | 15 | 12 | 15 | 13 | 6 | 8 | 13 | 9 | 10 | 6 | 16 | 10 | 14 | 16 | 12 | 15 | 11 | 15 | 13 | 16 | 21 | 19 | 22 | 20 | 8 | 14 | 11 | 35 | 37 | 36 | 40 | 36 | 8 | 10 | 8 | 8 | 6 | 9 | 7 | 10 | 6 | 8 | 8 | 8 | 12 | 5 | 4 | 16 | 18 | 23 | 21 | 24 | 7 | 6 | 11 | 6 | 8 | 9 | 9 | 9 | 9 | 6 | 8 | 8 | 12 | 6 | 10 | 82 | 59 | 85 | 70 | 74 | 32 | 32 | 36 | 27 | 33 | 32 | 21 | 18 | 24 | 24 | 23 | 22 | 13 | 15 | 17 | 17 | 15 | 19 | 15 | 22 | 15 | 15 | 15 | 17 | 15 | 19 | 18 | 19 | 20 | 22 | 22 | 21 | 20 | 18 | 16 | 13 | 14 | 14 | 16 | 12 | 28 | 27 | 26 | 30 | 31 | 25 | 29 | 30 | 27 | 31 | 34 | 30 | 30 | 26 | 22 | 26 | 16 | 18 | 19 | 16 | 17 | 18 | 23 | 26 | 17 | 20 | 16 | 23 | 17 | 18 | 29 | 26 | 24 | 28 | 32 | 31 | 33 | 31 | 29 | 32 | 25 | 27 | 29 | 11 | 11 | 11 | 11 | 10 | 8 | 13 | 16 | 21 | 21 | 20 | 22 | 13 | 20 | 39 | 35 | 44 | 45 | 43 | 67 | 64 | 63 | 75 | 79 | 67 | 33 | 38 | 41 | 48 | 58 | 133 | 212 | 153 | 215 | 134 | 18 | 15 | 27 | 27 | 71 | 64 | 66 | 78 | 75 | 98 | 99 | 127 | 110 | 109 | 75 | 74 | 76 | 91 | 87 | 88 | 84 | 107 | 114 | 130 | 132 | 153 | 159 | 172 | 152 | 184 | 166 | 12 | 16 | 16 | 23 | 24 | 25 | 42 | 44 | 42 | 48 | 50 | 53 | 71 | 74 | 72 | 70 | 74 | 33 | 31 | 33 | 28 | 40 | 62 | 66 | 64 | 78 | 76 | 79 | 40 | 48 | 49 | 257 | 254 | 289 | 285 | 319 | 171 | 162 | 195 | 17 | 20 | 28 | 30 | 31 | 42 | 40 | 45 | 49 | 55 | 55 | 48 | 53 | 131 | 113 | 116 | 149 | 129 | 37 | 46 | 37 | 62 | 62 | 58 | 28 | 31 | 38 | 40 | 39 | 32 | 29 | 32 | 23 | 21 | 21 | 17 | 24 | 24 | 64 | 57 | 63 | 68 | 61 | 73 | 264 | 274 | 256 | 275 | 27 | 29 | 31 | 38 | 45 | 29 | 31 | 36 | 26 | 29 | 34 | 481 | 399 | 555 | 564
645 | 22 | 26 | 24 | 36 | 22 | 21 | 20 | 21 | 15 | 25 | 29 | 33 | 20 | 24 | 25 | 24 | 18 | 17 | 20 | 12 | 14 | 22 | 26 | 26 | 17 | 17 | 17 | 22 | 9 | 10 | 16 | 12 | 9 | 12 | 15 | 15 | 12 | 20 | 14 | 19 | 12 | 9 | 21 | 13 | 14 | 17 | 20 | 20 | 17 | 12 | 10 | 20 | 20 | 11 | 9 | 12 | 12 | 14 | 29 | 19 | 13 | 27 | 13 | 11 | 11 | 9 | 21 | 15 | 11 | 26 | 20 | 19 | 42 | 22 | 12 | 21 | 12 | 14 | 19 | 21 | 36 | 39 | 36 | 44 | 32 | 33 | 27 | 17 | 17 | 26 | 29 | 23 | 22 | 17 | 15 | 35 | 13 | 11 | 21 | 14 | 14 | 27 | 25 | 24 | 22 | 17 | 15 | 25 | 14 | 11 | 20 | 11 | 13 | 22 | 19 | 13 | 10 | 14 | 18 | 12 | 11 | 25 | 13 | 14 | 23 | 23 | 21 | 16 | 16 | 17 | 17 | 7 | 10 | 14 | 9 | 13 | 14 | 14 | 15 | 15 | 14 | 27 | 9 | 6 | 17 | 9 | 13 | 17 | 14 | 17 | 18 | 13 | 15 | 25 | 9 | 10 | 23 | 7 | 15 | 22 | 21 | 13 | 17 | 14 | 15 | 21 | 10 | 8 | 19 | 10 | 15 | 37 | 26 | 28 | 5 | 10 | 12 | 8 | 6 | 12 | 11 | 18 | 12 | 15 | 12 | 13 | 14 | 13 | 11 | 10 | 16 | 15 | 17 | 19 | 19 | 22 | 19 | 22 | 23 | 78 | 61 | 70 | 57 | 54 | 75 | 72 | 61 | 54 | 71 | 27 | 31 | 33 | 26 | 31 | 8 | 11 | 11 | 11 | 10 | 10 | 9 | 16 | 11 | 16 | 13 | 14 | 14 | 7 | 7 | 10 | 12 | 16 | 15 | 13 | 15 | 13 | 17 | 15 | 12 | 17 | 26 | 31 | 32 | 32 | 168 | 270 | 532 | 699 | 733 | 10 | 9 | 15 | 19 | 15 | 18 | 21 | 10 | 16 | 7 | 18 | 17 | 8 | 19 | 14 | 21 | 25 | 13 | 19 | 16 | 23 | 20 | 18 | 22 | 25 | 23 | 22 | 9 | 13 | 11 | 41 | 40 | 46 | 51 | 46 | 11 | 13 | 12 | 9 | 9 | 10 | 11 | 13 | 12 | 11 | 10 | 13 | 9 | 10 | 7 | 17 | 23 | 30 | 30 | 30 | 8 | 7 | 12 | 9 | 8 | 7 | 12 | 7 | 11 | 8 | 14 | 12 | 16 | 8 | 12 | 93 | 70 | 97 | 79 | 95 | 43 | 39 | 43 | 37 | 45 | 44 | 30 | 28 | 29 | 29 | 26 | 30 | 24 | 18 | 18 | 20 | 18 | 22 | 22 | 29 | 20 | 18 | 21 | 25 | 26 | 25 | 22 | 27 | 27 | 25 | 29 | 30 | 27 | 28 | 17 | 15 | 16 | 20 | 19 | 16 | 36 | 36 | 35 | 43 | 38 | 34 | 36 | 37 | 43 | 36 | 42 | 38 | 40 | 29 | 28 | 33 | 25 | 28 | 29 | 23 | 21 | 26 | 32 | 34 | 24 | 27 | 19 | 27 | 25 | 24 | 41 | 36 | 37 | 36 | 39 | 37 | 42 | 38 | 41 | 44 | 37 | 36 | 38 | 22 | 15 | 14 | 16 | 15 | 14 | 17 | 21 | 23 | 25 | 30 | 28 | 22 | 25 | 49 | 43 | 53 | 50 | 53 | 84 | 79 | 78 | 97 | 90 | 86 | 40 | 52 | 48 | 65 | 67 | 175 | 278 | 193 | 267 | 171 | 18 | 18 | 33 | 36 | 83 | 80 | 94 | 99 | 95 | 116 | 128 | 161 | 140 | 142 | 100 | 93 | 100 | 112 | 124 | 117 | 112 | 141 | 151 | 164 | 164 | 197 | 198 | 210 | 199 | 231 | 221 | 16 | 15 | 22 | 32 | 31 | 31 | 57 | 57 | 66 | 63 | 74 | 74 | 93 | 92 | 96 | 96 | 102 | 52 | 41 | 48 | 37 | 49 | 79 | 83 | 80 | 93 | 89 | 94 | 57 | 61 | 62 | 304 | 299 | 343 | 337 | 377 | 210 | 194 | 241 | 24 | 29 | 38 | 34 | 38 | 57 | 56 | 57 | 63 | 69 | 73 | 60 | 65 | 163 | 147 | 154 | 184 | 163 | 48 | 52 | 49 | 84 | 76 | 70 | 36 | 45 | 51 | 56 | 55 | 39 | 37 | 37 | 28 | 30 | 30 | 26 | 32 | 29 | 82 | 75 | 74 | 86 | 80 | 90 | 326 | 335 | 320 | 336 | 33 | 35 | 36 | 47 | 51 | 38 | 40 | 42 | 32 | 41 | 44 | 571 | 485 | 666 | 664
648 | 33 | 37 | 31 | 44 | 29 | 31 | 24 | 24 | 26 | 32 | 39 | 39 | 26 | 33 | 36 | 32 | 21 | 23 | 24 | 17 | 18 | 26 | 37 | 36 | 25 | 25 | 21 | 29 | 20 | 11 | 21 | 17 | 16 | 16 | 15 | 19 | 23 | 28 | 25 | 30 | 17 | 10 | 27 | 22 | 21 | 23 | 26 | 29 | 24 | 12 | 16 | 24 | 23 | 14 | 16 | 16 | 18 | 19 | 39 | 25 | 19 | 41 | 18 | 15 | 12 | 12 | 25 | 22 | 16 | 36 | 30 | 21 | 56 | 30 | 17 | 25 | 16 | 20 | 24 | 25 | 47 | 52 | 52 | 60 | 48 | 45 | 33 | 22 | 23 | 38 | 36 | 34 | 28 | 25 | 20 | 48 | 20 | 18 | 30 | 18 | 18 | 35 | 31 | 34 | 29 | 25 | 21 | 36 | 19 | 18 | 29 | 19 | 19 | 28 | 25 | 15 | 20 | 17 | 21 | 13 | 12 | 34 | 23 | 20 | 36 | 32 | 25 | 25 | 27 | 25 | 20 | 10 | 16 | 24 | 12 | 17 | 23 | 22 | 21 | 17 | 17 | 34 | 13 | 11 | 22 | 14 | 16 | 21 | 21 | 21 | 19 | 18 | 17 | 31 | 15 | 12 | 30 | 15 | 18 | 33 | 26 | 14 | 26 | 22 | 20 | 24 | 13 | 12 | 28 | 15 | 16 | 47 | 28 | 31 | 13 | 14 | 16 | 15 | 11 | 18 | 17 | 17 | 21 | 15 | 18 | 17 | 16 | 14 | 17 | 13 | 20 | 20 | 22 | 28 | 25 | 30 | 24 | 30 | 29 | 108 | 82 | 95 | 76 | 78 | 96 | 94 | 97 | 85 | 86 | 32 | 42 | 42 | 35 | 40 | 11 | 16 | 17 | 16 | 15 | 14 | 15 | 16 | 16 | 14 | 16 | 14 | 17 | 13 | 13 | 18 | 18 | 20 | 20 | 15 | 20 | 21 | 24 | 19 | 16 | 26 | 35 | 41 | 40 | 38 | 197 | 301 | 622 | 817 | 859 | 12 | 15 | 24 | 26 | 18 | 27 | 28 | 12 | 17 | 15 | 22 | 23 | 13 | 29 | 20 | 28 | 29 | 19 | 24 | 20 | 27 | 27 | 32 | 35 | 37 | 32 | 34 | 15 | 16 | 19 | 54 | 60 | 58 | 65 | 63 | 13 | 17 | 17 | 15 | 13 | 14 | 16 | 17 | 17 | 15 | 13 | 17 | 19 | 12 | 11 | 21 | 31 | 39 | 40 | 42 | 10 | 14 | 14 | 15 | 10 | 12 | 14 | 14 | 12 | 11 | 13 | 14 | 21 | 12 | 15 | 115 | 83 | 115 | 98 | 95 | 59 | 57 | 64 | 51 | 61 | 58 | 44 | 36 | 37 | 42 | 42 | 41 | 29 | 29 | 23 | 31 | 23 | 30 | 31 | 43 | 30 | 22 | 27 | 32 | 29 | 32 | 31 | 31 | 39 | 39 | 41 | 42 | 41 | 36 | 24 | 23 | 20 | 22 | 28 | 21 | 48 | 50 | 48 | 56 | 51 | 47 | 52 | 54 | 57 | 57 | 54 | 53 | 56 | 44 | 38 | 45 | 31 | 36 | 36 | 31 | 33 | 37 | 41 | 44 | 31 | 36 | 29 | 36 | 35 | 29 | 55 | 52 | 47 | 52 | 54 | 45 | 57 | 54 | 54 | 57 | 51 | 52 | 47 | 27 | 20 | 21 | 20 | 19 | 18 | 24 | 28 | 33 | 33 | 37 | 37 | 31 | 40 | 59 | 59 | 70 | 65 | 74 | 105 | 102 | 106 | 122 | 122 | 106 | 50 | 64 | 65 | 79 | 83 | 227 | 354 | 251 | 341 | 220 | 23 | 23 | 41 | 45 | 105 | 109 | 124 | 129 | 124 | 149 | 166 | 206 | 183 | 181 | 127 | 122 | 131 | 146 | 155 | 153 | 140 | 166 | 185 | 215 | 207 | 233 | 262 | 280 | 256 | 292 | 285 | 24 | 28 | 27 | 40 | 39 | 43 | 71 | 76 | 85 | 84 | 91 | 99 | 117 | 115 | 121 | 119 | 123 | 65 | 55 | 63 | 54 | 64 | 92 | 109 | 102 | 119 | 109 | 118 | 72 | 89 | 87 | 366 | 355 | 416 | 415 | 441 | 261 | 244 | 293 | 30 | 35 | 52 | 46 | 51 | 77 | 69 | 76 | 85 | 92 | 94 | 71 | 87 | 201 | 191 | 192 | 227 | 210 | 58 | 72 | 61 | 96 | 95 | 97 | 53 | 60 | 73 | 69 | 63 | 55 | 45 | 50 | 36 | 40 | 46 | 30 | 42 | 43 | 96 | 89 | 102 | 107 | 101 | 122 | 410 | 419 | 397 | 432 | 42 | 49 | 46 | 59 | 60 | 52 | 56 | 61 | 45 | 52 | 58 | 659 | 579 | 783 | 807
651 | 41 | 45 | 45 | 69 | 39 | 42 | 32 | 33 | 33 | 44 | 53 | 56 | 40 | 44 | 43 | 49 | 32 | 28 | 33 | 26 | 26 | 37 | 48 | 50 | 32 | 34 | 30 | 41 | 21 | 18 | 26 | 20 | 21 | 20 | 26 | 27 | 27 | 36 | 30 | 40 | 21 | 19 | 38 | 26 | 26 | 32 | 32 | 37 | 30 | 22 | 24 | 34 | 34 | 20 | 20 | 23 | 27 | 22 | 55 | 37 | 26 | 59 | 27 | 19 | 21 | 17 | 36 | 28 | 22 | 43 | 35 | 36 | 74 | 42 | 23 | 33 | 21 | 26 | 36 | 30 | 64 | 75 | 67 | 87 | 60 | 66 | 44 | 28 | 27 | 46 | 53 | 48 | 39 | 32 | 26 | 68 | 21 | 25 | 45 | 25 | 30 | 45 | 48 | 48 | 44 | 34 | 28 | 45 | 21 | 24 | 38 | 22 | 24 | 44 | 34 | 23 | 25 | 22 | 29 | 14 | 17 | 43 | 31 | 27 | 44 | 46 | 37 | 33 | 36 | 27 | 29 | 16 | 17 | 35 | 19 | 19 | 32 | 27 | 31 | 25 | 22 | 48 | 15 | 14 | 28 | 20 | 19 | 25 | 26 | 26 | 34 | 26 | 29 | 41 | 17 | 17 | 41 | 19 | 24 | 42 | 44 | 24 | 31 | 30 | 27 | 38 | 20 | 15 | 37 | 16 | 21 | 65 | 41 | 46 | 13 | 18 | 17 | 17 | 17 | 20 | 26 | 28 | 19 | 25 | 22 | 29 | 26 | 21 | 23 | 18 | 28 | 28 | 30 | 36 | 34 | 41 | 35 | 39 | 42 | 147 | 114 | 123 | 104 | 98 | 134 | 134 | 123 | 117 | 123 | 44 | 56 | 52 | 56 | 55 | 21 | 19 | 22 | 17 | 15 | 20 | 18 | 22 | 18 | 22 | 16 | 22 | 19 | 17 | 16 | 19 | 23 | 25 | 23 | 22 | 24 | 27 | 31 | 29 | 26 | 31 | 43 | 60 | 57 | 50 | 223 | 343 | 732 | 937 | 989 | 22 | 16 | 29 | 35 | 26 | 35 | 39 | 16 | 27 | 25 | 30 | 29 | 16 | 37 | 23 | 38 | 45 | 26 | 30 | 31 | 40 | 43 | 38 | 43 | 50 | 42 | 50 | 18 | 20 | 22 | 72 | 78 | 84 | 82 | 82 | 18 | 20 | 27 | 19 | 19 | 17 | 19 | 24 | 22 | 17 | 21 | 21 | 18 | 17 | 14 | 33 | 40 | 53 | 57 | 55 | 14 | 16 | 20 | 16 | 14 | 17 | 16 | 20 | 20 | 13 | 20 | 20 | 26 | 19 | 23 | 129 | 98 | 134 | 117 | 117 | 74 | 79 | 86 | 70 | 82 | 86 | 51 | 50 | 54 | 54 | 52 | 48 | 39 | 36 | 30 | 39 | 32 | 41 | 39 | 51 | 37 | 33 | 38 | 45 | 44 | 46 | 42 | 51 | 52 | 46 | 53 | 57 | 53 | 51 | 36 | 26 | 34 | 31 | 33 | 27 | 70 | 68 | 65 | 77 | 72 | 61 | 67 | 73 | 80 | 78 | 74 | 70 | 76 | 57 | 54 | 63 | 45 | 48 | 50 | 46 | 42 | 43 | 56 | 62 | 45 | 52 | 40 | 51 | 47 | 41 | 74 | 69 | 67 | 70 | 72 | 65 | 76 | 71 | 76 | 80 | 67 | 63 | 68 | 33 | 32 | 32 | 27 | 27 | 26 | 35 | 37 | 45 | 43 | 46 | 52 | 43 | 51 | 74 | 68 | 89 | 79 | 87 | 133 | 129 | 130 | 154 | 148 | 136 | 70 | 79 | 73 | 103 | 115 | 296 | 449 | 325 | 433 | 296 | 31 | 27 | 53 | 60 | 145 | 140 | 154 | 171 | 165 | 183 | 206 | 265 | 223 | 233 | 164 | 170 | 173 | 195 | 207 | 189 | 165 | 213 | 231 | 275 | 259 | 309 | 332 | 357 | 320 | 376 | 367 | 32 | 38 | 41 | 51 | 53 | 58 | 98 | 109 | 119 | 115 | 122 | 135 | 139 | 137 | 162 | 150 | 156 | 87 | 73 | 76 | 76 | 91 | 124 | 130 | 132 | 160 | 142 | 153 | 103 | 117 | 120 | 442 | 424 | 494 | 502 | 531 | 329 | 311 | 369 | 36 | 46 | 70 | 67 | 69 | 98 | 96 | 103 | 114 | 126 | 128 | 92 | 104 | 263 | 242 | 248 | 295 | 266 | 81 | 95 | 82 | 128 | 126 | 131 | 70 | 91 | 91 | 96 | 88 | 71 | 63 | 60 | 49 | 53 | 57 | 43 | 48 | 54 | 123 | 116 | 123 | 148 | 135 | 148 | 518 | 528 | 509 | 540 | 59 | 55 | 54 | 74 | 79 | 62 | 72 | 75 | 59 | 69 | 74 | 813 | 686 | 933 | 956
654 | 56 | 67 | 64 | 88 | 53 | 61 | 44 | 44 | 49 | 63 | 74 | 73 | 47 | 56 | 59 | 65 | 39 | 42 | 48 | 35 | 37 | 51 | 71 | 68 | 47 | 44 | 39 | 57 | 28 | 26 | 38 | 31 | 30 | 32 | 34 | 33 | 43 | 52 | 43 | 51 | 29 | 31 | 52 | 38 | 35 | 45 | 49 | 46 | 43 | 26 | 30 | 46 | 44 | 33 | 30 | 29 | 36 | 36 | 79 | 47 | 33 | 75 | 35 | 25 | 30 | 26 | 51 | 40 | 31 | 64 | 53 | 39 | 102 | 58 | 31 | 45 | 30 | 37 | 44 | 43 | 89 | 99 | 85 | 117 | 87 | 86 | 66 | 44 | 36 | 65 | 71 | 65 | 54 | 47 | 39 | 89 | 34 | 32 | 63 | 38 | 35 | 67 | 63 | 60 | 58 | 49 | 42 | 71 | 28 | 27 | 51 | 31 | 33 | 54 | 44 | 27 | 35 | 29 | 40 | 30 | 24 | 53 | 40 | 34 | 64 | 63 | 57 | 45 | 46 | 39 | 42 | 24 | 23 | 50 | 27 | 31 | 39 | 41 | 37 | 35 | 33 | 71 | 21 | 21 | 41 | 24 | 27 | 41 | 35 | 43 | 52 | 33 | 33 | 59 | 21 | 20 | 60 | 30 | 33 | 62 | 54 | 29 | 45 | 42 | 37 | 51 | 23 | 23 | 51 | 23 | 29 | 84 | 55 | 66 | 19 | 22 | 26 | 23 | 23 | 29 | 34 | 35 | 29 | 36 | 29 | 34 | 33 | 27 | 38 | 28 | 39 | 39 | 47 | 49 | 44 | 58 | 46 | 57 | 53 | 204 | 156 | 169 | 139 | 137 | 180 | 191 | 175 | 158 | 170 | 64 | 81 | 77 | 72 | 82 | 26 | 24 | 32 | 27 | 26 | 29 | 25 | 34 | 28 | 28 | 28 | 30 | 30 | 25 | 20 | 28 | 31 | 33 | 35 | 31 | 39 | 33 | 44 | 37 | 30 | 43 | 56 | 77 | 73 | 68 | 247 | 391 | 850 | 1105 | 1165 | 24 | 24 | 37 | 47 | 36 | 49 | 53 | 27 | 36 | 34 | 43 | 37 | 27 | 54 | 34 | 55 | 61 | 35 | 43 | 37 | 56 | 59 | 55 | 61 | 61 | 60 | 63 | 24 | 27 | 30 | 98 | 99 | 109 | 110 | 112 | 23 | 32 | 32 | 28 | 24 | 28 | 29 | 35 | 32 | 26 | 29 | 30 | 23 | 23 | 19 | 38 | 48 | 68 | 72 | 70 | 22 | 21 | 29 | 21 | 22 | 21 | 24 | 28 | 21 | 25 | 28 | 26 | 37 | 27 | 33 | 156 | 112 | 159 | 137 | 134 | 102 | 109 | 113 | 92 | 113 | 111 | 74 | 68 | 80 | 80 | 76 | 71 | 55 | 51 | 39 | 52 | 41 | 61 | 60 | 74 | 54 | 46 | 52 | 60 | 60 | 62 | 60 | 59 | 76 | 66 | 68 | 79 | 67 | 72 | 46 | 40 | 44 | 40 | 48 | 39 | 98 | 88 | 88 | 105 | 96 | 83 | 93 | 104 | 104 | 100 | 107 | 105 | 104 | 81 | 73 | 85 | 63 | 65 | 63 | 58 | 61 | 64 | 82 | 82 | 61 | 68 | 57 | 64 | 68 | 56 | 106 | 91 | 91 | 91 | 102 | 89 | 102 | 100 | 103 | 107 | 91 | 93 | 96 | 45 | 39 | 42 | 38 | 32 | 31 | 43 | 50 | 58 | 60 | 66 | 76 | 50 | 70 | 90 | 80 | 114 | 103 | 104 | 177 | 164 | 167 | 197 | 198 | 177 | 88 | 101 | 100 | 140 | 145 | 401 | 562 | 427 | 572 | 395 | 38 | 35 | 70 | 76 | 195 | 188 | 204 | 223 | 213 | 246 | 265 | 344 | 294 | 309 | 212 | 210 | 237 | 265 | 261 | 255 | 211 | 267 | 300 | 348 | 339 | 409 | 418 | 448 | 432 | 482 | 467 | 40 | 55 | 59 | 69 | 71 | 83 | 138 | 142 | 162 | 150 | 170 | 177 | 178 | 185 | 211 | 195 | 207 | 123 | 101 | 107 | 99 | 119 | 158 | 172 | 180 | 205 | 193 | 198 | 134 | 155 | 153 | 525 | 519 | 588 | 600 | 627 | 403 | 396 | 461 | 49 | 65 | 90 | 90 | 89 | 138 | 126 | 129 | 155 | 161 | 164 | 109 | 131 | 337 | 308 | 320 | 378 | 340 | 104 | 114 | 101 | 163 | 167 | 161 | 96 | 112 | 132 | 129 | 125 | 90 | 78 | 75 | 66 | 80 | 76 | 58 | 68 | 74 | 155 | 149 | 164 | 185 | 162 | 190 | 653 | 665 | 644 | 692 | 69 | 72 | 70 | 94 | 102 | 85 | 94 | 104 | 80 | 89 | 95 | 951 | 816 | 1102 | 1107
657 | 81 | 88 | 90 | 121 | 74 | 77 | 65 | 56 | 69 | 83 | 99 | 95 | 69 | 84 | 81 | 86 | 62 | 59 | 59 | 47 | 48 | 70 | 94 | 87 | 67 | 58 | 56 | 72 | 37 | 39 | 57 | 42 | 35 | 37 | 44 | 48 | 54 | 67 | 59 | 73 | 41 | 39 | 67 | 50 | 52 | 62 | 69 | 66 | 57 | 34 | 41 | 61 | 58 | 40 | 42 | 46 | 48 | 49 | 100 | 72 | 44 | 107 | 47 | 36 | 37 | 34 | 64 | 56 | 40 | 90 | 71 | 64 | 133 | 78 | 42 | 65 | 42 | 49 | 63 | 62 | 131 | 133 | 119 | 157 | 114 | 113 | 89 | 57 | 53 | 92 | 89 | 84 | 71 | 58 | 56 | 125 | 42 | 47 | 84 | 52 | 54 | 88 | 91 | 82 | 79 | 64 | 52 | 95 | 46 | 38 | 72 | 44 | 45 | 78 | 56 | 38 | 51 | 48 | 58 | 40 | 31 | 75 | 56 | 46 | 86 | 85 | 77 | 64 | 66 | 56 | 62 | 32 | 30 | 64 | 33 | 36 | 51 | 55 | 56 | 43 | 41 | 93 | 32 | 27 | 56 | 32 | 35 | 51 | 55 | 52 | 62 | 46 | 44 | 79 | 31 | 30 | 83 | 36 | 48 | 80 | 71 | 43 | 52 | 50 | 52 | 69 | 33 | 30 | 68 | 36 | 41 | 122 | 83 | 94 | 27 | 30 | 34 | 32 | 31 | 43 | 48 | 46 | 43 | 40 | 42 | 45 | 41 | 39 | 50 | 30 | 55 | 51 | 64 | 58 | 67 | 78 | 66 | 76 | 73 | 269 | 199 | 234 | 195 | 191 | 248 | 258 | 239 | 217 | 217 | 87 | 111 | 101 | 95 | 114 | 33 | 42 | 47 | 37 | 33 | 38 | 33 | 42 | 34 | 42 | 33 | 37 | 43 | 29 | 28 | 38 | 42 | 48 | 47 | 49 | 46 | 47 | 62 | 49 | 42 | 58 | 78 | 103 | 98 | 99 | 279 | 442 | 981 | 1255 | 1331 | 41 | 37 | 53 | 61 | 56 | 65 | 72 | 28 | 51 | 40 | 50 | 63 | 32 | 66 | 43 | 74 | 88 | 43 | 56 | 51 | 78 | 77 | 76 | 75 | 89 | 91 | 90 | 33 | 36 | 43 | 124 | 134 | 138 | 149 | 152 | 34 | 40 | 45 | 40 | 34 | 40 | 38 | 40 | 42 | 37 | 33 | 39 | 32 | 28 | 26 | 52 | 70 | 87 | 93 | 100 | 24 | 29 | 32 | 29 | 27 | 31 | 29 | 38 | 33 | 29 | 35 | 39 | 56 | 36 | 39 | 183 | 123 | 191 | 154 | 148 | 148 | 147 | 163 | 119 | 146 | 151 | 99 | 97 | 97 | 102 | 106 | 97 | 74 | 70 | 55 | 77 | 59 | 82 | 79 | 104 | 75 | 63 | 67 | 85 | 78 | 85 | 83 | 79 | 103 | 98 | 92 | 99 | 101 | 85 | 61 | 56 | 61 | 60 | 61 | 54 | 133 | 119 | 124 | 138 | 135 | 119 | 131 | 139 | 144 | 138 | 136 | 134 | 143 | 111 | 95 | 114 | 83 | 89 | 86 | 86 | 81 | 82 | 117 | 116 | 87 | 92 | 77 | 88 | 95 | 77 | 136 | 122 | 123 | 124 | 143 | 119 | 133 | 135 | 137 | 154 | 122 | 126 | 129 | 64 | 53 | 53 | 50 | 43 | 38 | 61 | 66 | 86 | 81 | 83 | 96 | 72 | 90 | 120 | 106 | 142 | 130 | 137 | 221 | 212 | 215 | 257 | 253 | 225 | 108 | 133 | 135 | 178 | 202 | 507 | 720 | 557 | 708 | 504 | 48 | 51 | 98 | 96 | 249 | 248 | 271 | 288 | 277 | 303 | 327 | 443 | 380 | 390 | 289 | 282 | 308 | 350 | 357 | 332 | 275 | 341 | 370 | 453 | 430 | 530 | 551 | 591 | 547 | 612 | 604 | 51 | 66 | 69 | 104 | 99 | 111 | 180 | 187 | 209 | 206 | 223 | 234 | 224 | 237 | 276 | 257 | 275 | 159 | 147 | 144 | 136 | 163 | 199 | 215 | 223 | 284 | 235 | 252 | 177 | 215 | 216 | 631 | 625 | 728 | 730 | 764 | 504 | 513 | 578 | 65 | 82 | 109 | 119 | 118 | 176 | 166 | 167 | 206 | 214 | 212 | 132 | 151 | 406 | 404 | 392 | 476 | 443 | 135 | 151 | 131 | 219 | 214 | 214 | 125 | 162 | 168 | 178 | 171 | 123 | 106 | 103 | 88 | 100 | 103 | 77 | 99 | 97 | 196 | 186 | 200 | 238 | 212 | 245 | 835 | 838 | 818 | 869 | 94 | 97 | 85 | 124 | 137 | 122 | 127 | 139 | 105 | 125 | 135 | 1116 | 977 | 1288 | 1329
660 | 111 | 122 | 104 | 157 | 105 | 107 | 80 | 85 | 90 | 110 | 133 | 139 | 90 | 107 | 109 | 121 | 80 | 75 | 85 | 60 | 61 | 94 | 128 | 117 | 80 | 79 | 70 | 99 | 53 | 44 | 67 | 54 | 49 | 50 | 62 | 69 | 74 | 83 | 75 | 100 | 58 | 58 | 90 | 67 | 72 | 78 | 89 | 87 | 76 | 47 | 59 | 82 | 79 | 56 | 49 | 54 | 65 | 63 | 140 | 91 | 65 | 139 | 60 | 45 | 51 | 40 | 88 | 72 | 54 | 122 | 101 | 86 | 181 | 108 | 61 | 87 | 55 | 69 | 82 | 81 | 171 | 183 | 165 | 207 | 155 | 148 | 121 | 79 | 67 | 117 | 125 | 121 | 102 | 81 | 72 | 170 | 59 | 64 | 109 | 73 | 70 | 109 | 120 | 111 | 108 | 98 | 70 | 118 | 61 | 48 | 92 | 59 | 62 | 103 | 77 | 52 | 65 | 59 | 73 | 50 | 48 | 105 | 70 | 69 | 110 | 113 | 100 | 87 | 88 | 65 | 75 | 42 | 45 | 83 | 45 | 43 | 76 | 69 | 79 | 59 | 51 | 119 | 45 | 36 | 75 | 44 | 52 | 70 | 67 | 69 | 92 | 66 | 59 | 104 | 41 | 34 | 112 | 48 | 59 | 114 | 105 | 53 | 82 | 80 | 65 | 103 | 49 | 43 | 91 | 44 | 52 | 154 | 105 | 120 | 39 | 42 | 53 | 44 | 47 | 60 | 58 | 57 | 57 | 61 | 58 | 61 | 57 | 53 | 62 | 49 | 71 | 65 | 80 | 79 | 87 | 105 | 93 | 99 | 105 | 367 | 274 | 314 | 256 | 245 | 326 | 346 | 321 | 289 | 302 | 110 | 151 | 137 | 133 | 146 | 48 | 47 | 56 | 49 | 45 | 43 | 46 | 59 | 48 | 50 | 42 | 52 | 51 | 40 | 40 | 53 | 59 | 68 | 65 | 59 | 71 | 62 | 76 | 64 | 59 | 79 | 97 | 132 | 139 | 128 | 319 | 486 | 1127 | 1442 | 1536 | 50 | 49 | 67 | 88 | 68 | 87 | 104 | 36 | 63 | 52 | 71 | 77 | 50 | 94 | 61 | 94 | 112 | 60 | 79 | 64 | 97 | 105 | 100 | 107 | 113 | 119 | 120 | 38 | 47 | 61 | 162 | 178 | 179 | 193 | 196 | 44 | 54 | 62 | 50 | 44 | 50 | 51 | 57 | 58 | 48 | 49 | 48 | 44 | 42 | 37 | 67 | 91 | 117 | 124 | 130 | 42 | 40 | 52 | 36 | 40 | 38 | 40 | 49 | 44 | 35 | 47 | 56 | 77 | 46 | 52 | 212 | 153 | 227 | 175 | 161 | 193 | 199 | 207 | 168 | 198 | 201 | 134 | 132 | 145 | 135 | 137 | 126 | 99 | 99 | 77 | 97 | 71 | 97 | 112 | 129 | 91 | 84 | 90 | 116 | 113 | 113 | 107 | 111 | 138 | 118 | 117 | 136 | 136 | 132 | 89 | 77 | 80 | 80 | 84 | 78 | 185 | 161 | 162 | 188 | 174 | 151 | 170 | 185 | 190 | 185 | 188 | 181 | 190 | 152 | 124 | 150 | 116 | 118 | 120 | 110 | 104 | 111 | 152 | 153 | 120 | 122 | 99 | 123 | 118 | 102 | 190 | 165 | 172 | 172 | 195 | 161 | 185 | 192 | 184 | 201 | 168 | 160 | 170 | 82 | 69 | 76 | 69 | 58 | 56 | 85 | 90 | 108 | 111 | 113 | 134 | 96 | 117 | 145 | 123 | 177 | 164 | 177 | 283 | 280 | 282 | 330 | 321 | 296 | 139 | 175 | 170 | 242 | 252 | 659 | 890 | 717 | 918 | 647 | 62 | 63 | 119 | 125 | 329 | 322 | 362 | 387 | 378 | 382 | 435 | 560 | 491 | 514 | 363 | 372 | 401 | 451 | 469 | 449 | 339 | 422 | 471 | 574 | 542 | 671 | 713 | 733 | 687 | 781 | 755 | 70 | 90 | 99 | 138 | 133 | 141 | 235 | 262 | 274 | 270 | 298 | 310 | 292 | 289 | 354 | 333 | 344 | 220 | 188 | 199 | 194 | 217 | 258 | 279 | 288 | 362 | 319 | 327 | 244 | 286 | 269 | 779 | 762 | 883 | 888 | 917 | 623 | 639 | 715 | 82 | 101 | 141 | 149 | 155 | 235 | 213 | 217 | 271 | 285 | 290 | 165 | 189 | 526 | 509 | 508 | 594 | 549 | 174 | 195 | 171 | 281 | 277 | 278 | 177 | 208 | 236 | 233 | 217 | 158 | 135 | 135 | 118 | 136 | 136 | 107 | 127 | 129 | 255 | 243 | 264 | 316 | 287 | 312 | 1046 | 1049 | 1017 | 1071 | 115 | 113 | 109 | 161 | 170 | 147 | 177 | 187 | 141 | 168 | 173 | 1320 | 1153 | 1512 | 1553
663 | 142 | 162 | 150 | 228 | 135 | 148 | 115 | 102 | 127 | 152 | 182 | 179 | 122 | 146 | 147 | 160 | 107 | 109 | 106 | 85 | 87 | 125 | 179 | 169 | 109 | 111 | 96 | 143 | 63 | 63 | 103 | 73 | 65 | 75 | 88 | 87 | 98 | 113 | 105 | 132 | 77 | 68 | 126 | 88 | 91 | 107 | 120 | 117 | 109 | 61 | 78 | 118 | 109 | 77 | 73 | 73 | 85 | 87 | 187 | 130 | 86 | 190 | 80 | 60 | 67 | 65 | 120 | 106 | 75 | 171 | 137 | 117 | 244 | 147 | 79 | 116 | 77 | 91 | 113 | 114 | 222 | 251 | 217 | 275 | 211 | 211 | 164 | 105 | 94 | 158 | 171 | 156 | 129 | 111 | 96 | 228 | 82 | 79 | 143 | 95 | 90 | 154 | 173 | 148 | 142 | 119 | 91 | 155 | 79 | 69 | 123 | 79 | 83 | 142 | 105 | 73 | 88 | 79 | 99 | 63 | 63 | 141 | 95 | 92 | 142 | 149 | 129 | 112 | 123 | 94 | 108 | 60 | 57 | 115 | 61 | 63 | 105 | 101 | 101 | 82 | 76 | 161 | 60 | 45 | 103 | 62 | 68 | 93 | 93 | 94 | 118 | 83 | 76 | 137 | 57 | 50 | 151 | 72 | 88 | 154 | 134 | 70 | 111 | 106 | 90 | 125 | 55 | 56 | 124 | 64 | 76 | 220 | 138 | 152 | 52 | 54 | 65 | 53 | 57 | 78 | 84 | 89 | 78 | 83 | 72 | 86 | 82 | 70 | 85 | 59 | 91 | 90 | 107 | 112 | 117 | 142 | 112 | 130 | 138 | 483 | 381 | 422 | 335 | 317 | 438 | 457 | 415 | 374 | 408 | 154 | 195 | 181 | 172 | 191 | 64 | 65 | 75 | 62 | 59 | 65 | 62 | 78 | 66 | 69 | 58 | 67 | 68 | 58 | 49 | 71 | 81 | 89 | 89 | 79 | 98 | 82 | 105 | 86 | 76 | 106 | 135 | 171 | 189 | 167 | 348 | 564 | 1301 | 1635 | 1786 | 64 | 62 | 92 | 111 | 88 | 116 | 130 | 54 | 88 | 81 | 98 | 105 | 60 | 124 | 85 | 127 | 150 | 83 | 112 | 92 | 132 | 144 | 128 | 137 | 166 | 156 | 160 | 54 | 69 | 72 | 216 | 222 | 245 | 248 | 258 | 62 | 76 | 78 | 70 | 58 | 64 | 66 | 77 | 74 | 69 | 64 | 67 | 66 | 55 | 53 | 93 | 119 | 159 | 164 | 164 | 52 | 55 | 67 | 50 | 51 | 53 | 60 | 63 | 56 | 49 | 66 | 65 | 94 | 63 | 69 | 244 | 173 | 258 | 211 | 198 | 253 | 268 | 299 | 233 | 256 | 280 | 178 | 176 | 181 | 184 | 188 | 182 | 142 | 132 | 103 | 133 | 109 | 133 | 145 | 183 | 133 | 117 | 127 | 146 | 138 | 152 | 147 | 143 | 187 | 174 | 167 | 182 | 172 | 171 | 112 | 108 | 118 | 100 | 117 | 97 | 237 | 219 | 220 | 249 | 242 | 203 | 241 | 247 | 256 | 245 | 247 | 246 | 252 | 209 | 159 | 208 | 155 | 155 | 157 | 141 | 132 | 157 | 191 | 197 | 161 | 162 | 141 | 163 | 171 | 139 | 244 | 225 | 233 | 238 | 263 | 217 | 241 | 258 | 256 | 267 | 216 | 221 | 228 | 119 | 88 | 94 | 88 | 79 | 76 | 107 | 123 | 155 | 155 | 152 | 180 | 130 | 164 | 174 | 156 | 228 | 211 | 221 | 367 | 351 | 357 | 413 | 404 | 377 | 164 | 223 | 224 | 308 | 323 | 874 | 1167 | 928 | 1144 | 859 | 78 | 92 | 161 | 169 | 433 | 418 | 468 | 502 | 473 | 501 | 564 | 712 | 631 | 650 | 487 | 472 | 509 | 589 | 611 | 575 | 438 | 534 | 589 | 713 | 684 | 880 | 912 | 959 | 883 | 993 | 986 | 93 | 120 | 127 | 176 | 174 | 194 | 321 | 344 | 370 | 352 | 380 | 414 | 377 | 368 | 469 | 418 | 449 | 305 | 244 | 264 | 252 | 308 | 344 | 377 | 374 | 476 | 398 | 427 | 340 | 380 | 369 | 920 | 899 | 1076 | 1078 | 1089 | 773 | 809 | 900 | 103 | 139 | 204 | 201 | 208 | 300 | 278 | 289 | 360 | 369 | 385 | 207 | 239 | 667 | 637 | 651 | 768 | 712 | 235 | 255 | 220 | 380 | 367 | 362 | 231 | 281 | 312 | 297 | 299 | 205 | 175 | 178 | 163 | 188 | 181 | 139 | 177 | 173 | 342 | 315 | 326 | 402 | 349 | 411 | 1306 | 1314 | 1251 | 1351 | 150 | 157 | 141 | 208 | 219 | 210 | 238 | 251 | 189 | 218 | 232 | 1569 | 1401 | 1774 | 1849
666 | 196 | 225 | 214 | 300 | 188 | 191 | 147 | 139 | 159 | 210 | 240 | 245 | 160 | 195 | 202 | 214 | 153 | 152 | 148 | 112 | 119 | 171 | 233 | 218 | 151 | 139 | 133 | 195 | 90 | 83 | 129 | 95 | 90 | 96 | 108 | 111 | 139 | 160 | 137 | 181 | 111 | 99 | 169 | 122 | 125 | 150 | 175 | 169 | 139 | 87 | 103 | 159 | 146 | 103 | 96 | 97 | 107 | 113 | 263 | 181 | 117 | 259 | 116 | 82 | 92 | 94 | 164 | 143 | 92 | 234 | 176 | 162 | 333 | 191 | 104 | 153 | 98 | 120 | 161 | 149 | 304 | 345 | 293 | 381 | 273 | 286 | 211 | 143 | 123 | 222 | 231 | 213 | 175 | 144 | 130 | 303 | 114 | 109 | 197 | 127 | 126 | 208 | 225 | 204 | 195 | 170 | 128 | 227 | 114 | 99 | 173 | 105 | 116 | 194 | 146 | 92 | 116 | 113 | 129 | 93 | 81 | 188 | 135 | 129 | 210 | 204 | 181 | 159 | 169 | 132 | 145 | 78 | 85 | 158 | 84 | 86 | 141 | 138 | 135 | 109 | 102 | 230 | 78 | 63 | 143 | 87 | 87 | 124 | 137 | 127 | 160 | 120 | 104 | 183 | 81 | 70 | 205 | 93 | 110 | 199 | 186 | 103 | 145 | 132 | 120 | 169 | 75 | 80 | 172 | 88 | 95 | 295 | 200 | 212 | 68 | 73 | 85 | 76 | 77 | 91 | 110 | 120 | 101 | 112 | 98 | 110 | 110 | 93 | 114 | 82 | 125 | 117 | 151 | 153 | 159 | 188 | 159 | 182 | 182 | 667 | 502 | 558 | 469 | 459 | 587 | 619 | 570 | 518 | 549 | 207 | 255 | 245 | 238 | 271 | 78 | 93 | 97 | 88 | 81 | 88 | 77 | 109 | 86 | 97 | 76 | 91 | 101 | 82 | 70 | 97 | 105 | 121 | 116 | 109 | 123 | 101 | 147 | 118 | 104 | 136 | 173 | 230 | 233 | 222 | 405 | 638 | 1542 | 1879 | 2078 | 88 | 79 | 130 | 146 | 125 | 161 | 175 | 72 | 114 | 106 | 131 | 138 | 82 | 170 | 117 | 178 | 203 | 120 | 143 | 122 | 175 | 184 | 179 | 186 | 201 | 207 | 224 | 78 | 85 | 103 | 285 | 288 | 314 | 333 | 332 | 83 | 102 | 101 | 94 | 86 | 85 | 93 | 106 | 98 | 91 | 86 | 89 | 88 | 69 | 72 | 119 | 150 | 207 | 207 | 222 | 70 | 69 | 87 | 67 | 72 | 69 | 77 | 87 | 82 | 66 | 91 | 94 | 132 | 90 | 93 | 303 | 193 | 304 | 250 | 221 | 357 | 354 | 389 | 301 | 352 | 367 | 237 | 242 | 247 | 252 | 249 | 243 | 179 | 175 | 134 | 176 | 147 | 188 | 199 | 252 | 182 | 152 | 171 | 203 | 190 | 207 | 200 | 199 | 245 | 226 | 222 | 246 | 235 | 229 | 154 | 140 | 148 | 135 | 145 | 136 | 320 | 288 | 294 | 335 | 321 | 272 | 314 | 336 | 343 | 337 | 334 | 331 | 346 | 279 | 219 | 280 | 209 | 215 | 224 | 199 | 195 | 209 | 267 | 276 | 215 | 230 | 193 | 216 | 219 | 190 | 335 | 312 | 309 | 313 | 329 | 278 | 333 | 341 | 348 | 368 | 305 | 303 | 322 | 155 | 131 | 134 | 127 | 95 | 100 | 143 | 176 | 202 | 196 | 201 | 235 | 173 | 231 | 234 | 199 | 293 | 273 | 282 | 472 | 449 | 477 | 536 | 526 | 488 | 223 | 279 | 272 | 401 | 440 | 1147 | 1459 | 1215 | 1488 | 1086 | 105 | 115 | 223 | 220 | 557 | 552 | 615 | 642 | 636 | 629 | 702 | 954 | 808 | 846 | 626 | 634 | 682 | 780 | 804 | 769 | 557 | 665 | 749 | 938 | 899 | 1136 | 1189 | 1225 | 1141 | 1280 | 1258 | 134 | 164 | 164 | 235 | 243 | 248 | 430 | 465 | 496 | 468 | 516 | 549 | 471 | 497 | 617 | 555 | 592 | 410 | 343 | 349 | 333 | 394 | 441 | 499 | 482 | 621 | 532 | 549 | 454 | 509 | 490 | 1143 | 1113 | 1328 | 1306 | 1337 | 986 | 1039 | 1132 | 136 | 177 | 261 | 266 | 275 | 397 | 382 | 389 | 464 | 505 | 511 | 256 | 300 | 837 | 830 | 833 | 988 | 893 | 277 | 326 | 296 | 478 | 475 | 483 | 313 | 366 | 422 | 406 | 401 | 274 | 224 | 229 | 208 | 243 | 249 | 191 | 220 | 228 | 423 | 396 | 433 | 522 | 455 | 528 | 1668 | 1653 | 1580 | 1692 | 194 | 213 | 181 | 280 | 293 | 276 | 307 | 335 | 262 | 287 | 315 | 1894 | 1700 | 2108 | 2169
669 | 268 | 296 | 284 | 413 | 248 | 255 | 199 | 192 | 224 | 268 | 324 | 336 | 225 | 273 | 265 | 288 | 191 | 196 | 201 | 149 | 165 | 228 | 301 | 291 | 203 | 189 | 189 | 250 | 118 | 112 | 178 | 125 | 126 | 128 | 154 | 160 | 183 | 212 | 187 | 230 | 142 | 135 | 227 | 161 | 164 | 194 | 226 | 223 | 200 | 109 | 138 | 207 | 201 | 138 | 126 | 129 | 155 | 158 | 357 | 238 | 156 | 329 | 157 | 111 | 111 | 112 | 218 | 188 | 138 | 308 | 241 | 216 | 460 | 272 | 140 | 203 | 135 | 164 | 206 | 209 | 411 | 462 | 401 | 504 | 381 | 380 | 289 | 181 | 167 | 302 | 312 | 282 | 241 | 214 | 174 | 399 | 148 | 150 | 260 | 168 | 168 | 269 | 311 | 278 | 268 | 228 | 170 | 296 | 151 | 134 | 236 | 146 | 149 | 248 | 195 | 133 | 158 | 145 | 173 | 120 | 107 | 256 | 179 | 169 | 275 | 268 | 251 | 212 | 222 | 179 | 188 | 108 | 106 | 210 | 113 | 118 | 187 | 188 | 189 | 153 | 135 | 299 | 111 | 91 | 187 | 118 | 120 | 177 | 169 | 166 | 217 | 156 | 145 | 253 | 107 | 92 | 269 | 123 | 150 | 274 | 245 | 135 | 196 | 178 | 159 | 225 | 116 | 105 | 235 | 120 | 133 | 392 | 260 | 288 | 88 | 109 | 114 | 105 | 108 | 135 | 145 | 151 | 129 | 147 | 130 | 153 | 142 | 130 | 157 | 106 | 158 | 164 | 199 | 205 | 212 | 258 | 212 | 242 | 243 | 863 | 673 | 747 | 610 | 598 | 788 | 817 | 744 | 685 | 736 | 280 | 349 | 323 | 317 | 354 | 112 | 116 | 140 | 114 | 114 | 117 | 108 | 137 | 117 | 132 | 103 | 119 | 135 | 107 | 84 | 120 | 134 | 161 | 147 | 146 | 166 | 139 | 192 | 149 | 124 | 182 | 223 | 318 | 319 | 287 | 454 | 684 | 1720 | 2137 | 2351 | 124 | 110 | 164 | 207 | 171 | 222 | 247 | 97 | 151 | 137 | 185 | 192 | 115 | 230 | 147 | 231 | 272 | 154 | 188 | 159 | 239 | 246 | 228 | 254 | 280 | 269 | 289 | 100 | 111 | 133 | 387 | 393 | 414 | 442 | 464 | 111 | 138 | 140 | 122 | 110 | 117 | 115 | 141 | 127 | 119 | 118 | 115 | 111 | 99 | 90 | 150 | 195 | 267 | 269 | 281 | 95 | 100 | 114 | 97 | 88 | 95 | 104 | 116 | 103 | 89 | 120 | 124 | 170 | 110 | 130 | 363 | 220 | 365 | 287 | 250 | 465 | 488 | 518 | 414 | 463 | 489 | 322 | 323 | 323 | 333 | 334 | 319 | 249 | 228 | 177 | 236 | 188 | 253 | 262 | 315 | 236 | 199 | 230 | 276 | 263 | 267 | 258 | 267 | 328 | 315 | 295 | 329 | 310 | 305 | 199 | 187 | 191 | 183 | 195 | 186 | 436 | 391 | 395 | 448 | 421 | 377 | 421 | 452 | 464 | 465 | 443 | 433 | 449 | 369 | 294 | 373 | 284 | 289 | 284 | 260 | 257 | 288 | 355 | 363 | 297 | 298 | 256 | 287 | 291 | 251 | 450 | 415 | 413 | 428 | 454 | 389 | 445 | 458 | 477 | 486 | 390 | 389 | 426 | 212 | 181 | 174 | 165 | 128 | 132 | 191 | 232 | 267 | 270 | 270 | 322 | 235 | 301 | 297 | 251 | 387 | 335 | 371 | 595 | 581 | 596 | 697 | 687 | 641 | 286 | 357 | 370 | 519 | 570 | 1470 | 1841 | 1533 | 1860 | 1416 | 138 | 145 | 283 | 289 | 723 | 730 | 790 | 830 | 826 | 815 | 917 | 1201 | 1011 | 1083 | 826 | 826 | 880 | 1001 | 1052 | 982 | 704 | 846 | 944 | 1182 | 1126 | 1460 | 1476 | 1552 | 1472 | 1636 | 1623 | 158 | 220 | 223 | 319 | 318 | 337 | 570 | 601 | 658 | 648 | 709 | 729 | 609 | 621 | 784 | 733 | 768 | 533 | 456 | 460 | 444 | 536 | 587 | 620 | 652 | 814 | 691 | 710 | 589 | 670 | 653 | 1368 | 1367 | 1621 | 1561 | 1639 | 1220 | 1293 | 1433 | 189 | 241 | 344 | 341 | 366 | 517 | 504 | 497 | 607 | 648 | 668 | 321 | 379 | 1085 | 1059 | 1064 | 1262 | 1163 | 374 | 432 | 376 | 622 | 624 | 608 | 411 | 482 | 545 | 558 | 519 | 362 | 300 | 302 | 283 | 322 | 312 | 242 | 288 | 310 | 553 | 518 | 550 | 681 | 583 | 668 | 2095 | 2061 | 2011 | 2090 | 252 | 259 | 229 | 360 | 378 | 368 | 403 | 431 | 327 | 386 | 407 | 2286 | 2053 | 2502 | 2573
672 | 373 | 405 | 385 | 547 | 335 | 360 | 274 | 260 | 302 | 380 | 441 | 453 | 299 | 368 | 377 | 401 | 279 | 258 | 276 | 200 | 215 | 316 | 433 | 404 | 294 | 259 | 250 | 348 | 166 | 154 | 248 | 177 | 165 | 178 | 222 | 221 | 243 | 280 | 261 | 326 | 190 | 188 | 312 | 227 | 229 | 273 | 313 | 298 | 267 | 164 | 180 | 295 | 272 | 193 | 186 | 182 | 209 | 211 | 460 | 329 | 222 | 471 | 211 | 156 | 170 | 157 | 307 | 259 | 183 | 418 | 342 | 293 | 630 | 363 | 201 | 285 | 184 | 229 | 285 | 284 | 569 | 631 | 541 | 706 | 509 | 527 | 404 | 262 | 235 | 404 | 434 | 403 | 336 | 272 | 248 | 561 | 208 | 214 | 363 | 236 | 236 | 375 | 417 | 366 | 350 | 310 | 240 | 408 | 210 | 173 | 325 | 197 | 213 | 349 | 261 | 182 | 214 | 207 | 235 | 167 | 147 | 353 | 245 | 226 | 365 | 367 | 327 | 298 | 311 | 234 | 258 | 132 | 145 | 282 | 152 | 152 | 254 | 259 | 258 | 199 | 185 | 410 | 146 | 115 | 258 | 155 | 157 | 223 | 225 | 227 | 284 | 222 | 196 | 351 | 142 | 134 | 370 | 171 | 210 | 368 | 337 | 176 | 267 | 242 | 225 | 312 | 145 | 143 | 316 | 159 | 176 | 533 | 359 | 390 | 120 | 137 | 156 | 139 | 152 | 186 | 202 | 212 | 189 | 198 | 178 | 207 | 192 | 166 | 215 | 154 | 228 | 210 | 268 | 273 | 285 | 346 | 291 | 326 | 332 | 1201 | 915 | 1034 | 846 | 815 | 1094 | 1116 | 1022 | 948 | 1004 | 373 | 482 | 449 | 437 | 488 | 150 | 168 | 175 | 156 | 150 | 158 | 147 | 187 | 160 | 178 | 150 | 166 | 175 | 142 | 120 | 168 | 182 | 218 | 211 | 195 | 234 | 192 | 267 | 219 | 187 | 246 | 316 | 431 | 423 | 399 | 497 | 780 | 2034 | 2488 | 2761 | 170 | 151 | 234 | 280 | 230 | 291 | 337 | 133 | 218 | 178 | 236 | 265 | 152 | 298 | 201 | 313 | 373 | 221 | 257 | 228 | 318 | 347 | 316 | 338 | 378 | 383 | 392 | 136 | 157 | 192 | 509 | 520 | 553 | 588 | 596 | 151 | 179 | 188 | 158 | 152 | 155 | 165 | 183 | 180 | 164 | 164 | 167 | 150 | 126 | 131 | 204 | 256 | 360 | 365 | 373 | 128 | 127 | 155 | 132 | 118 | 126 | 131 | 161 | 141 | 124 | 153 | 167 | 231 | 152 | 174 | 428 | 248 | 440 | 327 | 292 | 635 | 672 | 702 | 552 | 648 | 676 | 436 | 441 | 458 | 438 | 457 | 436 | 334 | 314 | 241 | 320 | 259 | 338 | 362 | 440 | 322 | 280 | 314 | 363 | 364 | 362 | 355 | 364 | 466 | 420 | 394 | 445 | 424 | 414 | 282 | 264 | 264 | 261 | 266 | 256 | 595 | 542 | 553 | 615 | 570 | 502 | 577 | 607 | 625 | 632 | 642 | 616 | 631 | 498 | 402 | 508 | 392 | 387 | 402 | 355 | 347 | 378 | 491 | 495 | 396 | 414 | 352 | 384 | 389 | 337 | 614 | 554 | 560 | 578 | 631 | 528 | 611 | 628 | 635 | 666 | 560 | 537 | 563 | 287 | 229 | 241 | 220 | 185 | 189 | 281 | 311 | 366 | 354 | 358 | 448 | 311 | 407 | 365 | 325 | 515 | 455 | 486 | 787 | 745 | 798 | 915 | 888 | 844 | 379 | 475 | 486 | 707 | 754 | 1929 | 2398 | 2025 | 2402 | 1877 | 181 | 201 | 382 | 398 | 968 | 977 | 1075 | 1129 | 1122 | 1083 | 1208 | 1590 | 1350 | 1402 | 1106 | 1087 | 1198 | 1352 | 1403 | 1343 | 899 | 1093 | 1221 | 1584 | 1463 | 1910 | 1982 | 2001 | 1933 | 2137 | 2092 | 218 | 279 | 299 | 430 | 441 | 448 | 761 | 833 | 913 | 861 | 925 | 1004 | 818 | 804 | 1070 | 978 | 1010 | 752 | 626 | 648 | 612 | 716 | 772 | 835 | 844 | 1078 | 906 | 954 | 807 | 931 | 894 | 1687 | 1683 | 2000 | 1939 | 2011 | 1548 | 1659 | 1817 | 255 | 309 | 462 | 460 | 485 | 723 | 672 | 710 | 831 | 888 | 885 | 428 | 496 | 1418 | 1340 | 1378 | 1626 | 1528 | 495 | 570 | 498 | 822 | 823 | 808 | 555 | 676 | 775 | 742 | 718 | 492 | 409 | 409 | 390 | 441 | 432 | 329 | 405 | 426 | 746 | 681 | 726 | 924 | 783 | 893 | 2656 | 2654 | 2554 | 2689 | 339 | 345 | 312 | 489 | 495 | 512 | 535 | 601 | 462 | 518 | 566 | 2774 | 2542 | 3019 | 3163
675 | 503 | 540 | 524 | 750 | 450 | 468 | 370 | 340 | 404 | 491 | 586 | 616 | 407 | 484 | 509 | 522 | 374 | 345 | 376 | 286 | 296 | 424 | 564 | 535 | 384 | 348 | 333 | 478 | 230 | 206 | 332 | 236 | 217 | 231 | 288 | 288 | 341 | 389 | 355 | 439 | 246 | 239 | 415 | 293 | 306 | 359 | 411 | 393 | 366 | 201 | 254 | 381 | 374 | 262 | 241 | 247 | 281 | 268 | 630 | 430 | 299 | 607 | 287 | 201 | 223 | 215 | 404 | 348 | 240 | 569 | 451 | 381 | 813 | 474 | 261 | 388 | 254 | 304 | 388 | 374 | 764 | 842 | 745 | 917 | 684 | 698 | 535 | 355 | 315 | 541 | 571 | 524 | 439 | 376 | 330 | 724 | 280 | 276 | 493 | 319 | 307 | 487 | 559 | 500 | 494 | 420 | 327 | 539 | 282 | 236 | 437 | 261 | 280 | 472 | 349 | 231 | 283 | 275 | 326 | 220 | 195 | 476 | 321 | 307 | 495 | 505 | 451 | 397 | 419 | 321 | 345 | 196 | 196 | 388 | 218 | 196 | 341 | 330 | 354 | 276 | 242 | 545 | 206 | 159 | 345 | 211 | 211 | 314 | 306 | 312 | 397 | 301 | 282 | 473 | 196 | 178 | 512 | 239 | 286 | 492 | 469 | 241 | 359 | 333 | 291 | 415 | 185 | 188 | 418 | 225 | 239 | 724 | 479 | 534 | 167 | 191 | 210 | 189 | 193 | 238 | 264 | 285 | 244 | 263 | 236 | 273 | 264 | 233 | 285 | 213 | 311 | 290 | 353 | 364 | 391 | 463 | 376 | 447 | 451 | 1612 | 1217 | 1396 | 1125 | 1064 | 1439 | 1464 | 1357 | 1239 | 1328 | 517 | 643 | 598 | 577 | 632 | 205 | 215 | 232 | 208 | 200 | 212 | 197 | 250 | 204 | 234 | 194 | 213 | 248 | 189 | 165 | 221 | 252 | 289 | 287 | 259 | 304 | 259 | 351 | 277 | 238 | 329 | 413 | 557 | 550 | 517 | 570 | 867 | 2327 | 2766 | 3144 | 222 | 197 | 316 | 373 | 298 | 390 | 436 | 178 | 282 | 243 | 322 | 356 | 202 | 414 | 275 | 429 | 484 | 281 | 353 | 295 | 419 | 469 | 429 | 446 | 489 | 496 | 524 | 184 | 203 | 244 | 668 | 671 | 729 | 780 | 788 | 201 | 249 | 257 | 221 | 201 | 214 | 227 | 252 | 240 | 221 | 210 | 223 | 202 | 172 | 171 | 277 | 336 | 460 | 462 | 486 | 169 | 177 | 206 | 162 | 168 | 175 | 171 | 212 | 182 | 157 | 208 | 220 | 305 | 205 | 228 | 515 | 299 | 545 | 389 | 318 | 870 | 890 | 951 | 740 | 889 | 912 | 590 | 572 | 615 | 584 | 599 | 575 | 443 | 436 | 318 | 423 | 358 | 467 | 479 | 573 | 434 | 377 | 419 | 505 | 472 | 482 | 486 | 483 | 624 | 563 | 540 | 580 | 567 | 555 | 378 | 348 | 369 | 348 | 355 | 326 | 782 | 705 | 710 | 826 | 761 | 664 | 756 | 824 | 838 | 829 | 826 | 810 | 854 | 688 | 548 | 668 | 521 | 518 | 517 | 475 | 453 | 507 | 649 | 678 | 523 | 545 | 471 | 532 | 526 | 461 | 832 | 741 | 752 | 765 | 821 | 685 | 794 | 822 | 855 | 883 | 716 | 723 | 747 | 388 | 313 | 321 | 299 | 249 | 248 | 356 | 398 | 477 | 470 | 488 | 586 | 427 | 533 | 474 | 425 | 640 | 576 | 623 | 1025 | 990 | 1038 | 1153 | 1143 | 1101 | 469 | 616 | 652 | 916 | 996 | 2508 | 3016 | 2597 | 3062 | 2386 | 245 | 253 | 508 | 535 | 1257 | 1273 | 1378 | 1463 | 1424 | 1374 | 1538 | 2053 | 1713 | 1815 | 1447 | 1445 | 1571 | 1776 | 1808 | 1736 | 1145 | 1392 | 1541 | 2007 | 1851 | 2502 | 2517 | 2592 | 2446 | 2754 | 2701 | 297 | 381 | 398 | 578 | 580 | 606 | 1035 | 1130 | 1197 | 1149 | 1243 | 1316 | 1034 | 1035 | 1412 | 1289 | 1347 | 987 | 815 | 856 | 838 | 974 | 999 | 1108 | 1089 | 1403 | 1172 | 1253 | 1062 | 1259 | 1189 | 2072 | 2036 | 2491 | 2393 | 2450 | 1943 | 2133 | 2281 | 323 | 412 | 579 | 602 | 649 | 957 | 863 | 906 | 1099 | 1158 | 1183 | 531 | 630 | 1770 | 1761 | 1797 | 2043 | 1944 | 630 | 742 | 632 | 1092 | 1059 | 1047 | 736 | 891 | 1009 | 993 | 954 | 650 | 540 | 530 | 499 | 585 | 573 | 444 | 527 | 549 | 947 | 880 | 936 | 1159 | 1010 | 1130 | 3354 | 3254 | 3217 | 3349 | 439 | 448 | 402 | 641 | 635 | 683 | 716 | 776 | 608 | 691 | 747 | 3363 | 3115 | 3617 | 3733
678 | 666 | 735 | 676 | 979 | 581 | 620 | 490 | 474 | 540 | 677 | 798 | 822 | 535 | 646 | 665 | 685 | 477 | 462 | 486 | 363 | 392 | 560 | 753 | 708 | 510 | 480 | 438 | 635 | 294 | 276 | 433 | 311 | 296 | 309 | 375 | 395 | 426 | 523 | 475 | 595 | 342 | 317 | 552 | 394 | 409 | 484 | 545 | 525 | 493 | 280 | 325 | 526 | 489 | 334 | 315 | 327 | 376 | 371 | 834 | 567 | 390 | 834 | 381 | 268 | 300 | 275 | 528 | 461 | 334 | 749 | 609 | 521 | 1110 | 654 | 344 | 514 | 332 | 400 | 514 | 508 | 1035 | 1113 | 975 | 1254 | 900 | 949 | 710 | 464 | 410 | 734 | 750 | 714 | 601 | 496 | 439 | 976 | 364 | 368 | 644 | 432 | 413 | 674 | 744 | 650 | 650 | 557 | 431 | 714 | 361 | 310 | 585 | 360 | 376 | 614 | 469 | 329 | 380 | 354 | 434 | 298 | 269 | 623 | 426 | 403 | 660 | 668 | 580 | 536 | 570 | 418 | 474 | 265 | 260 | 515 | 271 | 273 | 447 | 444 | 460 | 363 | 332 | 725 | 259 | 213 | 461 | 282 | 286 | 431 | 420 | 388 | 526 | 398 | 356 | 614 | 251 | 233 | 680 | 315 | 372 | 658 | 608 | 322 | 482 | 447 | 381 | 556 | 252 | 255 | 567 | 284 | 314 | 945 | 644 | 693 | 220 | 263 | 284 | 246 | 257 | 325 | 350 | 371 | 326 | 346 | 327 | 356 | 347 | 305 | 373 | 291 | 407 | 381 | 479 | 487 | 532 | 625 | 502 | 582 | 578 | 2139 | 1612 | 1824 | 1496 | 1437 | 1925 | 1961 | 1816 | 1684 | 1762 | 685 | 869 | 785 | 762 | 841 | 269 | 289 | 324 | 276 | 267 | 291 | 254 | 331 | 281 | 312 | 256 | 282 | 322 | 243 | 205 | 310 | 327 | 400 | 365 | 346 | 396 | 348 | 465 | 375 | 318 | 431 | 545 | 740 | 730 | 664 | 633 | 984 | 2673 | 3109 | 3561 | 289 | 260 | 400 | 486 | 400 | 524 | 565 | 236 | 375 | 324 | 424 | 491 | 282 | 539 | 356 | 554 | 647 | 375 | 452 | 389 | 567 | 602 | 583 | 594 | 665 | 653 | 677 | 238 | 278 | 336 | 887 | 878 | 946 | 1039 | 1032 | 253 | 315 | 350 | 297 | 263 | 287 | 280 | 338 | 311 | 297 | 288 | 297 | 276 | 234 | 227 | 340 | 424 | 615 | 613 | 618 | 226 | 229 | 267 | 214 | 224 | 230 | 235 | 282 | 247 | 214 | 281 | 295 | 391 | 254 | 311 | 624 | 333 | 634 | 462 | 381 | 1137 | 1173 | 1245 | 978 | 1154 | 1187 | 764 | 780 | 800 | 805 | 789 | 781 | 596 | 574 | 416 | 553 | 456 | 604 | 646 | 778 | 564 | 504 | 553 | 660 | 643 | 645 | 624 | 637 | 812 | 767 | 733 | 782 | 753 | 720 | 497 | 473 | 473 | 440 | 465 | 438 | 1053 | 949 | 985 | 1088 | 1018 | 892 | 1037 | 1096 | 1098 | 1111 | 1094 | 1060 | 1109 | 895 | 698 | 896 | 670 | 681 | 717 | 627 | 613 | 664 | 854 | 894 | 698 | 728 | 600 | 683 | 707 | 615 | 1088 | 980 | 1019 | 1002 | 1103 | 932 | 1059 | 1100 | 1136 | 1193 | 973 | 956 | 1008 | 509 | 416 | 426 | 380 | 310 | 325 | 484 | 536 | 641 | 647 | 621 | 792 | 570 | 698 | 600 | 528 | 819 | 715 | 782 | 1300 | 1265 | 1327 | 1494 | 1446 | 1402 | 608 | 787 | 808 | 1166 | 1294 | 3237 | 3797 | 3332 | 3817 | 3090 | 308 | 326 | 662 | 698 | 1629 | 1644 | 1788 | 1857 | 1876 | 1753 | 1975 | 2639 | 2202 | 2343 | 1887 | 1827 | 2024 | 2307 | 2320 | 2242 | 1458 | 1730 | 1939 | 2524 | 2348 | 3172 | 3234 | 3306 | 3116 | 3462 | 3444 | 391 | 499 | 522 | 738 | 760 | 774 | 1362 | 1472 | 1574 | 1506 | 1641 | 1718 | 1332 | 1355 | 1821 | 1663 | 1731 | 1328 | 1094 | 1143 | 1074 | 1287 | 1313 | 1436 | 1471 | 1821 | 1536 | 1611 | 1445 | 1623 | 1594 | 2536 | 2477 | 3030 | 2913 | 2971 | 2432 | 2705 | 2881 | 416 | 536 | 800 | 790 | 847 | 1234 | 1153 | 1197 | 1405 | 1512 | 1579 | 659 | 793 | 2323 | 2188 | 2280 | 2621 | 2518 | 831 | 942 | 841 | 1387 | 1381 | 1379 | 992 | 1188 | 1323 | 1347 | 1251 | 840 | 668 | 671 | 653 | 750 | 752 | 598 | 696 | 735 | 1201 | 1128 | 1198 | 1494 | 1301 | 1487 | 4172 | 4058 | 3963 | 4097 | 572 | 602 | 523 | 826 | 858 | 885 | 945 | 1044 | 791 | 896 | 986 | 4116 | 3869 | 4425 | 4448
681 | 889 | 973 | 900 | 1333 | 792 | 852 | 654 | 612 | 722 | 902 | 1035 | 1070 | 724 | 839 | 869 | 929 | 655 | 614 | 654 | 488 | 533 | 737 | 1026 | 948 | 678 | 630 | 580 | 823 | 397 | 357 | 591 | 420 | 389 | 432 | 501 | 511 | 593 | 680 | 622 | 788 | 446 | 418 | 731 | 527 | 537 | 622 | 719 | 707 | 627 | 370 | 431 | 689 | 634 | 446 | 435 | 415 | 500 | 478 | 1123 | 751 | 524 | 1100 | 493 | 360 | 408 | 373 | 694 | 614 | 425 | 1000 | 796 | 691 | 1446 | 871 | 458 | 676 | 432 | 521 | 680 | 663 | 1375 | 1476 | 1305 | 1627 | 1195 | 1222 | 919 | 622 | 543 | 978 | 1007 | 924 | 796 | 658 | 581 | 1311 | 488 | 477 | 864 | 558 | 534 | 884 | 979 | 865 | 854 | 730 | 568 | 942 | 474 | 416 | 788 | 459 | 492 | 825 | 619 | 429 | 519 | 471 | 563 | 389 | 348 | 843 | 575 | 541 | 856 | 882 | 764 | 695 | 742 | 549 | 621 | 334 | 349 | 690 | 380 | 359 | 608 | 586 | 626 | 499 | 424 | 971 | 335 | 283 | 626 | 374 | 370 | 561 | 559 | 518 | 709 | 523 | 455 | 821 | 342 | 312 | 912 | 406 | 501 | 868 | 803 | 413 | 647 | 582 | 484 | 718 | 339 | 325 | 742 | 375 | 404 | 1262 | 832 | 916 | 288 | 337 | 369 | 326 | 336 | 431 | 479 | 490 | 430 | 463 | 439 | 477 | 457 | 404 | 489 | 356 | 539 | 509 | 628 | 637 | 694 | 809 | 661 | 762 | 783 | 2848 | 2141 | 2376 | 1956 | 1861 | 2510 | 2609 | 2364 | 2200 | 2327 | 882 | 1123 | 1038 | 1016 | 1107 | 358 | 372 | 409 | 370 | 356 | 370 | 342 | 438 | 365 | 405 | 336 | 381 | 409 | 327 | 286 | 403 | 421 | 520 | 491 | 464 | 525 | 441 | 608 | 488 | 425 | 586 | 719 | 986 | 967 | 884 | 701 | 1086 | 2967 | 3543 | 4078 | 380 | 334 | 539 | 648 | 526 | 671 | 753 | 321 | 495 | 430 | 552 | 618 | 365 | 693 | 473 | 733 | 871 | 505 | 595 | 518 | 758 | 801 | 757 | 778 | 875 | 867 | 917 | 314 | 369 | 437 | 1120 | 1151 | 1251 | 1291 | 1337 | 346 | 423 | 458 | 382 | 350 | 367 | 371 | 438 | 411 | 378 | 373 | 373 | 355 | 297 | 303 | 444 | 539 | 774 | 776 | 782 | 292 | 301 | 358 | 283 | 283 | 302 | 308 | 361 | 330 | 275 | 359 | 380 | 518 | 334 | 376 | 732 | 397 | 754 | 538 | 429 | 1510 | 1549 | 1641 | 1291 | 1504 | 1563 | 1017 | 998 | 1058 | 1052 | 1044 | 1013 | 796 | 749 | 554 | 732 | 604 | 791 | 854 | 982 | 748 | 652 | 734 | 863 | 853 | 848 | 829 | 855 | 1063 | 967 | 943 | 1040 | 974 | 957 | 657 | 593 | 646 | 589 | 616 | 562 | 1387 | 1262 | 1283 | 1431 | 1345 | 1184 | 1332 | 1460 | 1452 | 1446 | 1406 | 1391 | 1434 | 1167 | 924 | 1163 | 915 | 913 | 921 | 830 | 788 | 885 | 1121 | 1152 | 949 | 955 | 810 | 907 | 905 | 799 | 1439 | 1275 | 1329 | 1335 | 1462 | 1202 | 1385 | 1472 | 1486 | 1564 | 1293 | 1242 | 1314 | 651 | 546 | 532 | 524 | 429 | 434 | 627 | 720 | 826 | 840 | 819 | 1029 | 743 | 948 | 754 | 682 | 1044 | 918 | 1000 | 1657 | 1618 | 1711 | 1914 | 1853 | 1776 | 791 | 1021 | 1045 | 1503 | 1656 | 4132 | 4733 | 4162 | 4745 | 3948 | 404 | 429 | 863 | 881 | 2107 | 2128 | 2306 | 2404 | 2414 | 2257 | 2489 | 3330 | 2816 | 2981 | 2425 | 2353 | 2645 | 2945 | 3002 | 2928 | 1850 | 2144 | 2445 | 3254 | 2992 | 4055 | 4089 | 4154 | 3987 | 4416 | 4322 | 508 | 658 | 671 | 995 | 1000 | 1035 | 1776 | 1917 | 2071 | 1990 | 2127 | 2231 | 1676 | 1704 | 2361 | 2114 | 2196 | 1738 | 1436 | 1491 | 1404 | 1695 | 1689 | 1853 | 1859 | 2392 | 1972 | 2086 | 1869 | 2102 | 2062 | 3042 | 3001 | 3705 | 3513 | 3607 | 2986 | 3380 | 3547 | 547 | 713 | 1006 | 1040 | 1076 | 1596 | 1507 | 1533 | 1854 | 1956 | 1995 | 808 | 987 | 2904 | 2753 | 2851 | 3296 | 3140 | 1070 | 1229 | 1071 | 1792 | 1771 | 1754 | 1274 | 1565 | 1728 | 1749 | 1625 | 1118 | 886 | 891 | 868 | 1001 | 984 | 770 | 915 | 950 | 1537 | 1443 | 1506 | 1928 | 1642 | 1844 | 5142 | 5010 | 4884 | 5092 | 736 | 754 | 649 | 1072 | 1102 | 1156 | 1266 | 1351 | 1044 | 1202 | 1283 | 5006 | 4705 | 5252 | 5412
684 | 1169 | 1265 | 1199 | 1744 | 1054 | 1096 | 864 | 807 | 952 | 1175 | 1374 | 1396 | 952 | 1113 | 1179 | 1213 | 845 | 808 | 870 | 649 | 686 | 961 | 1332 | 1252 | 878 | 827 | 783 | 1079 | 515 | 474 | 764 | 544 | 511 | 544 | 658 | 660 | 799 | 904 | 808 | 1022 | 594 | 555 | 989 | 700 | 699 | 827 | 944 | 920 | 851 | 477 | 573 | 904 | 849 | 598 | 553 | 561 | 666 | 665 | 1496 | 991 | 698 | 1445 | 650 | 483 | 527 | 495 | 914 | 786 | 568 | 1339 | 1035 | 906 | 1903 | 1150 | 592 | 889 | 578 | 707 | 879 | 857 | 1820 | 1953 | 1699 | 2198 | 1584 | 1600 | 1220 | 807 | 704 | 1255 | 1304 | 1218 | 1055 | 870 | 747 | 1709 | 626 | 612 | 1141 | 742 | 705 | 1168 | 1273 | 1150 | 1160 | 981 | 734 | 1247 | 637 | 548 | 1023 | 628 | 645 | 1070 | 807 | 561 | 691 | 634 | 749 | 506 | 450 | 1122 | 749 | 720 | 1158 | 1176 | 1003 | 931 | 993 | 740 | 801 | 450 | 438 | 901 | 478 | 469 | 778 | 783 | 810 | 645 | 572 | 1244 | 439 | 370 | 835 | 496 | 501 | 744 | 716 | 683 | 929 | 706 | 608 | 1077 | 452 | 407 | 1156 | 555 | 649 | 1144 | 1054 | 567 | 849 | 777 | 655 | 952 | 444 | 426 | 1010 | 499 | 541 | 1679 | 1107 | 1219 | 382 | 452 | 480 | 423 | 464 | 556 | 604 | 657 | 559 | 598 | 580 | 636 | 600 | 508 | 645 | 483 | 712 | 659 | 826 | 831 | 903 | 1086 | 879 | 1007 | 1021 | 3666 | 2719 | 3137 | 2573 | 2444 | 3345 | 3399 | 3123 | 2858 | 3043 | 1178 | 1463 | 1361 | 1326 | 1446 | 479 | 486 | 564 | 489 | 467 | 487 | 443 | 573 | 482 | 530 | 438 | 494 | 559 | 432 | 360 | 524 | 567 | 659 | 633 | 595 | 685 | 587 | 797 | 638 | 554 | 758 | 922 | 1267 | 1253 | 1144 | 800 | 1170 | 3300 | 4005 | 4655 | 517 | 465 | 696 | 847 | 677 | 902 | 1016 | 408 | 637 | 556 | 723 | 811 | 479 | 931 | 613 | 951 | 1136 | 682 | 801 | 673 | 989 | 1042 | 975 | 1029 | 1127 | 1143 | 1195 | 415 | 472 | 579 | 1450 | 1486 | 1576 | 1723 | 1701 | 462 | 570 | 582 | 487 | 454 | 508 | 500 | 572 | 529 | 492 | 504 | 486 | 472 | 391 | 386 | 561 | 686 | 986 | 959 | 982 | 374 | 394 | 468 | 361 | 357 | 399 | 392 | 456 | 423 | 362 | 465 | 479 | 664 | 448 | 501 | 895 | 460 | 930 | 636 | 488 | 2002 | 2043 | 2143 | 1725 | 1970 | 2059 | 1338 | 1323 | 1376 | 1373 | 1359 | 1338 | 1011 | 997 | 733 | 983 | 787 | 1074 | 1124 | 1327 | 986 | 861 | 950 | 1137 | 1110 | 1118 | 1085 | 1112 | 1403 | 1297 | 1245 | 1360 | 1293 | 1279 | 866 | 818 | 824 | 770 | 796 | 734 | 1815 | 1632 | 1648 | 1811 | 1751 | 1544 | 1741 | 1937 | 1908 | 1900 | 1884 | 1863 | 1888 | 1596 | 1229 | 1554 | 1202 | 1186 | 1227 | 1083 | 1073 | 1148 | 1464 | 1553 | 1268 | 1246 | 1055 | 1217 | 1224 | 1060 | 1897 | 1713 | 1772 | 1740 | 1876 | 1610 | 1819 | 1920 | 1953 | 2055 | 1660 | 1639 | 1726 | 888 | 741 | 736 | 686 | 555 | 556 | 812 | 922 | 1100 | 1113 | 1106 | 1360 | 994 | 1247 | 952 | 861 | 1330 | 1166 | 1257 | 2084 | 2035 | 2175 | 2443 | 2368 | 2286 | 986 | 1295 | 1343 | 1953 | 2117 | 5239 | 5895 | 5309 | 5890 | 5047 | 544 | 554 | 1128 | 1151 | 2688 | 2700 | 2968 | 3086 | 3059 | 2762 | 3177 | 4202 | 3519 | 3752 | 3146 | 3069 | 3403 | 3787 | 3861 | 3733 | 2314 | 2721 | 3071 | 4038 | 3735 | 5153 | 5159 | 5267 | 5013 | 5485 | 5462 | 680 | 848 | 902 | 1288 | 1306 | 1353 | 2308 | 2490 | 2714 | 2590 | 2804 | 2953 | 2145 | 2167 | 3026 | 2771 | 2843 | 2292 | 1905 | 1950 | 1863 | 2216 | 2175 | 2352 | 2390 | 3080 | 2548 | 2691 | 2454 | 2818 | 2717 | 3748 | 3710 | 4520 | 4283 | 4427 | 3699 | 4189 | 4363 | 702 | 904 | 1309 | 1366 | 1422 | 2096 | 1961 | 2018 | 2409 | 2559 | 2612 | 1020 | 1251 | 3608 | 3491 | 3649 | 4205 | 3966 | 1359 | 1583 | 1379 | 2277 | 2227 | 2217 | 1695 | 2019 | 2277 | 2319 | 2170 | 1431 | 1159 | 1159 | 1149 | 1289 | 1297 | 1008 | 1195 | 1244 | 1968 | 1825 | 1950 | 2480 | 2094 | 2363 | 6384 | 6191 | 6046 | 6190 | 958 | 1005 | 826 | 1370 | 1396 | 1526 | 1652 | 1782 | 1366 | 1541 | 1710 | 6190 | 5881 | 6335 | 6524
687 | 1576 | 1669 | 1594 | 2274 | 1362 | 1442 | 1161 | 1056 | 1271 | 1577 | 1851 | 1875 | 1253 | 1462 | 1558 | 1601 | 1110 | 1064 | 1155 | 839 | 905 | 1276 | 1738 | 1643 | 1195 | 1109 | 1020 | 1448 | 682 | 633 | 997 | 726 | 674 | 716 | 861 | 901 | 1037 | 1177 | 1059 | 1337 | 771 | 727 | 1302 | 915 | 925 | 1107 | 1234 | 1223 | 1099 | 621 | 766 | 1186 | 1131 | 792 | 743 | 731 | 859 | 847 | 1972 | 1315 | 902 | 1914 | 875 | 624 | 696 | 646 | 1222 | 1052 | 756 | 1806 | 1390 | 1213 | 2549 | 1488 | 780 | 1200 | 758 | 915 | 1178 | 1115 | 2379 | 2583 | 2233 | 2791 | 2077 | 2120 | 1646 | 1053 | 925 | 1676 | 1750 | 1588 | 1393 | 1138 | 986 | 2269 | 831 | 824 | 1523 | 963 | 961 | 1518 | 1688 | 1515 | 1486 | 1289 | 969 | 1630 | 823 | 724 | 1357 | 823 | 852 | 1428 | 1058 | 737 | 888 | 805 | 985 | 666 | 590 | 1470 | 985 | 932 | 1480 | 1544 | 1332 | 1239 | 1290 | 974 | 1076 | 590 | 592 | 1190 | 646 | 619 | 1015 | 1022 | 1090 | 849 | 754 | 1649 | 584 | 472 | 1097 | 649 | 648 | 946 | 971 | 927 | 1238 | 918 | 803 | 1410 | 587 | 527 | 1566 | 721 | 860 | 1515 | 1399 | 723 | 1119 | 1028 | 838 | 1270 | 574 | 557 | 1329 | 672 | 712 | 2173 | 1476 | 1559 | 512 | 588 | 631 | 561 | 579 | 725 | 822 | 855 | 730 | 811 | 751 | 843 | 789 | 676 | 843 | 642 | 907 | 877 | 1062 | 1111 | 1213 | 1431 | 1172 | 1293 | 1322 | 4873 | 3654 | 4136 | 3360 | 3209 | 4370 | 4484 | 4122 | 3724 | 3959 | 1546 | 1936 | 1798 | 1725 | 1924 | 620 | 642 | 735 | 621 | 614 | 626 | 584 | 755 | 621 | 696 | 583 | 643 | 723 | 576 | 470 | 705 | 731 | 874 | 830 | 786 | 893 | 747 | 1055 | 830 | 735 | 974 | 1214 | 1625 | 1611 | 1477 | 878 | 1268 | 3819 | 4498 | 5209 | 661 | 585 | 921 | 1100 | 905 | 1174 | 1287 | 550 | 844 | 732 | 952 | 1065 | 624 | 1204 | 809 | 1245 | 1479 | 880 | 1050 | 891 | 1303 | 1374 | 1289 | 1377 | 1496 | 1482 | 1578 | 559 | 618 | 766 | 1870 | 1912 | 2050 | 2171 | 2218 | 608 | 727 | 767 | 673 | 608 | 655 | 649 | 753 | 713 | 656 | 658 | 642 | 616 | 525 | 507 | 702 | 874 | 1221 | 1213 | 1236 | 493 | 533 | 599 | 482 | 485 | 517 | 533 | 612 | 566 | 471 | 623 | 649 | 879 | 577 | 645 | 1064 | 534 | 1101 | 754 | 558 | 2585 | 2679 | 2828 | 2234 | 2589 | 2709 | 1781 | 1753 | 1813 | 1804 | 1795 | 1726 | 1350 | 1310 | 962 | 1286 | 1026 | 1371 | 1433 | 1741 | 1276 | 1131 | 1276 | 1471 | 1424 | 1449 | 1416 | 1460 | 1863 | 1718 | 1623 | 1792 | 1689 | 1676 | 1147 | 1061 | 1095 | 1019 | 1050 | 971 | 2402 | 2136 | 2227 | 2388 | 2276 | 2036 | 2288 | 2538 | 2498 | 2513 | 2466 | 2380 | 2528 | 2048 | 1608 | 2009 | 1579 | 1574 | 1604 | 1440 | 1368 | 1486 | 1927 | 2012 | 1652 | 1650 | 1379 | 1586 | 1571 | 1373 | 2475 | 2210 | 2343 | 2306 | 2493 | 2108 | 2354 | 2530 | 2565 | 2649 | 2156 | 2156 | 2284 | 1127 | 951 | 962 | 873 | 730 | 736 | 1075 | 1226 | 1443 | 1463 | 1420 | 1776 | 1315 | 1630 | 1206 | 1084 | 1723 | 1495 | 1596 | 2675 | 2646 | 2783 | 3071 | 3037 | 2912 | 1258 | 1652 | 1715 | 2499 | 2764 | 6623 | 7312 | 6591 | 7287 | 6308 | 673 | 728 | 1435 | 1497 | 3466 | 3452 | 3796 | 3980 | 3966 | 3527 | 3955 | 5426 | 4482 | 4787 | 4071 | 3919 | 4326 | 4838 | 5008 | 4845 | 2873 | 3332 | 3792 | 5101 | 4649 | 6435 | 6552 | 6609 | 6327 | 6945 | 6905 | 891 | 1138 | 1164 | 1722 | 1735 | 1775 | 3064 | 3323 | 3512 | 3362 | 3645 | 3839 | 2787 | 2777 | 3940 | 3598 | 3687 | 2994 | 2477 | 2612 | 2473 | 2903 | 2792 | 3034 | 3043 | 3903 | 3243 | 3430 | 3194 | 3688 | 3562 | 4558 | 4464 | 5544 | 5253 | 5302 | 4591 | 5263 | 5462 | 922 | 1176 | 1716 | 1763 | 1833 | 2725 | 2491 | 2593 | 3164 | 3274 | 3354 | 1303 | 1590 | 4597 | 4350 | 4554 | 5266 | 5001 | 1749 | 2026 | 1725 | 2909 | 2875 | 2793 | 2207 | 2648 | 3020 | 3001 | 2859 | 1867 | 1520 | 1487 | 1492 | 1723 | 1684 | 1307 | 1567 | 1640 | 2518 | 2348 | 2459 | 3162 | 2687 | 2982 | 7832 | 7573 | 7321 | 7567 | 1259 | 1273 | 1092 | 1786 | 1805 | 2023 | 2169 | 2321 | 1778 | 2050 | 2191 | 7584 | 7286 | 7818 | 7980
690 | 2044 | 2183 | 2053 | 3018 | 1816 | 1873 | 1501 | 1379 | 1633 | 2041 | 2351 | 2487 | 1646 | 1953 | 2024 | 2093 | 1491 | 1383 | 1505 | 1100 | 1187 | 1627 | 2315 | 2154 | 1558 | 1443 | 1324 | 1884 | 898 | 807 | 1340 | 972 | 876 | 940 | 1135 | 1191 | 1371 | 1579 | 1419 | 1773 | 1031 | 963 | 1702 | 1219 | 1203 | 1427 | 1663 | 1581 | 1465 | 843 | 1001 | 1548 | 1438 | 1043 | 963 | 954 | 1101 | 1131 | 2595 | 1743 | 1197 | 2521 | 1150 | 818 | 932 | 831 | 1582 | 1362 | 971 | 2296 | 1820 | 1558 | 3339 | 1955 | 1051 | 1588 | 1017 | 1173 | 1532 | 1495 | 3138 | 3387 | 2952 | 3685 | 2710 | 2814 | 2145 | 1400 | 1210 | 2193 | 2239 | 2102 | 1811 | 1514 | 1328 | 2962 | 1100 | 1077 | 1989 | 1288 | 1243 | 1970 | 2174 | 1973 | 1975 | 1688 | 1280 | 2129 | 1092 | 924 | 1781 | 1077 | 1111 | 1833 | 1393 | 964 | 1175 | 1059 | 1264 | 847 | 782 | 1938 | 1283 | 1229 | 1946 | 1977 | 1734 | 1634 | 1676 | 1264 | 1386 | 771 | 775 | 1593 | 829 | 815 | 1355 | 1340 | 1419 | 1111 | 982 | 2189 | 775 | 635 | 1445 | 862 | 860 | 1267 | 1258 | 1183 | 1622 | 1214 | 1077 | 1860 | 769 | 691 | 2074 | 952 | 1140 | 1971 | 1828 | 959 | 1532 | 1334 | 1135 | 1652 | 768 | 733 | 1748 | 890 | 933 | 2875 | 1908 | 2074 | 656 | 755 | 814 | 735 | 754 | 958 | 1063 | 1120 | 959 | 1003 | 979 | 1105 | 1006 | 887 | 1127 | 849 | 1215 | 1135 | 1429 | 1446 | 1600 | 1828 | 1505 | 1706 | 1778 | 6342 | 4808 | 5350 | 4403 | 4170 | 5729 | 5966 | 5360 | 4898 | 5203 | 2068 | 2554 | 2358 | 2241 | 2505 | 823 | 867 | 942 | 814 | 791 | 822 | 751 | 968 | 813 | 902 | 779 | 825 | 948 | 749 | 622 | 900 | 967 | 1155 | 1069 | 1025 | 1176 | 997 | 1349 | 1082 | 943 | 1254 | 1579 | 2117 | 2106 | 1910 | 966 | 1401 | 4286 | 5103 | 5901 | 857 | 772 | 1217 | 1448 | 1187 | 1523 | 1686 | 707 | 1116 | 935 | 1220 | 1366 | 821 | 1602 | 1057 | 1634 | 1942 | 1133 | 1347 | 1146 | 1673 | 1789 | 1709 | 1782 | 1925 | 1946 | 2040 | 718 | 780 | 1003 | 2408 | 2475 | 2704 | 2812 | 2858 | 787 | 953 | 996 | 859 | 799 | 850 | 857 | 988 | 928 | 836 | 884 | 833 | 788 | 675 | 668 | 899 | 1114 | 1556 | 1545 | 1532 | 648 | 657 | 784 | 616 | 626 | 660 | 684 | 803 | 717 | 616 | 803 | 830 | 1099 | 744 | 834 | 1318 | 628 | 1346 | 919 | 663 | 3412 | 3520 | 3611 | 2894 | 3381 | 3507 | 2281 | 2259 | 2336 | 2350 | 2318 | 2275 | 1746 | 1694 | 1227 | 1629 | 1336 | 1790 | 1882 | 2242 | 1677 | 1432 | 1633 | 1969 | 1868 | 1889 | 1865 | 1898 | 2393 | 2194 | 2119 | 2356 | 2177 | 2180 | 1483 | 1374 | 1402 | 1347 | 1370 | 1282 | 3122 | 2786 | 2901 | 3139 | 2956 | 2629 | 3013 | 3229 | 3248 | 3219 | 3187 | 3113 | 3250 | 2679 | 2076 | 2631 | 2056 | 2040 | 2091 | 1840 | 1807 | 1932 | 2523 | 2604 | 2134 | 2132 | 1845 | 2097 | 2082 | 1794 | 3242 | 2915 | 3012 | 3028 | 3230 | 2744 | 3096 | 3323 | 3356 | 3492 | 2822 | 2757 | 2974 | 1494 | 1245 | 1250 | 1159 | 937 | 954 | 1415 | 1592 | 1857 | 1896 | 1815 | 2297 | 1661 | 2111 | 1509 | 1355 | 2127 | 1852 | 2057 | 3377 | 3292 | 3480 | 3876 | 3819 | 3678 | 1596 | 2050 | 2213 | 3162 | 3516 | 8361 | 8985 | 8315 | 8983 | 7868 | 886 | 926 | 1874 | 1900 | 4370 | 4420 | 4775 | 5027 | 4996 | 4469 | 5032 | 6802 | 5664 | 6005 | 5205 | 5039 | 5564 | 6222 | 6400 | 6121 | 3606 | 4121 | 4689 | 6304 | 5850 | 8197 | 8114 | 8283 | 7901 | 8681 | 8538 | 1159 | 1499 | 1537 | 2211 | 2217 | 2299 | 4054 | 4270 | 4619 | 4399 | 4722 | 4961 | 3540 | 3515 | 5034 | 4567 | 4728 | 3915 | 3244 | 3352 | 3186 | 3797 | 3575 | 3874 | 3935 | 4994 | 4109 | 4377 | 4175 | 4804 | 4632 | 5549 | 5427 | 6787 | 6393 | 6456 | 5643 | 6486 | 6681 | 1172 | 1511 | 2190 | 2285 | 2328 | 3523 | 3201 | 3388 | 4047 | 4243 | 4349 | 1640 | 1983 | 5705 | 5486 | 5728 | 6523 | 6289 | 2217 | 2507 | 2210 | 3683 | 3664 | 3637 | 2926 | 3436 | 3871 | 3889 | 3694 | 2430 | 1948 | 1904 | 1960 | 2197 | 2163 | 1738 | 2025 | 2117 | 3200 | 2976 | 3074 | 3975 | 3383 | 3779 | 9688 | 9227 | 8911 | 9284 | 1613 | 1656 | 1363 | 2256 | 2307 | 2615 | 2768 | 3022 | 2316 | 2622 | 2857 | 9506 | 9069 | 9571 | 9901
693 | 2761 | 2949 | 2815 | 3996 | 2414 | 2537 | 2014 | 1854 | 2186 | 2697 | 3206 | 3261 | 2240 | 2601 | 2723 | 2824 | 1969 | 1855 | 2010 | 1500 | 1580 | 2226 | 3095 | 2921 | 2100 | 1950 | 1790 | 2515 | 1207 | 1103 | 1787 | 1279 | 1183 | 1271 | 1488 | 1566 | 1832 | 2089 | 1865 | 2338 | 1365 | 1279 | 2286 | 1659 | 1652 | 1933 | 2236 | 2160 | 1962 | 1130 | 1351 | 2063 | 1994 | 1418 | 1295 | 1276 | 1521 | 1505 | 3478 | 2326 | 1602 | 3360 | 1533 | 1098 | 1255 | 1146 | 2108 | 1831 | 1305 | 3042 | 2408 | 2099 | 4409 | 2605 | 1361 | 2149 | 1351 | 1603 | 2080 | 2039 | 4240 | 4563 | 3955 | 5014 | 3633 | 3704 | 2919 | 1864 | 1613 | 2915 | 3039 | 2754 | 2412 | 2047 | 1759 | 3972 | 1441 | 1402 | 2674 | 1707 | 1616 | 2669 | 2977 | 2623 | 2664 | 2261 | 1689 | 2899 | 1478 | 1251 | 2406 | 1416 | 1486 | 2472 | 1852 | 1295 | 1545 | 1432 | 1695 | 1155 | 1036 | 2592 | 1747 | 1665 | 2620 | 2676 | 2332 | 2169 | 2273 | 1701 | 1886 | 1030 | 1050 | 2129 | 1111 | 1104 | 1802 | 1802 | 1871 | 1480 | 1294 | 2893 | 1040 | 840 | 1948 | 1129 | 1137 | 1677 | 1691 | 1611 | 2158 | 1626 | 1436 | 2516 | 1022 | 924 | 2809 | 1246 | 1507 | 2617 | 2401 | 1278 | 1969 | 1779 | 1478 | 2219 | 1002 | 975 | 2387 | 1185 | 1242 | 3873 | 2587 | 2805 | 901 | 1024 | 1109 | 999 | 1031 | 1292 | 1421 | 1449 | 1275 | 1376 | 1290 | 1469 | 1386 | 1185 | 1478 | 1126 | 1619 | 1516 | 1914 | 1934 | 2145 | 2496 | 2060 | 2313 | 2383 | 8486 | 6397 | 7105 | 5734 | 5533 | 7692 | 7805 | 7050 | 6499 | 6890 | 2725 | 3461 | 3149 | 3036 | 3385 | 1118 | 1134 | 1257 | 1082 | 1061 | 1092 | 1011 | 1285 | 1073 | 1205 | 1011 | 1119 | 1245 | 1000 | 843 | 1230 | 1295 | 1503 | 1451 | 1362 | 1577 | 1317 | 1833 | 1429 | 1242 | 1685 | 2076 | 2776 | 2738 | 2496 | 1119 | 1546 | 4945 | 5804 | 6790 | 1163 | 1051 | 1628 | 1931 | 1566 | 2036 | 2230 | 956 | 1468 | 1269 | 1652 | 1834 | 1106 | 2113 | 1409 | 2186 | 2593 | 1555 | 1784 | 1575 | 2293 | 2428 | 2262 | 2312 | 2592 | 2572 | 2683 | 937 | 1062 | 1312 | 3249 | 3228 | 3535 | 3730 | 3845 | 1062 | 1293 | 1367 | 1176 | 1096 | 1118 | 1153 | 1287 | 1224 | 1142 | 1150 | 1130 | 1071 | 895 | 889 | 1140 | 1393 | 1979 | 1925 | 1961 | 860 | 893 | 1027 | 822 | 837 | 896 | 886 | 1049 | 964 | 825 | 1035 | 1120 | 1453 | 1000 | 1077 | 1644 | 742 | 1694 | 1113 | 777 | 4600 | 4697 | 4899 | 3868 | 4519 | 4695 | 3076 | 2983 | 3145 | 3136 | 3107 | 2988 | 2309 | 2239 | 1649 | 2179 | 1775 | 2434 | 2498 | 2960 | 2281 | 1931 | 2171 | 2602 | 2512 | 2535 | 2498 | 2545 | 3253 | 2914 | 2826 | 3085 | 2928 | 2895 | 2037 | 1860 | 1892 | 1783 | 1806 | 1709 | 4150 | 3730 | 3826 | 4160 | 3940 | 3544 | 3978 | 4462 | 4391 | 4368 | 4291 | 4212 | 4329 | 3629 | 2822 | 3542 | 2747 | 2718 | 2778 | 2470 | 2420 | 2624 | 3369 | 3450 | 2910 | 2890 | 2412 | 2697 | 2723 | 2462 | 4335 | 3883 | 4021 | 4020 | 4323 | 3637 | 4112 | 4461 | 4447 | 4635 | 3753 | 3634 | 3950 | 2023 | 1651 | 1678 | 1562 | 1261 | 1290 | 1858 | 2098 | 2481 | 2504 | 2479 | 3092 | 2222 | 2783 | 1967 | 1775 | 2746 | 2414 | 2664 | 4319 | 4239 | 4562 | 4988 | 4932 | 4719 | 2018 | 2680 | 2823 | 4095 | 4555 | 10801 | 11378 | 10600 | 11300 | 10036 | 1164 | 1244 | 2466 | 2551 | 5660 | 5722 | 6203 | 6521 | 6478 | 5711 | 6427 | 8637 | 7196 | 7632 | 6849 | 6595 | 7369 | 7964 | 8355 | 8033 | 4555 | 5280 | 5952 | 7982 | 7398 | 10559 | 10300 | 10582 | 10081 | 10995 | 10808 | 1563 | 1948 | 2032 | 2930 | 2954 | 3051 | 5438 | 5649 | 6129 | 5870 | 6305 | 6647 | 4677 | 4644 | 6650 | 5972 | 6146 | 5246 | 4264 | 4458 | 4191 | 4980 | 4598 | 5014 | 5109 | 6463 | 5339 | 5639 | 5577 | 6351 | 6196 | 6923 | 6719 | 8428 | 7870 | 8047 | 7093 | 8118 | 8369 | 1530 | 1953 | 2862 | 2963 | 3143 | 4594 | 4373 | 4440 | 5406 | 5649 | 5733 | 2098 | 2514 | 7299 | 6992 | 7241 | 8322 | 7987 | 2907 | 3259 | 2869 | 4840 | 4685 | 4632 | 3875 | 4627 | 5212 | 5221 | 5000 | 3204 | 2581 | 2537 | 2599 | 2922 | 2908 | 2303 | 2680 | 2771 | 4114 | 3805 | 3990 | 5117 | 4327 | 4816 | 12103 | 11402 | 11150 | 11436 | 2130 | 2135 | 1813 | 3022 | 3034 | 3424 | 3718 | 4032 | 3073 | 3473 | 3789 | 11967 | 11665 | 12102 | 12167
696 | 3646 | 3860 | 3633 | 5238 | 3235 | 3334 | 2639 | 2456 | 2881 | 3547 | 4173 | 4279 | 2979 | 3390 | 3546 | 3691 | 2549 | 2421 | 2680 | 1986 | 2086 | 2931 | 4097 | 3748 | 2782 | 2568 | 2360 | 3304 | 1550 | 1452 | 2343 | 1669 | 1549 | 1662 | 1964 | 2036 | 2412 | 2735 | 2445 | 3049 | 1772 | 1688 | 3072 | 2119 | 2133 | 2525 | 2875 | 2848 | 2543 | 1489 | 1763 | 2722 | 2588 | 1815 | 1683 | 1669 | 1956 | 1981 | 4562 | 3062 | 2075 | 4402 | 1970 | 1454 | 1616 | 1465 | 2799 | 2397 | 1703 | 4051 | 3181 | 2763 | 5717 | 3420 | 1806 | 2820 | 1781 | 2102 | 2744 | 2673 | 5608 | 5946 | 5161 | 6492 | 4746 | 4869 | 3761 | 2474 | 2108 | 3833 | 3994 | 3616 | 3241 | 2676 | 2305 | 5144 | 1920 | 1884 | 3518 | 2256 | 2131 | 3530 | 3854 | 3439 | 3499 | 2996 | 2210 | 3737 | 1910 | 1649 | 3146 | 1853 | 1943 | 3196 | 2384 | 1701 | 2066 | 1843 | 2220 | 1539 | 1359 | 3403 | 2271 | 2116 | 3464 | 3520 | 3058 | 2917 | 3000 | 2224 | 2423 | 1346 | 1372 | 2750 | 1489 | 1433 | 2364 | 2316 | 2492 | 1967 | 1703 | 3854 | 1350 | 1110 | 2534 | 1519 | 1497 | 2201 | 2201 | 2045 | 2877 | 2148 | 1867 | 3253 | 1370 | 1215 | 3666 | 1619 | 1948 | 3434 | 3154 | 1670 | 2605 | 2396 | 1949 | 2910 | 1334 | 1272 | 3072 | 1549 | 1577 | 5034 | 3408 | 3618 | 1171 | 1337 | 1453 | 1251 | 1335 | 1663 | 1853 | 1930 | 1677 | 1756 | 1721 | 1870 | 1795 | 1539 | 1913 | 1486 | 2147 | 1969 | 2473 | 2518 | 2814 | 3288 | 2626 | 3039 | 3066 | 10969 | 8210 | 9281 | 7475 | 7226 | 10042 | 10342 | 9217 | 8545 | 8936 | 3627 | 4480 | 4117 | 3957 | 4373 | 1459 | 1462 | 1641 | 1405 | 1392 | 1429 | 1301 | 1725 | 1410 | 1596 | 1343 | 1453 | 1632 | 1311 | 1107 | 1603 | 1685 | 1979 | 1889 | 1776 | 2059 | 1715 | 2352 | 1875 | 1632 | 2173 | 2676 | 3633 | 3563 | 3206 | 1270 | 1717 | 5741 | 6691 | 7915 | 1553 | 1358 | 2121 | 2532 | 2031 | 2644 | 2955 | 1239 | 1907 | 1652 | 2144 | 2365 | 1435 | 2792 | 1830 | 2837 | 3357 | 2013 | 2339 | 2003 | 2955 | 3115 | 2974 | 3036 | 3335 | 3334 | 3540 | 1248 | 1379 | 1691 | 4181 | 4246 | 4599 | 4787 | 4874 | 1405 | 1684 | 1748 | 1504 | 1400 | 1468 | 1484 | 1666 | 1644 | 1476 | 1514 | 1469 | 1387 | 1175 | 1123 | 1437 | 1735 | 2440 | 2441 | 2501 | 1113 | 1164 | 1314 | 1086 | 1080 | 1186 | 1207 | 1366 | 1249 | 1058 | 1357 | 1422 | 1863 | 1263 | 1395 | 2019 | 875 | 2100 | 1347 | 936 | 6002 | 6129 | 6415 | 5090 | 5963 | 6102 | 3992 | 3883 | 4058 | 4023 | 4017 | 3912 | 3063 | 2946 | 2153 | 2854 | 2342 | 3184 | 3338 | 3928 | 2926 | 2509 | 2841 | 3439 | 3320 | 3294 | 3220 | 3293 | 4185 | 3823 | 3664 | 4022 | 3760 | 3743 | 2583 | 2416 | 2439 | 2312 | 2379 | 2217 | 5404 | 4842 | 4983 | 5411 | 5167 | 4567 | 5124 | 5770 | 5676 | 5707 | 5627 | 5432 | 5662 | 4710 | 3698 | 4576 | 3588 | 3516 | 3635 | 3163 | 3101 | 3373 | 4385 | 4483 | 3728 | 3731 | 3199 | 3584 | 3601 | 3176 | 5676 | 5051 | 5240 | 5190 | 5626 | 4706 | 5341 | 5791 | 5782 | 6121 | 4909 | 4812 | 5099 | 2615 | 2178 | 2172 | 2039 | 1634 | 1659 | 2462 | 2767 | 3219 | 3267 | 3202 | 4045 | 2945 | 3640 | 2506 | 2257 | 3554 | 3068 | 3335 | 5474 | 5395 | 5790 | 6311 | 6192 | 6041 | 2638 | 3418 | 3615 | 5272 | 5822 | 13469 | 14088 | 13142 | 14015 | 12554 | 1489 | 1580 | 3195 | 3282 | 7163 | 7260 | 7809 | 8169 | 8132 | 7141 | 8095 | 10927 | 9116 | 9642 | 8756 | 8388 | 9414 | 10352 | 10691 | 10240 | 5735 | 6414 | 7343 | 9905 | 9201 | 13228 | 12970 | 13067 | 12661 | 13648 | 13480 | 1983 | 2490 | 2620 | 3835 | 3851 | 3988 | 6977 | 7405 | 7937 | 7545 | 8218 | 8533 | 5902 | 5920 | 8441 | 7630 | 7873 | 6863 | 5557 | 5797 | 5525 | 6522 | 5915 | 6427 | 6429 | 8148 | 6772 | 7168 | 7283 | 8239 | 7933 | 8518 | 8243 | 10327 | 9640 | 9729 | 8637 | 10037 | 10284 | 1952 | 2585 | 3682 | 3837 | 4033 | 6046 | 5604 | 5810 | 6867 | 7271 | 7477 | 2621 | 3119 | 9172 | 8835 | 9154 | 10429 | 10084 | 3681 | 4147 | 3645 | 6015 | 5939 | 5930 | 5079 | 6078 | 6754 | 6759 | 6426 | 4139 | 3371 | 3249 | 3383 | 3849 | 3711 | 2939 | 3526 | 3655 | 5217 | 4894 | 5042 | 6463 | 5513 | 6115 | 14552 | 13925 | 13523 | 13961 | 2745 | 2745 | 2342 | 3875 | 3918 | 4508 | 4861 | 5144 | 4007 | 4514 | 4936 | 15221 | 14444 | 15031 | 15226
699 | 4811 | 5179 | 4831 | 6988 | 4222 | 4380 | 3517 | 3218 | 3809 | 4711 | 5478 | 5653 | 3912 | 4427 | 4696 | 4886 | 3386 | 3274 | 3522 | 2621 | 2755 | 3817 | 5319 | 4987 | 3646 | 3377 | 3123 | 4397 | 2102 | 1911 | 3089 | 2218 | 2046 | 2177 | 2628 | 2667 | 3149 | 3597 | 3260 | 4053 | 2361 | 2184 | 3986 | 2848 | 2801 | 3305 | 3823 | 3747 | 3317 | 1957 | 2368 | 3559 | 3432 | 2442 | 2240 | 2234 | 2616 | 2581 | 5983 | 4069 | 2718 | 5798 | 2650 | 1910 | 2140 | 1960 | 3626 | 3192 | 2242 | 5414 | 4253 | 3643 | 7578 | 4484 | 2388 | 3677 | 2362 | 2773 | 3558 | 3528 | 7355 | 7831 | 6757 | 8500 | 6209 | 6309 | 4980 | 3251 | 2818 | 5064 | 5225 | 4805 | 4219 | 3516 | 3024 | 6761 | 2507 | 2446 | 4594 | 2964 | 2860 | 4553 | 5105 | 4523 | 4617 | 3970 | 2926 | 4875 | 2551 | 2167 | 4168 | 2455 | 2515 | 4212 | 3171 | 2224 | 2715 | 2435 | 2950 | 1980 | 1793 | 4494 | 2925 | 2874 | 4533 | 4641 | 4021 | 3810 | 3943 | 2918 | 3186 | 1761 | 1794 | 3641 | 1957 | 1871 | 3132 | 3070 | 3351 | 2590 | 2303 | 4940 | 1765 | 1436 | 3372 | 1971 | 1954 | 2895 | 2881 | 2714 | 3780 | 2825 | 2450 | 4316 | 1748 | 1587 | 4835 | 2160 | 2615 | 4508 | 4131 | 2210 | 3460 | 3109 | 2598 | 3765 | 1763 | 1691 | 4065 | 2081 | 2117 | 6683 | 4463 | 4766 | 1541 | 1774 | 1896 | 1685 | 1788 | 2204 | 2383 | 2543 | 2175 | 2368 | 2274 | 2493 | 2365 | 2037 | 2543 | 1926 | 2822 | 2655 | 3271 | 3330 | 3755 | 4314 | 3485 | 3953 | 4074 | 14557 | 10878 | 12165 | 9960 | 9523 | 13355 | 13425 | 12201 | 11268 | 11767 | 4811 | 5938 | 5447 | 5208 | 5741 | 1912 | 1969 | 2164 | 1864 | 1810 | 1929 | 1749 | 2255 | 1865 | 2074 | 1777 | 1939 | 2149 | 1705 | 1430 | 2117 | 2205 | 2624 | 2476 | 2337 | 2710 | 2247 | 3134 | 2459 | 2154 | 2850 | 3510 | 4741 | 4680 | 4192 | 1406 | 1909 | 6494 | 7608 | 9174 | 2028 | 1785 | 2789 | 3324 | 2687 | 3491 | 3883 | 1630 | 2518 | 2163 | 2820 | 3165 | 1915 | 3675 | 2426 | 3759 | 4433 | 2668 | 3145 | 2663 | 3870 | 4138 | 3844 | 4062 | 4412 | 4390 | 4642 | 1636 | 1849 | 2237 | 5460 | 5522 | 5984 | 6304 | 6417 | 1888 | 2218 | 2324 | 2005 | 1832 | 1933 | 1921 | 2263 | 2113 | 1941 | 2013 | 1943 | 1862 | 1538 | 1513 | 1796 | 2164 | 3095 | 2994 | 3080 | 1475 | 1528 | 1750 | 1410 | 1422 | 1572 | 1535 | 1823 | 1630 | 1395 | 1713 | 1830 | 2442 | 1635 | 1814 | 2509 | 1081 | 2578 | 1623 | 1118 | 7906 | 7999 | 8307 | 6634 | 7698 | 8020 | 5259 | 5091 | 5337 | 5321 | 5210 | 5156 | 4010 | 3868 | 2813 | 3778 | 3060 | 4136 | 4272 | 5113 | 3852 | 3276 | 3749 | 4539 | 4290 | 4318 | 4224 | 4333 | 5499 | 5006 | 4766 | 5252 | 4977 | 4921 | 3440 | 3183 | 3156 | 3032 | 3155 | 2926 | 7096 | 6348 | 6564 | 7032 | 6826 | 6004 | 6792 | 7620 | 7434 | 7455 | 7349 | 7185 | 7397 | 6211 | 4787 | 5935 | 4688 | 4636 | 4828 | 4212 | 4057 | 4501 | 5751 | 5819 | 4914 | 4957 | 4265 | 4710 | 4763 | 4178 | 7452 | 6593 | 6918 | 6784 | 7349 | 6157 | 6979 | 7671 | 7643 | 7904 | 6465 | 6327 | 6731 | 3409 | 2825 | 2868 | 2606 | 2171 | 2156 | 3179 | 3633 | 4309 | 4283 | 4213 | 5387 | 3908 | 4858 | 3112 | 2849 | 4514 | 3870 | 4212 | 6934 | 6888 | 7399 | 8093 | 7906 | 7724 | 3361 | 4395 | 4682 | 6772 | 7431 | 16948 | 17412 | 16318 | 17202 | 15820 | 1923 | 2045 | 4087 | 4276 | 9114 | 9200 | 9882 | 10466 | 10396 | 9077 | 10263 | 13828 | 11510 | 12281 | 11305 | 10805 | 12027 | 13282 | 13725 | 13254 | 7058 | 8068 | 8978 | 12372 | 11358 | 16615 | 16291 | 16394 | 15831 | 17098 | 16851 | 2638 | 3340 | 3394 | 4996 | 5001 | 5180 | 9063 | 9701 | 10386 | 9902 | 10716 | 11256 | 7553 | 7512 | 10906 | 9947 | 10059 | 8985 | 7408 | 7574 | 7262 | 8625 | 7593 | 8081 | 8155 | 10520 | 8646 | 9089 | 9434 | 10811 | 10411 | 10414 | 10090 | 12765 | 11781 | 12063 | 10686 | 12479 | 12627 | 2611 | 3354 | 4784 | 5011 | 5253 | 7902 | 7315 | 7549 | 8908 | 9436 | 9628 | 3305 | 3949 | 11603 | 11091 | 11568 | 13128 | 12710 | 4708 | 5310 | 4732 | 7751 | 7542 | 7568 | 6586 | 7929 | 8852 | 8865 | 8318 | 5403 | 4339 | 4200 | 4477 | 5004 | 4913 | 3838 | 4569 | 4738 | 6665 | 6135 | 6361 | 8400 | 6969 | 7728 | 17955 | 16970 | 16405 | 17020 | 3522 | 3547 | 2982 | 5002 | 5060 | 5849 | 6286 | 6738 | 5208 | 5903 | 6427 | 19032 | 18320 | 18848 | 18976
702 | 6422 | 6853 | 6370 | 9225 | 5621 | 5833 | 4712 | 4242 | 5063 | 6299 | 7295 | 7576 | 5269 | 5996 | 6341 | 6497 | 4511 | 4357 | 4697 | 3532 | 3701 | 5074 | 7007 | 6636 | 4941 | 4486 | 4151 | 5865 | 2761 | 2549 | 4180 | 3035 | 2784 | 2957 | 3522 | 3625 | 4312 | 4869 | 4380 | 5457 | 3128 | 2978 | 5353 | 3737 | 3767 | 4392 | 5133 | 4876 | 4548 | 2648 | 3154 | 4796 | 4567 | 3199 | 2943 | 2927 | 3467 | 3451 | 7992 | 5452 | 3633 | 7602 | 3493 | 2486 | 2883 | 2643 | 4938 | 4278 | 3020 | 7257 | 5682 | 4936 | 10156 | 6005 | 3213 | 4921 | 3181 | 3643 | 4798 | 4607 | 9681 | 10372 | 8937 | 11225 | 8057 | 8356 | 6584 | 4292 | 3815 | 6728 | 6944 | 6500 | 5656 | 4733 | 4057 | 9083 | 3338 | 3320 | 6222 | 3967 | 3754 | 6101 | 6803 | 6088 | 6145 | 5195 | 3879 | 6419 | 3345 | 2838 | 5542 | 3318 | 3432 | 5806 | 4252 | 3035 | 3660 | 3274 | 3930 | 2709 | 2413 | 6041 | 3983 | 3764 | 5960 | 6195 | 5318 | 5041 | 5211 | 3872 | 4273 | 2354 | 2382 | 4933 | 2645 | 2496 | 4163 | 4146 | 4495 | 3502 | 3059 | 6687 | 2376 | 1922 | 4511 | 2666 | 2588 | 3867 | 3856 | 3636 | 5086 | 3780 | 3257 | 5652 | 2342 | 2123 | 6497 | 2935 | 3534 | 5993 | 5552 | 2935 | 4706 | 4147 | 3491 | 5090 | 2353 | 2276 | 5465 | 2718 | 2872 | 8813 | 5968 | 6353 | 2055 | 2351 | 2548 | 2224 | 2362 | 2955 | 3252 | 3370 | 2944 | 3150 | 3080 | 3375 | 3154 | 2751 | 3406 | 2642 | 3713 | 3475 | 4340 | 4403 | 4966 | 5760 | 4696 | 5317 | 5348 | 19445 | 14381 | 16212 | 13181 | 12608 | 17907 | 18086 | 16206 | 14975 | 15782 | 6436 | 7904 | 7201 | 6937 | 7652 | 2548 | 2604 | 2880 | 2455 | 2451 | 2606 | 2352 | 2969 | 2499 | 2779 | 2347 | 2586 | 2891 | 2302 | 1916 | 2844 | 2936 | 3491 | 3297 | 3094 | 3667 | 3008 | 4172 | 3299 | 2859 | 3843 | 4765 | 6386 | 6263 | 5605 | 1630 | 2148 | 7641 | 8986 | 10760 | 2717 | 2353 | 3748 | 4529 | 3599 | 4726 | 5194 | 2216 | 3410 | 2939 | 3808 | 4218 | 2517 | 4883 | 3236 | 4944 | 5919 | 3543 | 4188 | 3509 | 5101 | 5488 | 5195 | 5437 | 5934 | 5849 | 6245 | 2187 | 2483 | 3037 | 7164 | 7234 | 7964 | 8273 | 8376 | 2481 | 2939 | 3083 | 2654 | 2427 | 2629 | 2608 | 2985 | 2843 | 2589 | 2705 | 2632 | 2483 | 2068 | 2043 | 2241 | 2659 | 3832 | 3751 | 3809 | 1977 | 1965 | 2296 | 1869 | 1877 | 2091 | 2097 | 2415 | 2218 | 1869 | 2275 | 2418 | 3158 | 2177 | 2356 | 3156 | 1305 | 3235 | 2069 | 1371 | 10400 | 10500 | 10912 | 8783 | 10025 | 10472 | 7074 | 6843 | 7062 | 7013 | 6995 | 6907 | 5407 | 5135 | 3767 | 4960 | 4083 | 5484 | 5682 | 6724 | 5087 | 4366 | 4969 | 5925 | 5711 | 5662 | 5493 | 5643 | 7376 | 6662 | 6375 | 6939 | 6570 | 6466 | 4573 | 4145 | 4166 | 4006 | 4137 | 3801 | 9465 | 8497 | 8761 | 9386 | 9053 | 8092 | 8986 | 9972 | 9820 | 9907 | 9676 | 9411 | 9772 | 8128 | 6322 | 7917 | 6323 | 6179 | 6382 | 5519 | 5401 | 5904 | 7606 | 7781 | 6498 | 6584 | 5609 | 6216 | 6298 | 5442 | 9796 | 8693 | 9275 | 9024 | 9840 | 8164 | 9309 | 10168 | 10143 | 10528 | 8595 | 8439 | 8985 | 4520 | 3758 | 3734 | 3498 | 2785 | 2810 | 4263 | 4794 | 5666 | 5748 | 5621 | 7152 | 5158 | 6340 | 3994 | 3557 | 5731 | 4917 | 5413 | 9015 | 8963 | 9480 | 10336 | 10236 | 9912 | 4324 | 5686 | 5989 | 8736 | 9692 | 21065 | 21628 | 20508 | 21022 | 19602 | 2513 | 2703 | 5397 | 5543 | 11759 | 11818 | 12641 | 13365 | 13255 | 11649 | 13102 | 17857 | 14751 | 15536 | 14427 | 13964 | 15536 | 17026 | 17502 | 17039 | 8865 | 9931 | 11196 | 15356 | 14063 | 21045 | 20537 | 20774 | 19936 | 21408 | 21148 | 3564 | 4394 | 4568 | 6756 | 6671 | 6901 | 12127 | 12856 | 13706 | 12984 | 13964 | 14635 | 9651 | 9580 | 14022 | 12753 | 12856 | 12066 | 9765 | 10070 | 9616 | 11358 | 9726 | 10466 | 10423 | 13549 | 11050 | 11658 | 12503 | 14129 | 13693 | 12827 | 12380 | 15639 | 14555 | 14766 | 13184 | 15582 | 15789 | 3395 | 4418 | 6258 | 6586 | 6949 | 10413 | 9536 | 9862 | 11697 | 12368 | 12790 | 4141 | 4938 | 14775 | 14034 | 14700 | 16749 | 16202 | 6078 | 6853 | 5987 | 9875 | 9733 | 9679 | 8671 | 10507 | 11663 | 11692 | 11073 | 7124 | 5630 | 5416 | 5928 | 6681 | 6559 | 5199 | 6091 | 6301 | 8647 | 7879 | 8217 | 10751 | 8919 | 9863 | 21823 | 20472 | 20005 | 20457 | 4617 | 4630 | 3892 | 6497 | 6518 | 7802 | 8324 | 8897 | 6898 | 7756 | 8484 | 24192 | 23170 | 23449 | 23680
705 | 8250 | 8689 | 8103 | 11832 | 7134 | 7362 | 5961 | 5401 | 6338 | 8021 | 9230 | 9674 | 6625 | 7569 | 8127 | 8223 | 5690 | 5523 | 5991 | 4414 | 4797 | 6439 | 9049 | 8387 | 6262 | 5778 | 5326 | 7521 | 3578 | 3268 | 5312 | 3816 | 3535 | 3755 | 4483 | 4616 | 5475 | 6080 | 5561 | 6898 | 4053 | 3757 | 6854 | 4776 | 4840 | 5688 | 6473 | 6287 | 5868 | 3317 | 4014 | 6121 | 5904 | 4134 | 3746 | 3702 | 4424 | 4409 | 10128 | 6947 | 4637 | 9625 | 4395 | 3198 | 3637 | 3357 | 6241 | 5465 | 3862 | 9262 | 7289 | 6211 | 12742 | 7538 | 4067 | 6361 | 4002 | 4684 | 6131 | 5937 | 12323 | 13079 | 11351 | 14164 | 10115 | 10572 | 8405 | 5478 | 4812 | 8458 | 8918 | 8216 | 7219 | 5987 | 5194 | 11483 | 4269 | 4163 | 7927 | 4986 | 4802 | 7810 | 8684 | 7763 | 7724 | 6568 | 4954 | 8062 | 4174 | 3671 | 7122 | 4198 | 4345 | 7222 | 5391 | 3864 | 4670 | 4163 | 4984 | 3413 | 3043 | 7678 | 5044 | 4789 | 7446 | 7795 | 6777 | 6385 | 6590 | 4896 | 5336 | 3010 | 2980 | 6188 | 3309 | 3165 | 5274 | 5271 | 5718 | 4418 | 3870 | 8245 | 3038 | 2422 | 5758 | 3390 | 3345 | 4936 | 4919 | 4579 | 6434 | 4842 | 4143 | 7166 | 2958 | 2704 | 8211 | 3690 | 4418 | 7510 | 6914 | 3698 | 5921 | 5359 | 4440 | 6462 | 3019 | 2864 | 7044 | 3482 | 3628 | 11141 | 7483 | 8152 | 2637 | 3071 | 3254 | 2886 | 2994 | 3817 | 4172 | 4304 | 3770 | 4039 | 3948 | 4315 | 4028 | 3475 | 4344 | 3400 | 4787 | 4448 | 5601 | 5598 | 6390 | 7387 | 5903 | 6769 | 6890 | 24701 | 18213 | 20432 | 16492 | 15852 | 22868 | 23149 | 20793 | 19111 | 20164 | 8244 | 10134 | 9243 | 8923 | 9760 | 3283 | 3333 | 3690 | 3173 | 3065 | 3218 | 2946 | 3863 | 3159 | 3548 | 3104 | 3264 | 3727 | 2888 | 2462 | 3663 | 3740 | 4491 | 4190 | 3996 | 4626 | 3849 | 5263 | 4123 | 3654 | 4909 | 5982 | 8014 | 7872 | 6960 | 1844 | 2401 | 8841 | 10319 | 12389 | 3430 | 3004 | 4831 | 5691 | 4587 | 6048 | 6693 | 2860 | 4346 | 3756 | 4838 | 5409 | 3315 | 6243 | 4126 | 6374 | 7587 | 4518 | 5279 | 4518 | 6555 | 6996 | 6662 | 6924 | 7609 | 7473 | 7978 | 2847 | 3173 | 3857 | 9095 | 9169 | 9920 | 10529 | 10591 | 3190 | 3759 | 3904 | 3386 | 3157 | 3359 | 3280 | 3827 | 3576 | 3269 | 3428 | 3361 | 3164 | 2627 | 2601 | 2690 | 3141 | 4541 | 4444 | 4494 | 2482 | 2546 | 2884 | 2343 | 2356 | 2685 | 2633 | 3075 | 2799 | 2320 | 2858 | 3082 | 3947 | 2709 | 2905 | 3831 | 1537 | 3909 | 2430 | 1625 | 13153 | 13238 | 13643 | 11086 | 12712 | 13149 | 8826 | 8604 | 8911 | 8878 | 8826 | 8552 | 6831 | 6512 | 4747 | 6306 | 5173 | 6934 | 7224 | 8466 | 6395 | 5551 | 6205 | 7419 | 7150 | 7085 | 6936 | 7061 | 9222 | 8367 | 7830 | 8682 | 8189 | 8084 | 5819 | 5313 | 5366 | 5036 | 5164 | 4853 | 12035 | 10781 | 11276 | 11777 | 11310 | 10282 | 11372 | 12649 | 12383 | 12719 | 12206 | 11768 | 12321 | 10360 | 7968 | 9896 | 7998 | 7755 | 8053 | 6956 | 6683 | 7456 | 9501 | 9807 | 8211 | 8323 | 7133 | 7734 | 7764 | 6885 | 12315 | 10930 | 11654 | 11317 | 12377 | 10292 | 11712 | 12889 | 12728 | 13264 | 10914 | 10738 | 11273 | 5631 | 4688 | 4716 | 4361 | 3469 | 3582 | 5385 | 6028 | 7120 | 7161 | 7015 | 9065 | 6474 | 8012 | 4897 | 4389 | 7046 | 6043 | 6663 | 11005 | 10916 | 11786 | 12578 | 12459 | 12208 | 5307 | 6936 | 7437 | 10889 | 11933 | 25695 | 25778 | 24337 | 25124 | 23280 | 3148 | 3354 | 6741 | 6860 | 14223 | 14438 | 15291 | 16187 | 16087 | 14032 | 15944 | 21605 | 17790 | 18849 | 18090 | 17140 | 19192 | 20919 | 21589 | 21012 | 10567 | 11808 | 13279 | 18215 | 16712 | 25390 | 24567 | 24508 | 23874 | 25579 | 25131 | 4459 | 5537 | 5718 | 8442 | 8393 | 8672 | 15350 | 16119 | 17085 | 16294 | 17451 | 18248 | 11843 | 11716 | 17231 | 15522 | 15808 | 15101 | 12214 | 12653 | 12131 | 14319 | 11764 | 12618 | 12631 | 16235 | 13303 | 14133 | 15585 | 17454 | 16799 | 15171 | 14784 | 18497 | 17173 | 17412 | 15485 | 18384 | 18533 | 4267 | 5533 | 7774 | 8284 | 8723 | 13138 | 11973 | 12442 | 14701 | 15474 | 15932 | 5024 | 6006 | 17847 | 16996 | 17909 | 20284 | 19628 | 7383 | 8281 | 7357 | 12091 | 11851 | 11720 | 11033 | 13248 | 14683 | 14683 | 14029 | 8818 | 7029 | 6745 | 7564 | 8412 | 8202 | 6486 | 7608 | 7953 | 10463 | 9506 | 9909 | 13042 | 10883 | 11941 | 25596 | 23881 | 23107 | 23782 | 5774 | 5711 | 4755 | 8038 | 8089 | 9828 | 10425 | 11209 | 8658 | 9783 | 10525 | 29506 | 27838 | 28276 | 28416
708 | 10222 | 10776 | 10088 | 14420 | 8749 | 9002 | 7429 | 6685 | 7889 | 9946 | 11318 | 11994 | 8373 | 9301 | 10141 | 10137 | 6932 | 6894 | 7381 | 5550 | 5933 | 7944 | 11184 | 10505 | 7882 | 7213 | 6592 | 9302 | 4329 | 4054 | 6720 | 4826 | 4385 | 4647 | 5583 | 5797 | 6885 | 7711 | 6882 | 8627 | 4984 | 4688 | 8509 | 5956 | 5906 | 7014 | 8088 | 7750 | 7258 | 4182 | 5007 | 7599 | 7258 | 5114 | 4676 | 4499 | 5514 | 5413 | 12544 | 8433 | 5776 | 11870 | 5441 | 3999 | 4608 | 4169 | 7820 | 6755 | 4752 | 11467 | 9063 | 7729 | 15583 | 9261 | 5060 | 7948 | 4958 | 5732 | 7598 | 7331 | 15145 | 16009 | 13984 | 17213 | 12329 | 12750 | 10298 | 6669 | 5868 | 10258 | 11025 | 10112 | 8956 | 7479 | 6408 | 13887 | 5203 | 5128 | 9854 | 6219 | 5893 | 9596 | 10792 | 9709 | 9424 | 8127 | 6083 | 9681 | 5200 | 4493 | 8819 | 5162 | 5453 | 8915 | 6766 | 4804 | 5752 | 5167 | 6161 | 4160 | 3700 | 9613 | 6221 | 5856 | 9271 | 9733 | 8256 | 7901 | 8137 | 6040 | 6673 | 3740 | 3711 | 7695 | 4137 | 3969 | 6405 | 6515 | 7099 | 5500 | 4848 | 10148 | 3758 | 3070 | 7153 | 4139 | 4094 | 6054 | 6025 | 5656 | 7938 | 5963 | 5133 | 8792 | 3734 | 3267 | 10078 | 4641 | 5530 | 9214 | 8507 | 4587 | 7324 | 6613 | 5475 | 7893 | 3688 | 3529 | 8675 | 4282 | 4448 | 13843 | 9314 | 10024 | 3326 | 3748 | 4033 | 3598 | 3754 | 4736 | 5257 | 5413 | 4682 | 5064 | 4943 | 5405 | 5035 | 4376 | 5415 | 4215 | 6031 | 5532 | 6923 | 6999 | 8094 | 9166 | 7466 | 8406 | 8534 | 30537 | 22231 | 24973 | 20325 | 19418 | 28719 | 29038 | 25821 | 23777 | 25120 | 10315 | 12605 | 11476 | 11044 | 12241 | 4079 | 4172 | 4573 | 3925 | 3844 | 4130 | 3693 | 4793 | 3971 | 4429 | 3868 | 4127 | 4617 | 3628 | 3041 | 4566 | 4669 | 5547 | 5200 | 4904 | 5793 | 4805 | 6698 | 5171 | 4525 | 6082 | 7426 | 9967 | 9771 | 8653 | 2039 | 2600 | 9823 | 11575 | 13936 | 4307 | 3769 | 6017 | 7169 | 5809 | 7498 | 8304 | 3571 | 5449 | 4667 | 6041 | 6734 | 4103 | 7836 | 5119 | 7986 | 9494 | 5743 | 6704 | 5605 | 8109 | 8765 | 8449 | 8611 | 9492 | 9423 | 9810 | 3565 | 4024 | 4805 | 11308 | 11319 | 12402 | 12869 | 12985 | 4077 | 4737 | 4923 | 4230 | 3941 | 4180 | 4159 | 4786 | 4515 | 4143 | 4265 | 4195 | 3974 | 3275 | 3259 | 3087 | 3608 | 5243 | 5154 | 5206 | 3087 | 3103 | 3512 | 2890 | 2907 | 3363 | 3269 | 3821 | 3482 | 2913 | 3528 | 3751 | 4777 | 3283 | 3551 | 4600 | 1824 | 4615 | 2918 | 1864 | 16089 | 16133 | 16635 | 13563 | 15513 | 15937 | 10864 | 10404 | 10825 | 10861 | 10724 | 10487 | 8320 | 7934 | 5875 | 7646 | 6360 | 8487 | 8801 | 10253 | 7814 | 6799 | 7605 | 9153 | 8727 | 8667 | 8417 | 8562 | 11138 | 10073 | 9660 | 10550 | 9919 | 9808 | 7182 | 6418 | 6414 | 6110 | 6280 | 5903 | 14803 | 13047 | 14093 | 14503 | 13864 | 12732 | 13913 | 15469 | 15143 | 15712 | 14788 | 14467 | 15074 | 12666 | 9684 | 12111 | 9839 | 9481 | 9926 | 8470 | 8272 | 9074 | 11621 | 11802 | 9991 | 10269 | 8874 | 9549 | 9466 | 8473 | 15285 | 13526 | 14274 | 13888 | 15118 | 12695 | 14314 | 15780 | 15576 | 16305 | 13427 | 13124 | 13938 | 6952 | 5775 | 5790 | 5301 | 4280 | 4313 | 6547 | 7346 | 8674 | 8748 | 8571 | 11140 | 7877 | 9766 | 5854 | 5242 | 8413 | 7279 | 7842 | 13148 | 13062 | 14036 | 14885 | 14858 | 14484 | 6378 | 8369 | 8856 | 12982 | 14278 | 29781 | 29629 | 28016 | 28633 | 26965 | 3819 | 4095 | 8172 | 8326 | 16715 | 16830 | 17849 | 19010 | 18721 | 16620 | 18879 | 25677 | 20846 | 22279 | 21511 | 20476 | 22858 | 24779 | 25725 | 24926 | 12167 | 13455 | 15043 | 20802 | 19086 | 29560 | 28557 | 28337 | 27656 | 29292 | 28967 | 5557 | 6857 | 7063 | 10302 | 10338 | 10565 | 18794 | 19607 | 20825 | 19925 | 21317 | 22292 | 14073 | 13782 | 20479 | 18396 | 18709 | 18676 | 14993 | 15376 | 14754 | 17359 | 13850 | 14809 | 14815 | 18814 | 15482 | 16352 | 18791 | 21012 | 20207 | 17539 | 16851 | 21307 | 19750 | 19987 | 17797 | 20960 | 21355 | 5281 | 6786 | 9575 | 10113 | 10782 | 16101 | 14689 | 15142 | 17836 | 18855 | 19343 | 5915 | 7036 | 20869 | 20162 | 20999 | 23893 | 23027 | 8847 | 9896 | 8619 | 14234 | 13980 | 13781 | 13494 | 16144 | 18092 | 17918 | 17367 | 10846 | 8592 | 8215 | 9355 | 10315 | 10043 | 7974 | 9376 | 9708 | 12432 | 11321 | 11669 | 15400 | 12794 | 13999 | 28994 | 26785 | 25879 | 26608 | 7077 | 6893 | 5757 | 9734 | 9649 | 11947 | 12566 | 13567 | 10528 | 11771 | 12784 | 34803 | 32748 | 32854 | 33203
711 | 12754 | 13479 | 12455 | 17915 | 10954 | 11108 | 9167 | 7995 | 9482 | 12138 | 13689 | 14696 | 10221 | 11425 | 12661 | 12257 | 8346 | 8516 | 9164 | 6976 | 7446 | 9694 | 13944 | 13177 | 9860 | 8948 | 8402 | 11843 | 5454 | 5080 | 8326 | 5899 | 5465 | 5739 | 6847 | 7194 | 8426 | 9572 | 8543 | 10672 | 6114 | 5745 | 10784 | 7469 | 7509 | 8642 | 9898 | 9719 | 9001 | 5163 | 6107 | 9269 | 9200 | 6405 | 5843 | 5618 | 6794 | 6700 | 15385 | 10477 | 7265 | 14568 | 6648 | 4969 | 5645 | 5125 | 9587 | 8313 | 5842 | 14126 | 11188 | 9468 | 18571 | 11052 | 6202 | 9868 | 6213 | 7087 | 9489 | 9123 | 18446 | 19592 | 17016 | 20763 | 14980 | 15276 | 12220 | 8088 | 7200 | 12507 | 13573 | 12514 | 10975 | 9177 | 7787 | 16849 | 6383 | 6117 | 12282 | 7734 | 7349 | 11920 | 13544 | 12098 | 11536 | 9984 | 7595 | 11776 | 6442 | 5543 | 10731 | 6357 | 6597 | 10970 | 8101 | 5843 | 7042 | 6316 | 7465 | 5104 | 4523 | 11917 | 7745 | 7294 | 11281 | 12059 | 10252 | 9574 | 9871 | 7447 | 8325 | 4596 | 4567 | 9322 | 5025 | 4813 | 7702 | 7992 | 8769 | 6825 | 5940 | 12150 | 4609 | 3689 | 8925 | 5206 | 5039 | 7585 | 7535 | 6980 | 9940 | 7542 | 6403 | 10780 | 4597 | 4136 | 12372 | 5629 | 6801 | 11101 | 10248 | 5628 | 9024 | 8099 | 6717 | 9730 | 4535 | 4332 | 10921 | 5321 | 5488 | 17003 | 11569 | 12371 | 4217 | 4801 | 5100 | 4508 | 4740 | 5915 | 6556 | 6704 | 5733 | 6371 | 6152 | 6733 | 6247 | 5425 | 6732 | 5366 | 7642 | 6928 | 8650 | 8844 | 10162 | 11650 | 9296 | 10473 | 10755 | 37171 | 26989 | 29953 | 24155 | 23232 | 35828 | 35973 | 32093 | 29595 | 30950 | 13105 | 15935 | 14442 | 14022 | 15280 | 5280 | 5258 | 5746 | 5001 | 4850 | 5099 | 4621 | 5905 | 4888 | 5486 | 4838 | 5141 | 5767 | 4526 | 3788 | 5726 | 5883 | 7010 | 6561 | 6176 | 7257 | 5928 | 8216 | 6424 | 5691 | 7454 | 9083 | 12271 | 11883 | 10553 | 2254 | 2810 | 11074 | 13363 | 15993 | 5533 | 4767 | 7553 | 8915 | 7127 | 9349 | 10322 | 4456 | 6735 | 5849 | 7533 | 8432 | 5177 | 9839 | 6471 | 10043 | 11887 | 7286 | 8476 | 7048 | 10335 | 11102 | 10522 | 10764 | 11748 | 11736 | 12281 | 4430 | 5004 | 6062 | 14227 | 14234 | 15445 | 16337 | 16254 | 5150 | 5947 | 6221 | 5340 | 4974 | 5288 | 5167 | 5921 | 5551 | 5101 | 5366 | 5198 | 4927 | 4057 | 3996 | 3511 | 4158 | 5974 | 5872 | 5793 | 3832 | 3882 | 4332 | 3522 | 3557 | 4133 | 4035 | 4703 | 4261 | 3556 | 4173 | 4467 | 5663 | 3955 | 4193 | 5446 | 2152 | 5511 | 3419 | 2202 | 19971 | 19754 | 20311 | 16893 | 18939 | 19468 | 13141 | 12529 | 13029 | 13180 | 12870 | 12738 | 10072 | 9646 | 7053 | 9274 | 7675 | 10361 | 10707 | 12587 | 9676 | 8382 | 9366 | 10956 | 10512 | 10579 | 10192 | 10279 | 13525 | 12128 | 11474 | 12770 | 11963 | 11851 | 8846 | 7825 | 7771 | 7505 | 7569 | 7115 | 17897 | 16117 | 17337 | 17278 | 16742 | 15527 | 16938 | 19084 | 18444 | 19388 | 18107 | 17738 | 18378 | 15443 | 11771 | 14768 | 11876 | 11449 | 12131 | 10213 | 9845 | 11104 | 13927 | 14206 | 12312 | 12598 | 10958 | 11332 | 11620 | 10308 | 18780 | 16545 | 17193 | 16833 | 18162 | 15268 | 17346 | 19248 | 18864 | 19716 | 16345 | 15994 | 16936 | 8491 | 7019 | 6989 | 6445 | 5156 | 5186 | 7865 | 8839 | 10401 | 10399 | 10312 | 13375 | 9577 | 11750 | 7006 | 6292 | 10083 | 8574 | 9408 | 15290 | 15373 | 16216 | 17451 | 17462 | 16998 | 7525 | 9906 | 10511 | 15375 | 16940 | 34873 | 34332 | 32207 | 32837 | 30985 | 4658 | 4955 | 9965 | 10221 | 19210 | 19286 | 20444 | 21823 | 21570 | 19405 | 21988 | 29419 | 24363 | 25725 | 25868 | 24439 | 27324 | 29436 | 30650 | 29576 | 13959 | 15323 | 17050 | 23731 | 21682 | 33854 | 32311 | 32085 | 31417 | 33181 | 32669 | 6855 | 8366 | 8435 | 12666 | 12549 | 12873 | 22892 | 23975 | 25446 | 24379 | 25821 | 27253 | 16675 | 16112 | 24270 | 21556 | 21817 | 22491 | 18083 | 18498 | 17565 | 20961 | 15965 | 17029 | 17052 | 21707 | 17644 | 18715 | 22422 | 25125 | 24247 | 20192 | 19546 | 24511 | 22744 | 23072 | 19860 | 23409 | 23765 | 6333 | 8071 | 11659 | 12232 | 12980 | 19663 | 17828 | 18496 | 21824 | 23060 | 23421 | 6890 | 8325 | 24643 | 23285 | 24159 | 27597 | 26735 | 10312 | 11524 | 9885 | 16549 | 16082 | 15916 | 16727 | 19956 | 22259 | 22210 | 21027 | 13266 | 10476 | 9953 | 11465 | 12533 | 12139 | 9653 | 11351 | 11679 | 14585 | 13125 | 13573 | 17992 | 14869 | 16210 | 32225 | 29789 | 28663 | 29680 | 8580 | 8323 | 6878 | 11610 | 11531 | 14481 | 15117 | 16217 | 12477 | 14018 | 15220 | 40718 | 38371 | 38334 | 38418
714 | 15098 | 15892 | 14543 | 20907 | 12954 | 13058 | 10895 | 9282 | 11034 | 14267 | 16105 | 17309 | 12117 | 13315 | 15119 | 14408 | 9633 | 10088 | 10650 | 8230 | 8752 | 11268 | 16639 | 15388 | 11717 | 10773 | 10011 | 14010 | 6424 | 5972 | 9968 | 7047 | 6586 | 6753 | 8227 | 8590 | 10137 | 11372 | 10082 | 12569 | 7194 | 6805 | 12822 | 8755 | 8772 | 10164 | 11744 | 11480 | 10709 | 6109 | 7394 | 10891 | 10775 | 7525 | 6845 | 6558 | 7892 | 7911 | 18022 | 12464 | 8496 | 16881 | 7771 | 5848 | 6727 | 6069 | 11291 | 9793 | 6846 | 16572 | 13210 | 11196 | 21610 | 12957 | 7299 | 11660 | 7284 | 8336 | 11064 | 10711 | 21322 | 22542 | 19842 | 23651 | 16980 | 17507 | 14082 | 9504 | 8393 | 14509 | 15938 | 14704 | 12874 | 10905 | 9326 | 19569 | 7391 | 7222 | 14444 | 9010 | 8595 | 13817 | 15813 | 14238 | 13297 | 11521 | 8836 | 13396 | 7356 | 6439 | 12786 | 7416 | 7708 | 13004 | 9540 | 6851 | 8265 | 7475 | 8755 | 5925 | 5255 | 13785 | 9043 | 8517 | 12949 | 14128 | 11991 | 11223 | 11355 | 8650 | 9737 | 5285 | 5288 | 10745 | 5894 | 5670 | 8810 | 9334 | 10306 | 7981 | 7016 | 13958 | 5366 | 4371 | 10581 | 6066 | 5923 | 8755 | 8790 | 8190 | 11594 | 8802 | 7547 | 12530 | 5404 | 4812 | 14393 | 6534 | 8008 | 12822 | 11773 | 6525 | 10633 | 9531 | 7866 | 11374 | 5301 | 5107 | 13055 | 6232 | 6441 | 19874 | 13447 | 14407 | 5144 | 5756 | 6062 | 5390 | 5671 | 7250 | 7781 | 8057 | 6980 | 7525 | 7427 | 8066 | 7563 | 6471 | 8088 | 6410 | 9086 | 8274 | 10258 | 10523 | 12139 | 13875 | 11163 | 12463 | 12775 | 43451 | 31218 | 34688 | 28023 | 26537 | 43118 | 43032 | 38415 | 35158 | 37019 | 15880 | 19134 | 17224 | 16660 | 18338 | 6268 | 6335 | 6857 | 5927 | 5807 | 6151 | 5533 | 7097 | 5846 | 6629 | 5812 | 6193 | 6883 | 5385 | 4513 | 6855 | 6940 | 8201 | 7826 | 7380 | 8765 | 7073 | 9863 | 7618 | 6717 | 8910 | 10739 | 14448 | 14096 | 12406 | 2408 | 2982 | 12045 | 14586 | 17870 | 6623 | 5647 | 9072 | 10788 | 8698 | 11223 | 12455 | 5398 | 8112 | 7008 | 9085 | 10106 | 6171 | 11827 | 7717 | 11957 | 14252 | 8869 | 10248 | 8501 | 12407 | 13220 | 12722 | 13009 | 14123 | 13953 | 14808 | 5390 | 6045 | 7319 | 17250 | 16845 | 18428 | 19468 | 19234 | 6202 | 7147 | 7403 | 6385 | 6015 | 6365 | 6275 | 7074 | 6687 | 6182 | 6470 | 6255 | 5862 | 4870 | 4786 | 3837 | 4441 | 6512 | 6368 | 6306 | 4480 | 4474 | 5070 | 4136 | 4137 | 4977 | 4823 | 5626 | 5079 | 4232 | 4864 | 5205 | 6505 | 4512 | 4777 | 6345 | 2471 | 6400 | 3892 | 2483 | 23142 | 22807 | 23419 | 19650 | 21789 | 22611 | 15408 | 14615 | 14968 | 15286 | 14927 | 14855 | 11781 | 11151 | 8206 | 10733 | 8998 | 12082 | 12421 | 14545 | 11165 | 9882 | 10859 | 12597 | 12019 | 11973 | 11687 | 11776 | 15608 | 14060 | 13171 | 14661 | 13708 | 13519 | 10425 | 8921 | 8869 | 8674 | 8776 | 8190 | 20717 | 18683 | 20522 | 20098 | 19489 | 18076 | 19648 | 22006 | 21430 | 22999 | 20926 | 20333 | 21670 | 17846 | 13662 | 16939 | 13843 | 13316 | 14240 | 11835 | 11354 | 12812 | 16178 | 16436 | 14210 | 14859 | 12970 | 12967 | 13180 | 11953 | 21819 | 19281 | 20132 | 19570 | 21003 | 17825 | 20060 | 22375 | 21866 | 22893 | 19263 | 18860 | 19933 | 9807 | 8093 | 8117 | 7437 | 5837 | 5906 | 9094 | 10073 | 12113 | 12069 | 11912 | 15666 | 11126 | 13488 | 8003 | 7111 | 11419 | 9649 | 10656 | 17245 | 17318 | 18605 | 19500 | 19733 | 19290 | 8545 | 11234 | 12033 | 17584 | 19249 | 38717 | 37759 | 35325 | 35857 | 33930 | 5371 | 5643 | 11343 | 11750 | 21468 | 21548 | 22476 | 24235 | 23852 | 21826 | 24836 | 33481 | 27233 | 28896 | 29121 | 27494 | 30841 | 33175 | 34325 | 33319 | 15070 | 16536 | 18360 | 25561 | 23297 | 37269 | 35282 | 34898 | 34332 | 36142 | 35410 | 8024 | 9821 | 9924 | 14794 | 14718 | 15019 | 26428 | 27510 | 29289 | 28030 | 29825 | 31109 | 18616 | 18094 | 27109 | 24152 | 24311 | 26090 | 20836 | 21158 | 20203 | 24020 | 17565 | 18737 | 18630 | 23564 | 19343 | 20331 | 25461 | 28677 | 27357 | 22256 | 21476 | 26790 | 24855 | 25227 | 21574 | 25519 | 25675 | 7435 | 9525 | 13703 | 14259 | 15045 | 23058 | 20685 | 21214 | 25221 | 26767 | 27048 | 7751 | 9256 | 27754 | 26063 | 27479 | 31020 | 29924 | 11423 | 12878 | 11118 | 18379 | 18134 | 17780 | 19400 | 23192 | 25786 | 25829 | 24293 | 15486 | 12105 | 11478 | 13501 | 14663 | 14170 | 11271 | 13285 | 13607 | 16324 | 14687 | 15147 | 20257 | 16585 | 18049 | 34586 | 31729 | 30374 | 31596 | 9794 | 9514 | 7768 | 13319 | 13145 | 16696 | 17450 | 18564 | 14355 | 16247 | 17593 | 45734 | 42325 | 42257 | 42504
717 | 17851 | 18688 | 17219 | 24848 | 15352 | 15166 | 12729 | 10663 | 12693 | 16793 | 18634 | 20476 | 14042 | 15453 | 18279 | 16666 | 10989 | 12153 | 12383 | 9837 | 10445 | 12956 | 19709 | 17967 | 13857 | 12781 | 11888 | 16657 | 7634 | 7103 | 11846 | 8412 | 7895 | 7994 | 9729 | 10235 | 11961 | 13360 | 11924 | 14773 | 8322 | 8036 | 15213 | 10288 | 10255 | 11861 | 13688 | 13284 | 12666 | 7191 | 8701 | 12767 | 12529 | 8792 | 8029 | 7650 | 9186 | 9129 | 20930 | 14491 | 9978 | 19440 | 8840 | 6808 | 7794 | 7118 | 13151 | 11518 | 8098 | 19445 | 15494 | 13266 | 24691 | 14726 | 8456 | 13726 | 8510 | 9690 | 12966 | 12586 | 24246 | 25733 | 22793 | 26852 | 19185 | 19775 | 16064 | 11028 | 9797 | 16878 | 18825 | 17382 | 15175 | 12788 | 10963 | 22658 | 8525 | 8347 | 16934 | 10496 | 10144 | 16293 | 18724 | 16790 | 15043 | 13429 | 10243 | 14983 | 8514 | 7542 | 14989 | 8602 | 8987 | 15257 | 11076 | 8127 | 9677 | 8684 | 10130 | 6843 | 6150 | 16364 | 10483 | 9863 | 15034 | 16489 | 13820 | 12991 | 13025 | 9920 | 11297 | 6178 | 6121 | 12490 | 6912 | 6581 | 10125 | 10940 | 12199 | 9459 | 8186 | 16039 | 6317 | 5112 | 12326 | 6981 | 6873 | 10276 | 10248 | 9434 | 13565 | 10380 | 8790 | 14438 | 6281 | 5547 | 16920 | 7700 | 9372 | 14738 | 13634 | 7592 | 12513 | 11115 | 9217 | 13133 | 6150 | 5955 | 15243 | 7220 | 7460 | 23142 | 15562 | 16694 | 6162 | 6975 | 7299 | 6394 | 6751 | 8756 | 9486 | 9828 | 8399 | 9095 | 9076 | 9700 | 9233 | 7799 | 9742 | 7778 | 10860 | 9941 | 12434 | 12574 | 14805 | 16779 | 13431 | 15122 | 15237 | 50823 | 35330 | 39840 | 31812 | 30373 | 52086 | 51931 | 45574 | 42507 | 44152 | 19280 | 23077 | 20706 | 19862 | 22029 | 7597 | 7570 | 8235 | 7101 | 6930 | 7467 | 6646 | 8613 | 7118 | 8026 | 7007 | 7497 | 8336 | 6504 | 5441 | 8244 | 8456 | 9995 | 9268 | 8764 | 10665 | 8511 | 11825 | 9043 | 8122 | 10721 | 12950 | 17458 | 16812 | 14819 | 2687 | 3280 | 13619 | 16545 | 19980 | 7968 | 6877 | 11103 | 13206 | 10476 | 13589 | 15250 | 6587 | 9922 | 8440 | 11071 | 12329 | 7505 | 14333 | 9253 | 14419 | 17146 | 10829 | 12505 | 10401 | 15169 | 16218 | 15460 | 15791 | 17132 | 17016 | 17907 | 6609 | 7279 | 8825 | 20720 | 20565 | 22564 | 23654 | 23361 | 7614 | 8709 | 8981 | 7729 | 7152 | 7702 | 7590 | 8529 | 8068 | 7470 | 7942 | 7538 | 6977 | 5830 | 5766 | 4213 | 4727 | 7115 | 6977 | 6804 | 5325 | 5329 | 5944 | 4838 | 4827 | 5969 | 5765 | 6745 | 6086 | 5051 | 5681 | 6100 | 7464 | 5223 | 5455 | 7483 | 2781 | 7352 | 4513 | 2813 | 26759 | 26263 | 26900 | 22898 | 25098 | 25811 | 17804 | 16759 | 17409 | 17644 | 17288 | 17172 | 13443 | 12898 | 9600 | 12504 | 10509 | 14036 | 14237 | 16850 | 12903 | 11550 | 12585 | 14411 | 13770 | 13501 | 13406 | 13475 | 17968 | 15933 | 15153 | 16797 | 15719 | 15483 | 12160 | 10287 | 10033 | 10077 | 10027 | 9368 | 24219 | 21813 | 24826 | 23362 | 22606 | 21512 | 22844 | 25692 | 24904 | 27301 | 23978 | 23463 | 24832 | 20668 | 15558 | 19277 | 16151 | 15391 | 16594 | 13543 | 13203 | 15021 | 18419 | 18903 | 16319 | 17386 | 15235 | 14724 | 15228 | 13736 | 25374 | 22071 | 23263 | 22384 | 24447 | 20817 | 23120 | 26097 | 25211 | 26426 | 22607 | 22007 | 23204 | 11241 | 9233 | 9195 | 8477 | 6657 | 6715 | 10447 | 11587 | 13902 | 13818 | 13632 | 17953 | 12713 | 15324 | 9067 | 8093 | 12941 | 10939 | 11965 | 19644 | 19554 | 20996 | 21985 | 22456 | 21785 | 9763 | 12879 | 13565 | 20050 | 21914 | 42598 | 41321 | 38457 | 39017 | 36947 | 6192 | 6529 | 13096 | 13466 | 23708 | 23867 | 24648 | 26689 | 26305 | 24416 | 27535 | 37426 | 30457 | 31947 | 32909 | 30970 | 34610 | 37099 | 38655 | 37240 | 16316 | 17783 | 19526 | 27455 | 25039 | 40935 | 38447 | 37699 | 37148 | 39254 | 38254 | 9401 | 11411 | 11502 | 17291 | 16989 | 17341 | 30796 | 31895 | 33619 | 32105 | 34232 | 35753 | 20610 | 19832 | 29864 | 26724 | 26907 | 30251 | 23907 | 24054 | 23295 | 27597 | 19173 | 20524 | 20274 | 25673 | 21094 | 22062 | 28684 | 32029 | 30608 | 24267 | 23450 | 29152 | 27039 | 27602 | 23254 | 27357 | 27726 | 8675 | 11125 | 15946 | 16683 | 17605 | 26699 | 23967 | 24775 | 28985 | 30665 | 31120 | 8716 | 10243 | 31204 | 29162 | 30602 | 34437 | 33410 | 12802 | 14372 | 12299 | 20397 | 20148 | 19612 | 22620 | 26922 | 29988 | 30017 | 28445 | 17923 | 13942 | 13199 | 15832 | 17258 | 16428 | 13263 | 15421 | 15843 | 18180 | 16222 | 16761 | 22353 | 18344 | 20022 | 36517 | 33493 | 31859 | 33113 | 11260 | 10703 | 8830 | 15092 | 14758 | 19274 | 19899 | 21278 | 16296 | 18703 | 20057 | 50510 | 46627 | 46654 | 46672
720 | 20736 | 21433 | 19496 | 28440 | 17577 | 17184 | 14464 | 11888 | 14264 | 18948 | 20866 | 23304 | 15875 | 17368 | 20999 | 18643 | 12034 | 13793 | 13990 | 11281 | 12046 | 14507 | 22569 | 20588 | 16050 | 14733 | 13857 | 19274 | 8669 | 8133 | 13530 | 9580 | 9030 | 8988 | 11140 | 11576 | 13699 | 15203 | 13472 | 16744 | 9379 | 8997 | 17523 | 11880 | 11736 | 13364 | 15448 | 15317 | 14327 | 8220 | 9969 | 14372 | 14359 | 10068 | 9139 | 8507 | 10334 | 10447 | 23279 | 16310 | 11335 | 21594 | 9945 | 7568 | 8811 | 8046 | 14778 | 12961 | 9042 | 21642 | 17461 | 14902 | 27118 | 16252 | 9510 | 15610 | 9743 | 10834 | 14729 | 14102 | 27046 | 28518 | 25312 | 29566 | 21008 | 21607 | 17529 | 12076 | 10965 | 18646 | 21156 | 19802 | 17243 | 14383 | 12283 | 25113 | 9448 | 9241 | 19219 | 11855 | 11412 | 18573 | 21393 | 19262 | 16697 | 14799 | 11467 | 16421 | 9482 | 8454 | 16821 | 9547 | 9994 | 17089 | 12338 | 9054 | 10818 | 9805 | 11285 | 7681 | 6712 | 18651 | 11647 | 11108 | 16573 | 18854 | 15447 | 14325 | 14485 | 11186 | 12705 | 6863 | 6759 | 13806 | 7664 | 7416 | 11049 | 12265 | 13600 | 10764 | 9277 | 17581 | 7054 | 5661 | 13893 | 7968 | 7702 | 11451 | 11567 | 10632 | 15192 | 11858 | 9948 | 16030 | 7026 | 6218 | 18975 | 8621 | 10540 | 16134 | 14955 | 8412 | 13863 | 12458 | 10231 | 14667 | 6899 | 6532 | 17226 | 8070 | 8406 | 25992 | 17655 | 18743 | 7287 | 8154 | 8534 | 7496 | 7895 | 10208 | 10950 | 11314 | 9651 | 10611 | 10476 | 11090 | 10566 | 8998 | 11285 | 9196 | 12633 | 11700 | 14356 | 14548 | 17397 | 19505 | 15745 | 17432 | 17826 | 56186 | 38797 | 43757 | 34730 | 33172 | 60911 | 60353 | 52750 | 48804 | 50944 | 22903 | 26873 | 24335 | 23500 | 25317 | 8915 | 8903 | 9609 | 8227 | 8094 | 8741 | 7683 | 9900 | 8202 | 9313 | 8185 | 8725 | 9609 | 7542 | 6278 | 9723 | 9804 | 11580 | 10859 | 10258 | 12251 | 9790 | 13529 | 10367 | 9357 | 12402 | 15005 | 19880 | 19112 | 16964 | 2948 | 3531 | 14865 | 18689 | 22384 | 9401 | 8014 | 12975 | 15367 | 12228 | 15992 | 17739 | 7725 | 11650 | 9858 | 12795 | 14401 | 8761 | 16800 | 10929 | 17012 | 20370 | 12859 | 14931 | 12142 | 18161 | 19343 | 18263 | 18691 | 19936 | 19718 | 20737 | 7815 | 8619 | 10197 | 24816 | 24396 | 27077 | 27663 | 27765 | 8900 | 10308 | 10547 | 9133 | 8470 | 8985 | 8818 | 9980 | 9411 | 8679 | 9113 | 8707 | 8038 | 6708 | 6720 | 4416 | 5036 | 7470 | 7349 | 7124 | 6157 | 6116 | 6661 | 5569 | 5456 | 6859 | 6677 | 7729 | 6984 | 5785 | 6262 | 6804 | 8259 | 5759 | 6008 | 8731 | 3146 | 8422 | 5090 | 3137 | 30106 | 29171 | 29974 | 25742 | 28027 | 28674 | 19808 | 18641 | 19278 | 19547 | 19272 | 19079 | 15148 | 14552 | 10664 | 13892 | 11796 | 15648 | 16089 | 18795 | 14642 | 13075 | 14253 | 15943 | 15322 | 14965 | 14677 | 14970 | 19704 | 17507 | 16534 | 18255 | 17248 | 16954 | 13758 | 11442 | 11120 | 11095 | 11063 | 10348 | 27027 | 24757 | 28449 | 25862 | 25062 | 24446 | 25516 | 28791 | 27724 | 31824 | 26915 | 26117 | 27974 | 22916 | 17289 | 21363 | 17936 | 17212 | 18899 | 15001 | 14434 | 16743 | 20206 | 20733 | 18213 | 19650 | 17559 | 16347 | 16756 | 15463 | 28857 | 24903 | 26039 | 25005 | 27130 | 23198 | 25683 | 29255 | 28093 | 29474 | 25617 | 24996 | 26175 | 12655 | 10293 | 10267 | 9541 | 7462 | 7453 | 11577 | 12713 | 15203 | 15279 | 14929 | 19925 | 14084 | 16824 | 10031 | 8888 | 14354 | 12040 | 13038 | 21260 | 21278 | 22755 | 23640 | 24258 | 23623 | 10647 | 13963 | 14812 | 21991 | 23835 | 45506 | 44245 | 40992 | 41429 | 39234 | 6884 | 7354 | 14509 | 15030 | 25091 | 25226 | 26009 | 28386 | 27818 | 26403 | 29798 | 40798 | 32703 | 34577 | 36111 | 33674 | 37822 | 40191 | 42023 | 40572 | 17197 | 18523 | 20273 | 28378 | 25882 | 42975 | 39866 | 39291 | 38827 | 40824 | 39824 | 10593 | 12809 | 12826 | 19470 | 19119 | 19326 | 34458 | 35722 | 37512 | 35585 | 37892 | 39729 | 22034 | 21131 | 32028 | 28593 | 28541 | 33351 | 26184 | 26418 | 25294 | 30220 | 20074 | 21399 | 21133 | 26747 | 21761 | 22924 | 31305 | 34944 | 33165 | 25895 | 25184 | 30961 | 28699 | 29218 | 24166 | 28463 | 28721 | 9772 | 12551 | 17853 | 18646 | 19625 | 30137 | 26945 | 27777 | 32807 | 34166 | 35075 | 9387 | 11121 | 33504 | 31520 | 32924 | 37191 | 35848 | 13907 | 15262 | 13075 | 21742 | 21431 | 20777 | 25652 | 30386 | 33648 | 33864 | 31869 | 20148 | 15534 | 14685 | 17707 | 19311 | 18257 | 14811 | 17298 | 17685 | 19690 | 17395 | 17851 | 23947 | 19580 | 21276 | 37700 | 34290 | 32481 | 34007 | 12538 | 11938 | 9629 | 16621 | 16200 | 21103 | 21863 | 23217 | 17994 | 20239 | 21856 | 54289 | 49647 | 49613 | 49654
723 | 23428 | 24457 | 21991 | 31999 | 19831 | 19444 | 16264 | 13057 | 15797 | 21144 | 23155 | 26559 | 17599 | 18970 | 24475 | 20546 | 13019 | 15776 | 15424 | 12958 | 13657 | 15772 | 25195 | 23073 | 18125 | 16679 | 15839 | 22054 | 9800 | 9160 | 15171 | 10775 | 10362 | 10009 | 12483 | 13247 | 15366 | 17023 | 14961 | 18713 | 10500 | 10047 | 19508 | 13122 | 13214 | 14695 | 17145 | 16880 | 15851 | 9288 | 11316 | 16055 | 15744 | 10990 | 10161 | 9320 | 11351 | 11455 | 25520 | 17981 | 12723 | 23520 | 10860 | 8431 | 9807 | 9024 | 16266 | 14427 | 10118 | 23804 | 19377 | 16516 | 29525 | 17721 | 10430 | 17206 | 10775 | 11819 | 16367 | 15797 | 29177 | 30943 | 27786 | 31642 | 22354 | 23154 | 18851 | 13411 | 12130 | 20464 | 23948 | 22259 | 19022 | 16243 | 13873 | 27779 | 10394 | 10217 | 21532 | 13146 | 12858 | 20518 | 24148 | 22044 | 18017 | 16077 | 12657 | 17706 | 10269 | 9371 | 18458 | 10440 | 10919 | 18925 | 13473 | 10044 | 11933 | 10880 | 12368 | 8414 | 7367 | 20523 | 12812 | 12246 | 17946 | 20763 | 17009 | 15702 | 15701 | 12190 | 13964 | 7510 | 7278 | 15082 | 8430 | 8094 | 12018 | 13443 | 15098 | 11687 | 10275 | 18882 | 7593 | 6226 | 15536 | 8721 | 8493 | 12720 | 12797 | 11768 | 16794 | 13189 | 11106 | 17391 | 7784 | 6861 | 20692 | 9492 | 11749 | 17706 | 16305 | 9275 | 15185 | 13704 | 11117 | 15986 | 7605 | 7198 | 19256 | 8881 | 9199 | 28455 | 19318 | 20468 | 8521 | 9442 | 9856 | 8589 | 9102 | 11866 | 12851 | 13166 | 11280 | 12073 | 12294 | 13080 | 12412 | 10277 | 12745 | 10778 | 14665 | 13499 | 16680 | 16796 | 20436 | 22805 | 18225 | 20056 | 20285 | 61768 | 41784 | 47328 | 37305 | 35417 | 71618 | 69874 | 60039 | 56085 | 58605 | 26921 | 31402 | 28305 | 27092 | 29346 | 10413 | 10286 | 11164 | 9499 | 9388 | 10112 | 8934 | 11440 | 9526 | 10842 | 9519 | 10059 | 11173 | 8754 | 7160 | 11303 | 11370 | 13318 | 12560 | 11752 | 14167 | 11340 | 15536 | 12047 | 10734 | 14220 | 17305 | 22622 | 22055 | 19352 | 3287 | 3891 | 16516 | 20799 | 25279 | 11020 | 9314 | 15350 | 18111 | 14216 | 18632 | 20705 | 9172 | 13775 | 11475 | 15055 | 16694 | 10369 | 19771 | 12693 | 19914 | 23874 | 15472 | 17803 | 14221 | 21473 | 22740 | 21608 | 21715 | 23306 | 23187 | 24227 | 9362 | 10080 | 11941 | 29589 | 29224 | 32113 | 33079 | 32851 | 10708 | 12059 | 12337 | 10576 | 9872 | 10592 | 10373 | 11420 | 10796 | 10041 | 10643 | 10079 | 9217 | 7626 | 7673 | 4694 | 5215 | 7840 | 7574 | 7417 | 6920 | 6898 | 7555 | 6196 | 6064 | 7885 | 7657 | 8849 | 7987 | 6520 | 6920 | 7564 | 9059 | 6301 | 6589 | 10061 | 3499 | 9830 | 5921 | 3565 | 33394 | 32319 | 32832 | 28690 | 30891 | 31575 | 22107 | 20714 | 21092 | 21675 | 20970 | 21081 | 16830 | 15895 | 11798 | 15308 | 13057 | 17478 | 17929 | 20757 | 16171 | 14668 | 15745 | 17438 | 16617 | 16248 | 15856 | 16355 | 21524 | 19188 | 17959 | 19757 | 18721 | 18425 | 15668 | 12453 | 11923 | 12197 | 12166 | 11240 | 30080 | 27699 | 33000 | 28782 | 27708 | 27322 | 28237 | 31924 | 30541 | 36135 | 29613 | 28907 | 30852 | 25176 | 18999 | 23265 | 19955 | 18832 | 20934 | 16311 | 15758 | 18359 | 21946 | 22509 | 19951 | 21783 | 19995 | 17657 | 18139 | 16896 | 32126 | 27361 | 28698 | 27572 | 29653 | 25833 | 28402 | 32371 | 30981 | 32545 | 28601 | 27779 | 29303 | 13890 | 11198 | 11122 | 10350 | 7981 | 8076 | 12479 | 13785 | 16435 | 16536 | 16268 | 21688 | 15241 | 18409 | 10852 | 9568 | 15358 | 12905 | 13993 | 23042 | 23212 | 24566 | 25382 | 26119 | 25162 | 11644 | 15188 | 15982 | 23702 | 25915 | 48105 | 46607 | 42760 | 43744 | 40829 | 7586 | 7999 | 15921 | 16454 | 26373 | 26409 | 27116 | 29714 | 29049 | 28160 | 32001 | 43304 | 34651 | 36894 | 39097 | 36129 | 40475 | 43304 | 45388 | 43393 | 17669 | 19110 | 20804 | 29040 | 26438 | 44556 | 41142 | 40516 | 40149 | 42157 | 40852 | 11751 | 14179 | 14220 | 21500 | 20939 | 21519 | 37880 | 39083 | 40991 | 38916 | 41622 | 43141 | 23250 | 22210 | 33728 | 29847 | 29919 | 36267 | 28406 | 28428 | 27358 | 32678 | 20647 | 22115 | 21714 | 27419 | 22475 | 23492 | 33238 | 37215 | 35368 | 27309 | 26283 | 32417 | 29801 | 30608 | 24870 | 29274 | 29587 | 11098 | 13926 | 19824 | 20869 | 21768 | 33500 | 29757 | 30683 | 36049 | 37763 | 38515 | 10084 | 11714 | 36124 | 33653 | 34876 | 39436 | 38440 | 14566 | 16001 | 13706 | 22938 | 22444 | 21786 | 28341 | 33585 | 37328 | 37395 | 35372 | 22219 | 17248 | 16129 | 19853 | 21358 | 20117 | 16406 | 19308 | 19546 | 20805 | 18563 | 18925 | 25201 | 20742 | 22512 | 38388 | 34599 | 32706 | 34099 | 13584 | 12952 | 10313 | 17958 | 17425 | 22999 | 23773 | 25247 | 19524 | 21872 | 23649 | 57076 | 51970 | 51784 | 52009
726 | 25811 | 26614 | 24055 | 34624 | 21738 | 20864 | 17912 | 13873 | 16857 | 22902 | 24675 | 29186 | 18676 | 20278 | 27138 | 21897 | 13515 | 17298 | 16195 | 14154 | 14855 | 16712 | 27475 | 24842 | 19778 | 18393 | 17510 | 24080 | 10516 | 10064 | 16335 | 11813 | 11338 | 10526 | 13513 | 14617 | 16587 | 18376 | 16293 | 20089 | 11117 | 10871 | 21264 | 14107 | 14227 | 15642 | 18139 | 18042 | 17286 | 9994 | 12359 | 17118 | 16702 | 11699 | 10877 | 9807 | 11926 | 12092 | 26867 | 19092 | 13648 | 24839 | 11460 | 8885 | 10640 | 9650 | 17286 | 15604 | 10827 | 25218 | 20513 | 17600 | 30823 | 18495 | 11004 | 18424 | 11520 | 12588 | 17386 | 16825 | 30409 | 32292 | 29497 | 33035 | 23226 | 23860 | 19610 | 14087 | 12925 | 21750 | 25696 | 24398 | 20583 | 17544 | 15005 | 29498 | 11065 | 10779 | 22919 | 13935 | 13713 | 22376 | 26350 | 24150 | 18789 | 16919 | 13335 | 18218 | 10687 | 9997 | 19529 | 10902 | 11643 | 20203 | 14180 | 10628 | 12623 | 11664 | 13007 | 8766 | 7735 | 21710 | 13363 | 12966 | 18698 | 22190 | 17971 | 16451 | 16444 | 12822 | 14793 | 7859 | 7648 | 15750 | 8832 | 8554 | 12625 | 14051 | 15993 | 12506 | 11049 | 19762 | 8016 | 6632 | 16392 | 9208 | 9064 | 13405 | 13486 | 12362 | 17721 | 14189 | 11853 | 18203 | 8255 | 7160 | 21921 | 9974 | 12592 | 18627 | 17119 | 9620 | 15912 | 14268 | 11843 | 16820 | 7996 | 7693 | 20493 | 9332 | 9846 | 30038 | 20454 | 21513 | 9498 | 10522 | 10910 | 9578 | 10077 | 13196 | 14342 | 14525 | 12441 | 13508 | 13716 | 14449 | 13521 | 11390 | 14068 | 11919 | 16324 | 14990 | 18316 | 18494 | 22812 | 25277 | 20193 | 22006 | 22315 | 65068 | 43073 | 49098 | 38232 | 36563 | 79772 | 77866 | 66436 | 62300 | 64362 | 30238 | 35151 | 31216 | 29672 | 32368 | 11591 | 11438 | 12321 | 10548 | 10408 | 11329 | 9935 | 12730 | 10444 | 12225 | 10798 | 11227 | 12279 | 9653 | 7897 | 12623 | 12502 | 14656 | 13874 | 12929 | 15798 | 12452 | 17188 | 13192 | 11853 | 15853 | 19255 | 25162 | 24256 | 21176 | 3536 | 4221 | 17931 | 22803 | 27587 | 12256 | 10275 | 17310 | 20419 | 15930 | 21072 | 23502 | 10430 | 15415 | 12916 | 16902 | 18908 | 11525 | 22316 | 14116 | 22410 | 26831 | 17808 | 20462 | 16204 | 24519 | 26168 | 24145 | 24283 | 26242 | 26109 | 27263 | 10524 | 11376 | 13313 | 34300 | 33455 | 37059 | 38177 | 37393 | 12075 | 13531 | 13764 | 11868 | 11043 | 11883 | 11528 | 12832 | 12158 | 11260 | 11764 | 11119 | 10208 | 8397 | 8481 | 4771 | 5291 | 8008 | 7694 | 7474 | 7551 | 7487 | 8110 | 6661 | 6616 | 8764 | 8395 | 9747 | 8770 | 7129 | 7429 | 8030 | 9508 | 6670 | 6822 | 11481 | 3936 | 10942 | 6506 | 3859 | 35632 | 34527 | 35052 | 31043 | 32972 | 33397 | 23654 | 21990 | 22398 | 23109 | 22574 | 22485 | 18058 | 17257 | 12691 | 16655 | 14094 | 18795 | 19258 | 22108 | 17204 | 15806 | 16823 | 18312 | 17424 | 16814 | 16658 | 16999 | 22295 | 19954 | 18744 | 20626 | 19650 | 19268 | 16720 | 13084 | 12383 | 13087 | 12677 | 11673 | 32119 | 30067 | 36899 | 30398 | 29645 | 29605 | 30347 | 34031 | 32845 | 40132 | 31490 | 30686 | 33101 | 26551 | 19907 | 24245 | 21224 | 19995 | 22364 | 17324 | 16654 | 19560 | 23162 | 23569 | 20972 | 23527 | 21761 | 18522 | 19146 | 17771 | 34490 | 29444 | 30656 | 29272 | 31624 | 27734 | 30250 | 34465 | 32834 | 34614 | 30913 | 30162 | 31755 | 14780 | 11831 | 11573 | 10801 | 8318 | 8329 | 12982 | 14335 | 17219 | 17274 | 17163 | 22822 | 16251 | 19199 | 11448 | 9949 | 16013 | 13483 | 14598 | 23965 | 24198 | 25643 | 26240 | 27349 | 26289 | 12084 | 15981 | 16749 | 24751 | 26994 | 49580 | 47918 | 43700 | 44525 | 41177 | 8119 | 8568 | 17033 | 17559 | 26633 | 26792 | 27323 | 30261 | 29433 | 29225 | 33115 | 44659 | 35856 | 37999 | 40765 | 37824 | 42162 | 44768 | 47268 | 45053 | 17625 | 19197 | 20509 | 29095 | 26352 | 45063 | 41535 | 40419 | 40296 | 42049 | 40887 | 12800 | 15442 | 15036 | 22811 | 22519 | 22675 | 40288 | 41317 | 43163 | 41122 | 43757 | 45526 | 23857 | 22494 | 34232 | 30428 | 30253 | 38217 | 29621 | 29857 | 28748 | 34237 | 20775 | 22303 | 21743 | 27430 | 22341 | 23550 | 34303 | 38345 | 36189 | 28003 | 27035 | 32728 | 30491 | 31152 | 24796 | 29313 | 29528 | 11944 | 15038 | 21236 | 22252 | 23540 | 35687 | 31742 | 32496 | 38381 | 40123 | 40689 | 10536 | 12063 | 37639 | 34847 | 36549 | 40859 | 39385 | 14883 | 16587 | 14079 | 23355 | 22814 | 22194 | 30278 | 35876 | 39804 | 39814 | 37530 | 23626 | 18472 | 17145 | 21526 | 22916 | 21391 | 17565 | 20488 | 20830 | 21443 | 19004 | 19234 | 25937 | 21096 | 22899 | 37749 | 34025 | 32085 | 33571 | 14348 | 13451 | 10750 | 18657 | 18014 | 24300 | 24728 | 26278 | 20337 | 22731 | 24482 | 58581 | 52452 | 52541 | 52996
729 | 27738 | 28673 | 25799 | 37110 | 23374 | 22235 | 19177 | 14457 | 17605 | 24246 | 26218 | 31418 | 19529 | 20881 | 29710 | 22492 | 13742 | 18597 | 16750 | 15018 | 15898 | 17197 | 29530 | 26290 | 20766 | 19511 | 19027 | 25808 | 11105 | 10706 | 17068 | 12586 | 12313 | 10949 | 14294 | 15668 | 17360 | 19233 | 17173 | 20871 | 11543 | 11390 | 22257 | 14907 | 15076 | 16186 | 18755 | 18818 | 17844 | 10532 | 13133 | 17723 | 17037 | 12101 | 11393 | 10046 | 12167 | 12457 | 27654 | 19995 | 14221 | 25416 | 11680 | 9178 | 11027 | 10108 | 17563 | 16168 | 11204 | 25974 | 21330 | 18263 | 31527 | 18883 | 11262 | 18982 | 12023 | 12859 | 18141 | 17636 | 30932 | 33276 | 30766 | 33181 | 23332 | 24086 | 19779 | 14664 | 13622 | 22476 | 27207 | 25953 | 21691 | 18543 | 15891 | 30711 | 11349 | 11268 | 24352 | 14628 | 14568 | 23610 | 28285 | 26017 | 18998 | 17167 | 13652 | 18408 | 10964 | 10425 | 20330 | 11215 | 12034 | 21141 | 14573 | 11014 | 13095 | 12181 | 13237 | 9034 | 7943 | 22589 | 13895 | 13499 | 18875 | 23056 | 18525 | 17027 | 16903 | 13009 | 15261 | 7920 | 7705 | 16388 | 8910 | 8789 | 12806 | 14404 | 16440 | 12958 | 11444 | 20168 | 8130 | 6815 | 16865 | 9641 | 9281 | 13827 | 14101 | 12899 | 18233 | 14840 | 12339 | 18569 | 8467 | 7479 | 22786 | 10331 | 13277 | 19231 | 17566 | 9864 | 16218 | 14562 | 12080 | 17128 | 8219 | 7880 | 21304 | 9611 | 10171 | 31129 | 21026 | 21892 | 10325 | 11497 | 11868 | 10370 | 10865 | 14583 | 15727 | 15828 | 13514 | 14592 | 15004 | 15703 | 14616 | 12310 | 15105 | 13113 | 17717 | 16387 | 19774 | 19880 | 24993 | 27494 | 21859 | 23495 | 24094 | 66605 | 43333 | 49579 | 38438 | 36753 | 88532 | 84506 | 71548 | 67391 | 69622 | 33335 | 38272 | 34101 | 32265 | 34914 | 12725 | 12654 | 13364 | 11318 | 11341 | 12464 | 10720 | 13919 | 11310 | 13363 | 11790 | 12291 | 13375 | 10433 | 8499 | 13720 | 13708 | 15868 | 15042 | 14033 | 17259 | 13534 | 18562 | 14222 | 12780 | 17524 | 20934 | 27413 | 26259 | 22942 | 3827 | 4538 | 19204 | 24835 | 29916 | 13550 | 11321 | 19194 | 22592 | 17376 | 23361 | 26178 | 11411 | 17168 | 13975 | 18482 | 20948 | 12754 | 24835 | 15408 | 24746 | 29981 | 20172 | 23418 | 17965 | 27909 | 29600 | 26859 | 26832 | 28744 | 28745 | 29996 | 11942 | 12502 | 14598 | 39626 | 38389 | 42930 | 43807 | 42974 | 13616 | 14910 | 15193 | 12909 | 12100 | 13089 | 12602 | 14023 | 13247 | 12253 | 12811 | 12091 | 11005 | 9082 | 9160 | 4809 | 5178 | 7935 | 7698 | 7358 | 8095 | 7969 | 8545 | 6990 | 6947 | 9607 | 9085 | 10464 | 9362 | 7555 | 7627 | 8384 | 9881 | 6923 | 7060 | 12993 | 4244 | 12191 | 7207 | 4187 | 37518 | 36189 | 36722 | 32569 | 34548 | 34817 | 24740 | 23032 | 23186 | 24004 | 23514 | 23673 | 18883 | 18053 | 13409 | 17426 | 14886 | 19808 | 20178 | 23457 | 18083 | 16617 | 17620 | 18904 | 18039 | 17339 | 16978 | 17589 | 22935 | 20485 | 19227 | 21160 | 20002 | 19812 | 17802 | 13544 | 12730 | 13455 | 13052 | 12065 | 33737 | 31886 | 40924 | 31712 | 30937 | 31314 | 31790 | 35772 | 34534 | 43889 | 32729 | 32068 | 34974 | 27323 | 20511 | 24912 | 22221 | 20955 | 23623 | 17965 | 17247 | 20450 | 24061 | 24192 | 21531 | 24906 | 23393 | 18938 | 19718 | 18578 | 36422 | 30611 | 32121 | 30735 | 32964 | 28931 | 31492 | 36235 | 34447 | 36149 | 32875 | 32235 | 33689 | 15394 | 12237 | 11954 | 11049 | 8452 | 8633 | 13307 | 14610 | 17459 | 17615 | 17412 | 23274 | 16540 | 19639 | 11736 | 10224 | 16404 | 13783 | 14857 | 24608 | 24793 | 26196 | 26776 | 27829 | 26618 | 12448 | 16419 | 17108 | 25291 | 27634 | 49774 | 48185 | 43475 | 44552 | 41141 | 8435 | 8912 | 17609 | 18136 | 26664 | 26699 | 27125 | 29973 | 28952 | 29687 | 33530 | 45243 | 36159 | 38338 | 41649 | 38519 | 42867 | 45297 | 47770 | 45734 | 17480 | 18558 | 19991 | 28471 | 25450 | 44664 | 40642 | 39612 | 39723 | 41518 | 39847 | 13403 | 16075 | 15665 | 24146 | 23542 | 23598 | 41728 | 42666 | 44756 | 42312 | 45202 | 47146 | 23729 | 22270 | 34252 | 29967 | 30078 | 39274 | 30258 | 30439 | 29199 | 35143 | 20380 | 21805 | 21237 | 26596 | 21867 | 22666 | 34612 | 38433 | 36332 | 27918 | 27165 | 32593 | 30132 | 30991 | 24367 | 28723 | 28920 | 12575 | 15815 | 22282 | 23279 | 24756 | 37695 | 33354 | 33948 | 39794 | 42026 | 42567 | 10665 | 12256 | 38276 | 35371 | 37220 | 41280 | 39815 | 14922 | 16559 | 13929 | 23432 | 22842 | 22030 | 31624 | 37506 | 41631 | 41759 | 39051 | 24675 | 19150 | 17813 | 22583 | 23989 | 22246 | 18293 | 21405 | 21694 | 21625 | 19020 | 19239 | 25974 | 21234 | 23065 | 36368 | 32686 | 30856 | 32143 | 14913 | 13834 | 10885 | 18986 | 18295 | 24977 | 25479 | 26808 | 20576 | 23240 | 25108 | 58355 | 52104 | 52422 | 52309
732 | 29279 | 30187 | 26986 | 38896 | 24293 | 23180 | 19911 | 14617 | 18018 | 25105 | 26769 | 33050 | 19758 | 20935 | 31123 | 22671 | 13676 | 19457 | 16711 | 15463 | 16345 | 17132 | 30374 | 26974 | 21336 | 20187 | 20085 | 26691 | 11407 | 11082 | 17239 | 12983 | 12762 | 10921 | 14581 | 16288 | 17790 | 19696 | 17564 | 21292 | 11574 | 11465 | 22996 | 15330 | 15596 | 16239 | 18679 | 19005 | 18049 | 10731 | 13505 | 17878 | 17067 | 12159 | 11654 | 9972 | 12058 | 12485 | 28145 | 19846 | 14457 | 25340 | 11598 | 9141 | 11106 | 10457 | 17496 | 16333 | 11415 | 25905 | 21309 | 18315 | 31272 | 18809 | 11214 | 18896 | 12168 | 12692 | 18212 | 17858 | 30781 | 33164 | 30962 | 32988 | 23037 | 23759 | 19649 | 14712 | 13892 | 22731 | 27694 | 26785 | 22167 | 18872 | 16387 | 31325 | 11387 | 11443 | 25031 | 14899 | 15036 | 24547 | 29701 | 27491 | 18835 | 17055 | 13670 | 18165 | 10845 | 10557 | 20346 | 11229 | 12078 | 21369 | 14766 | 11143 | 13194 | 12416 | 13230 | 8867 | 7937 | 22775 | 13909 | 13607 | 18601 | 23368 | 18523 | 16967 | 16835 | 12947 | 15032 | 7828 | 7575 | 16446 | 8764 | 8785 | 12785 | 14436 | 16540 | 13101 | 11732 | 20039 | 7999 | 6864 | 16820 | 9726 | 9311 | 13820 | 14079 | 13009 | 18217 | 15073 | 12615 | 18399 | 8419 | 7536 | 22653 | 10319 | 13419 | 19343 | 17433 | 9820 | 16057 | 14363 | 12018 | 17159 | 8196 | 7919 | 21332 | 9550 | 10255 | 30947 | 20851 | 21757 | 10978 | 12093 | 12349 | 10831 | 11363 | 15243 | 16454 | 16367 | 14054 | 15212 | 15517 | 16262 | 15258 | 12718 | 15691 | 13760 | 18495 | 17129 | 20634 | 20747 | 26280 | 28658 | 22823 | 24616 | 25172 | 66172 | 42264 | 48683 | 37411 | 35877 | 93341 | 88918 | 73907 | 70129 | 72524 | 35205 | 40311 | 35597 | 33544 | 36380 | 13452 | 13191 | 13819 | 11889 | 11892 | 13095 | 11174 | 14492 | 11836 | 14258 | 12380 | 12709 | 13937 | 10878 | 8791 | 14457 | 14228 | 16655 | 15871 | 14640 | 17991 | 13990 | 19502 | 14716 | 13395 | 18173 | 21894 | 28727 | 27294 | 23908 | 4007 | 4753 | 20071 | 25957 | 31370 | 14415 | 11860 | 20428 | 24072 | 18491 | 25029 | 27749 | 12222 | 18195 | 14790 | 19774 | 22192 | 13450 | 26673 | 16289 | 26599 | 32236 | 22408 | 25786 | 19263 | 30729 | 32314 | 28627 | 28132 | 30526 | 30581 | 31646 | 12771 | 13219 | 15234 | 44870 | 43062 | 48525 | 49274 | 48213 | 14455 | 15858 | 16090 | 13569 | 12808 | 13721 | 13431 | 14741 | 13995 | 12900 | 13466 | 12486 | 11480 | 9262 | 9573 | 4650 | 5035 | 7761 | 7470 | 7116 | 8315 | 8209 | 8698 | 7201 | 7021 | 9842 | 9380 | 10857 | 9661 | 7831 | 7623 | 8375 | 9849 | 6864 | 7040 | 14364 | 4561 | 13414 | 7829 | 4496 | 38559 | 37038 | 37365 | 33385 | 35213 | 35387 | 25320 | 23468 | 23447 | 24630 | 23901 | 24077 | 19225 | 18544 | 13660 | 17937 | 15151 | 20095 | 20732 | 23767 | 18516 | 17170 | 17995 | 19011 | 18118 | 17251 | 17052 | 17707 | 22720 | 20521 | 19262 | 20979 | 20066 | 19869 | 18261 | 13499 | 12621 | 13659 | 13182 | 12039 | 34408 | 32634 | 43284 | 32315 | 31485 | 32593 | 32416 | 36504 | 35099 | 46631 | 33464 | 32706 | 35914 | 27544 | 20574 | 24890 | 22567 | 21202 | 23819 | 18181 | 17349 | 20675 | 23875 | 24004 | 21603 | 25488 | 24374 | 18879 | 20026 | 18838 | 37366 | 31277 | 32602 | 31448 | 33381 | 29522 | 31951 | 36911 | 35084 | 36809 | 34021 | 33199 | 34679 | 15533 | 12273 | 11943 | 10979 | 8416 | 8657 | 13110 | 14405 | 17259 | 17358 | 17490 | 23267 | 16519 | 19411 | 11771 | 10297 | 16382 | 13758 | 14873 | 24447 | 24628 | 26094 | 26544 | 27746 | 26556 | 12341 | 16378 | 17053 | 25134 | 27370 | 49169 | 47416 | 42444 | 43862 | 40062 | 8577 | 8957 | 17688 | 18267 | 25880 | 25798 | 26210 | 28963 | 28163 | 29185 | 33450 | 44654 | 35882 | 38054 | 41504 | 38261 | 42686 | 45029 | 47496 | 45484 | 16715 | 17878 | 19167 | 27025 | 24400 | 42953 | 39103 | 37808 | 38294 | 39862 | 37812 | 13693 | 16259 | 15926 | 24449 | 23842 | 23856 | 42433 | 43014 | 44885 | 42674 | 45553 | 47333 | 23048 | 21548 | 33322 | 29225 | 28942 | 38921 | 30045 | 30064 | 29009 | 34681 | 19662 | 20867 | 20312 | 25550 | 20936 | 21694 | 34365 | 37811 | 35605 | 27355 | 26505 | 31571 | 29538 | 30262 | 23422 | 27601 | 27605 | 12941 | 16138 | 22645 | 23919 | 25358 | 38309 | 33748 | 34397 | 40306 | 42601 | 43043 | 10568 | 12061 | 38002 | 35106 | 36477 | 41141 | 39402 | 14688 | 16132 | 13549 | 22800 | 22363 | 21453 | 32157 | 38094 | 41966 | 42305 | 39706 | 25067 | 19447 | 17913 | 22989 | 24253 | 22517 | 18465 | 21630 | 21965 | 21197 | 18596 | 18877 | 25381 | 20780 | 22443 | 34435 | 30880 | 29050 | 30372 | 14888 | 13793 | 10884 | 18908 | 18085 | 24854 | 25314 | 26656 | 20431 | 23015 | 24852 | 56940 | 50415 | 50572 | 50774
735 | 30356 | 31360 | 27867 | 40185 | 24885 | 23865 | 20449 | 14569 | 18246 | 25493 | 26916 | 34057 | 19468 | 20851 | 32602 | 22443 | 13206 | 19694 | 16442 | 15694 | 16690 | 16752 | 30779 | 27271 | 21320 | 20651 | 20840 | 27332 | 11409 | 11368 | 16873 | 13080 | 13259 | 10566 | 14559 | 16716 | 17736 | 19700 | 17735 | 21043 | 11337 | 11442 | 23057 | 15343 | 15837 | 15795 | 18211 | 18907 | 17865 | 10699 | 13810 | 17651 | 16397 | 11982 | 11537 | 9658 | 11745 | 12139 | 27350 | 19485 | 14370 | 24950 | 11208 | 8925 | 11082 | 10442 | 16748 | 16189 | 11267 | 25275 | 20899 | 18193 | 30791 | 18463 | 10939 | 18374 | 12130 | 12290 | 17940 | 17607 | 30165 | 32559 | 30870 | 32120 | 22599 | 23027 | 19216 | 14570 | 14165 | 22500 | 28027 | 27500 | 22490 | 19219 | 16816 | 31395 | 11328 | 11464 | 25269 | 15053 | 15451 | 24800 | 30596 | 28611 | 18245 | 16399 | 13449 | 17500 | 10591 | 10578 | 19959 | 11072 | 11948 | 21173 | 14639 | 10913 | 12943 | 12387 | 12923 | 8619 | 7730 | 22734 | 13719 | 13583 | 18112 | 23146 | 18532 | 16530 | 16414 | 12566 | 14707 | 7534 | 7315 | 16184 | 8425 | 8664 | 12604 | 13955 | 16147 | 12687 | 11628 | 19643 | 7719 | 6792 | 16633 | 9478 | 9251 | 13489 | 13953 | 12879 | 17706 | 14746 | 12514 | 17843 | 8170 | 7385 | 22497 | 10098 | 13530 | 19237 | 17133 | 9454 | 15461 | 13796 | 11722 | 16566 | 8013 | 7887 | 21054 | 9447 | 10169 | 30219 | 20540 | 21288 | 11300 | 12464 | 12706 | 11034 | 11621 | 15709 | 16865 | 16818 | 14351 | 15500 | 15902 | 16543 | 15471 | 12757 | 15816 | 14254 | 18840 | 17690 | 20886 | 21002 | 27000 | 29427 | 23146 | 24909 | 25283 | 64929 | 40234 | 46965 | 35777 | 34473 | 98025 | 92215 | 74768 | 72065 | 74504 | 36907 | 41276 | 36421 | 34090 | 37026 | 13762 | 13562 | 14078 | 12069 | 12217 | 13436 | 11451 | 14826 | 12095 | 14866 | 12712 | 12894 | 14291 | 11101 | 8856 | 14735 | 14652 | 17003 | 16071 | 14838 | 18592 | 14137 | 19842 | 14859 | 13739 | 18853 | 22665 | 29711 | 28144 | 24736 | 4257 | 5042 | 20810 | 27490 | 33175 | 14838 | 12183 | 21430 | 25163 | 19195 | 26171 | 29261 | 12705 | 18895 | 15235 | 20409 | 23042 | 13867 | 28030 | 16886 | 27986 | 34246 | 24029 | 27973 | 20380 | 33027 | 34889 | 29928 | 29628 | 31835 | 32091 | 33111 | 13554 | 13843 | 15676 | 50339 | 48152 | 54237 | 54946 | 53338 | 15222 | 16559 | 16692 | 14051 | 13236 | 14227 | 13860 | 15125 | 14492 | 13338 | 13643 | 12773 | 11575 | 9369 | 9768 | 4531 | 4787 | 7429 | 7216 | 6844 | 8349 | 8285 | 8688 | 7169 | 7024 | 10112 | 9602 | 11004 | 9835 | 7921 | 7569 | 8272 | 9723 | 6714 | 6838 | 15822 | 4802 | 14583 | 8542 | 4729 | 38898 | 37535 | 37645 | 33597 | 35415 | 35525 | 25424 | 23480 | 23505 | 24716 | 23843 | 24245 | 19463 | 18915 | 13804 | 18175 | 15370 | 20389 | 21014 | 24102 | 18621 | 17296 | 17803 | 18787 | 18036 | 16977 | 16780 | 17656 | 22219 | 20271 | 18809 | 20953 | 19923 | 19506 | 18353 | 13236 | 12340 | 13525 | 13082 | 11798 | 34536 | 33110 | 45662 | 32640 | 31628 | 32967 | 32421 | 36759 | 35343 | 48800 | 33355 | 32736 | 36239 | 27120 | 20394 | 24620 | 22874 | 21221 | 23700 | 18098 | 17173 | 20773 | 23443 | 23530 | 21126 | 25719 | 25146 | 18501 | 19760 | 18496 | 37920 | 31460 | 32813 | 31366 | 33296 | 29756 | 32055 | 36904 | 35256 | 36814 | 34635 | 33847 | 35155 | 15611 | 12148 | 11741 | 10784 | 8248 | 8436 | 12806 | 14108 | 16763 | 16925 | 16925 | 22669 | 16049 | 19139 | 11642 | 10050 | 16014 | 13490 | 14426 | 23985 | 24127 | 25572 | 25802 | 27083 | 25976 | 12187 | 16073 | 16769 | 24644 | 26982 | 47789 | 45861 | 41008 | 42273 | 38521 | 8550 | 8839 | 17553 | 18324 | 24759 | 24712 | 24896 | 28004 | 26782 | 28545 | 32434 | 43533 | 34790 | 36642 | 40762 | 37315 | 41615 | 43959 | 46642 | 44471 | 15760 | 16893 | 17997 | 25383 | 22798 | 41016 | 37013 | 35868 | 36241 | 37760 | 35804 | 13718 | 16266 | 15652 | 24367 | 23622 | 23584 | 42031 | 42448 | 44366 | 42148 | 44998 | 46618 | 22102 | 20596 | 31775 | 27963 | 27580 | 38085 | 29349 | 29593 | 28146 | 34139 | 18560 | 19853 | 19172 | 24142 | 19545 | 20385 | 33026 | 36536 | 34543 | 26301 | 25731 | 30281 | 28168 | 29003 | 22224 | 26105 | 26131 | 13124 | 16230 | 22793 | 23906 | 25228 | 38467 | 33675 | 34551 | 40367 | 42527 | 42960 | 10374 | 11734 | 37239 | 34218 | 35659 | 40086 | 38292 | 14077 | 15576 | 13070 | 21925 | 21387 | 20539 | 32205 | 37601 | 41990 | 42164 | 39482 | 24870 | 19322 | 17887 | 23014 | 24167 | 22101 | 18245 | 21538 | 21718 | 20567 | 17988 | 18243 | 24367 | 19945 | 21650 | 32064 | 28608 | 26948 | 28330 | 14735 | 13580 | 10617 | 18432 | 17532 | 24232 | 24587 | 25862 | 19974 | 22575 | 24057 | 54631 | 47808 | 48437 | 48657
738 | 31069 | 31905 | 28111 | 40622 | 25206 | 24118 | 20691 | 14409 | 18180 | 25658 | 26866 | 34828 | 18964 | 20283 | 32919 | 21935 | 12766 | 19842 | 15852 | 15487 | 16502 | 16067 | 30702 | 27035 | 21029 | 20469 | 20990 | 27149 | 11140 | 11328 | 16292 | 13047 | 13580 | 10072 | 14489 | 16889 | 17398 | 19387 | 17529 | 20587 | 10982 | 11406 | 22511 | 15198 | 15859 | 15178 | 17597 | 18452 | 17285 | 10431 | 13658 | 16988 | 15547 | 11542 | 11384 | 9162 | 11256 | 11706 | 26833 | 18889 | 14050 | 24032 | 10766 | 8562 | 10912 | 10362 | 15871 | 15704 | 10968 | 24274 | 19893 | 17518 | 29970 | 17720 | 10466 | 17530 | 11871 | 11641 | 17407 | 17271 | 28954 | 31623 | 30645 | 30978 | 21606 | 22109 | 18276 | 14007 | 13993 | 21902 | 27613 | 27814 | 22465 | 19094 | 16909 | 31017 | 11019 | 11322 | 25267 | 14996 | 15559 | 24640 | 31256 | 29261 | 17495 | 15670 | 13057 | 16641 | 10116 | 10446 | 19376 | 10737 | 11732 | 20773 | 14230 | 10593 | 12678 | 12330 | 12382 | 8250 | 7483 | 22117 | 13337 | 13441 | 17270 | 22697 | 18250 | 15983 | 15876 | 12004 | 14182 | 7193 | 6978 | 15866 | 7915 | 8405 | 12107 | 13265 | 15578 | 12407 | 11406 | 18823 | 7342 | 6561 | 16030 | 9313 | 9027 | 13077 | 13675 | 12771 | 16883 | 14385 | 12351 | 17114 | 7803 | 7123 | 21541 | 9669 | 13385 | 18776 | 16532 | 9076 | 14792 | 13004 | 11440 | 16009 | 7640 | 7702 | 20403 | 9041 | 10097 | 28962 | 19607 | 20322 | 11291 | 12317 | 12532 | 10999 | 11493 | 15579 | 16832 | 16696 | 14235 | 15292 | 15658 | 16284 | 15202 | 12513 | 15583 | 14228 | 18802 | 17685 | 20771 | 20742 | 26837 | 29245 | 22764 | 24667 | 25098 | 62257 | 37940 | 44693 | 33889 | 32725 | 99707 | 93222 | 74456 | 71239 | 74250 | 37060 | 41337 | 36439 | 33965 | 36623 | 13871 | 13526 | 13947 | 11969 | 12237 | 13435 | 11343 | 14817 | 12170 | 15202 | 12665 | 12994 | 14147 | 10969 | 8806 | 14679 | 14538 | 16733 | 16030 | 14688 | 18651 | 14018 | 19606 | 14741 | 13822 | 18818 | 22877 | 30015 | 28516 | 24913 | 4394 | 5265 | 21244 | 28373 | 33852 | 14987 | 12162 | 21770 | 25650 | 19215 | 26867 | 30039 | 12744 | 19252 | 15169 | 20701 | 23465 | 13819 | 28586 | 16857 | 28614 | 35075 | 25342 | 29448 | 20827 | 34926 | 36612 | 30576 | 30065 | 32213 | 32578 | 33722 | 13864 | 13916 | 15658 | 55429 | 52104 | 59894 | 59978 | 57939 | 15418 | 16685 | 16739 | 14025 | 13456 | 14367 | 13948 | 15115 | 14487 | 13388 | 13631 | 12559 | 11362 | 9303 | 9688 | 4333 | 4517 | 7142 | 6843 | 6512 | 8146 | 8178 | 8456 | 6966 | 6790 | 10073 | 9445 | 10833 | 9707 | 7859 | 7308 | 7985 | 9306 | 6473 | 6583 | 17113 | 5072 | 15626 | 9065 | 4866 | 38577 | 37385 | 37163 | 33217 | 35174 | 34971 | 25168 | 23189 | 23150 | 24518 | 23676 | 23972 | 19400 | 18903 | 13815 | 18143 | 15278 | 20265 | 20952 | 23785 | 18459 | 17150 | 17594 | 18516 | 17785 | 16631 | 16296 | 17347 | 21465 | 19786 | 18295 | 19973 | 19167 | 18844 | 18289 | 12937 | 11854 | 13394 | 12668 | 11598 | 34207 | 32948 | 47069 | 31957 | 31110 | 33079 | 31992 | 36321 | 35094 | 50356 | 32857 | 32285 | 36067 | 26303 | 19989 | 23600 | 22545 | 20933 | 23574 | 17687 | 16797 | 20288 | 22581 | 22681 | 20388 | 25484 | 25241 | 17928 | 19365 | 17961 | 37375 | 31034 | 32325 | 31112 | 32651 | 29222 | 31611 | 36465 | 34703 | 36529 | 34399 | 33636 | 35088 | 15153 | 11884 | 11309 | 10423 | 7930 | 8210 | 12278 | 13443 | 15998 | 16159 | 16271 | 21756 | 15527 | 18396 | 11328 | 9670 | 15549 | 12962 | 13993 | 23156 | 23362 | 24421 | 24826 | 26216 | 24927 | 11820 | 15584 | 16186 | 23666 | 25850 | 45608 | 43913 | 39087 | 40540 | 36220 | 8306 | 8637 | 17122 | 17754 | 23491 | 23215 | 23476 | 26224 | 25212 | 27171 | 31228 | 41740 | 33434 | 35049 | 39082 | 35847 | 40287 | 42212 | 45110 | 42414 | 14819 | 15803 | 16716 | 23682 | 21323 | 38578 | 34706 | 33403 | 33931 | 35364 | 33550 | 13372 | 16029 | 15280 | 23687 | 23199 | 22919 | 41005 | 41452 | 43191 | 40849 | 43946 | 45278 | 20856 | 19389 | 29976 | 26368 | 26116 | 36481 | 28053 | 28468 | 26963 | 32697 | 17328 | 18503 | 17916 | 22545 | 18259 | 18840 | 31833 | 34827 | 32723 | 24909 | 24342 | 28520 | 26613 | 27566 | 20860 | 24314 | 24404 | 12986 | 15881 | 22413 | 23339 | 24734 | 37820 | 33147 | 33652 | 39464 | 41679 | 41772 | 9988 | 11212 | 35777 | 32975 | 34212 | 38261 | 36595 | 13448 | 14790 | 12352 | 20815 | 20255 | 19422 | 31374 | 37062 | 41195 | 41145 | 38555 | 24327 | 18933 | 17424 | 22598 | 23682 | 21542 | 17889 | 21148 | 21121 | 19658 | 17104 | 17364 | 23118 | 18925 | 20621 | 29574 | 26327 | 24861 | 25951 | 14130 | 13042 | 10156 | 17789 | 16776 | 23589 | 23806 | 25025 | 19033 | 21736 | 23100 | 51350 | 44837 | 45509 | 45906
741 | 31263 | 31908 | 28088 | 40845 | 24945 | 23741 | 20535 | 13911 | 17697 | 25087 | 26517 | 34785 | 18078 | 19547 | 33040 | 21006 | 11931 | 19577 | 14981 | 15109 | 16166 | 15167 | 30088 | 25956 | 20219 | 20088 | 21349 | 26508 | 10723 | 11240 | 15283 | 12750 | 13635 | 9458 | 14106 | 16841 | 16673 | 18818 | 16984 | 19720 | 10379 | 11092 | 21844 | 14771 | 15589 | 14299 | 16625 | 17780 | 16227 | 10103 | 13264 | 16168 | 14414 | 10856 | 10969 | 8526 | 10467 | 11203 | 25344 | 17629 | 13412 | 22533 | 10128 | 7970 | 10363 | 10131 | 14640 | 15061 | 10628 | 22635 | 18720 | 16682 | 28456 | 16798 | 9787 | 16349 | 11517 | 10732 | 16492 | 16467 | 27338 | 30545 | 29725 | 29443 | 20226 | 20862 | 17236 | 13509 | 13840 | 21219 | 26737 | 27744 | 21939 | 18836 | 16804 | 30037 | 10709 | 11048 | 24804 | 14825 | 15487 | 24471 | 31304 | 29532 | 16239 | 14644 | 12367 | 15671 | 9475 | 10220 | 18722 | 10297 | 11428 | 20070 | 13789 | 10080 | 12065 | 11900 | 11712 | 7742 | 7052 | 21269 | 12910 | 13057 | 16040 | 21865 | 17575 | 15085 | 15013 | 11235 | 13323 | 6746 | 6450 | 15059 | 7433 | 8057 | 11631 | 12303 | 14661 | 11745 | 11133 | 17882 | 6866 | 6281 | 15174 | 8851 | 8606 | 12410 | 13168 | 12290 | 15864 | 13594 | 11958 | 15986 | 7226 | 6837 | 20456 | 9036 | 13075 | 18183 | 15797 | 8563 | 13790 | 12219 | 10786 | 14889 | 7241 | 7378 | 19144 | 8690 | 9664 | 27301 | 18469 | 19303 | 10849 | 11957 | 12198 | 10565 | 11144 | 15185 | 16366 | 16211 | 13804 | 14849 | 15160 | 15736 | 14640 | 12129 | 14902 | 13890 | 18011 | 17364 | 19936 | 19939 | 26049 | 28172 | 21811 | 23581 | 24063 | 58823 | 35365 | 41559 | 31454 | 30714 | 99811 | 92032 | 71733 | 69236 | 72843 | 36468 | 40345 | 35405 | 32569 | 35398 | 13371 | 13025 | 13521 | 11529 | 11928 | 13146 | 11017 | 14256 | 11739 | 15279 | 12301 | 12516 | 13708 | 10686 | 8433 | 14230 | 14028 | 16260 | 15518 | 14293 | 18160 | 13617 | 19105 | 14256 | 13531 | 18799 | 22791 | 29532 | 28063 | 24675 | 4525 | 5320 | 21416 | 28515 | 34229 | 14658 | 11800 | 21687 | 25406 | 18867 | 26850 | 30065 | 12649 | 18920 | 14921 | 20395 | 23181 | 13469 | 28540 | 16507 | 28769 | 35316 | 25943 | 30786 | 20811 | 36164 | 37941 | 30346 | 29440 | 31923 | 32169 | 33441 | 13898 | 13792 | 15291 | 60233 | 56428 | 65262 | 64815 | 62521 | 15250 | 16345 | 16448 | 13692 | 13115 | 13963 | 13756 | 14561 | 14261 | 13185 | 13105 | 12118 | 10875 | 8910 | 9449 | 4061 | 4215 | 6719 | 6366 | 6005 | 7838 | 7802 | 8059 | 6624 | 6544 | 9790 | 9115 | 10429 | 9344 | 7509 | 6921 | 7551 | 8784 | 5990 | 6149 | 18769 | 5212 | 16759 | 9575 | 5037 | 37593 | 36643 | 36107 | 32278 | 34505 | 33931 | 24578 | 22836 | 22266 | 23941 | 23107 | 23330 | 18988 | 18631 | 13707 | 17830 | 14892 | 19619 | 20502 | 23271 | 17867 | 16626 | 16767 | 17900 | 17331 | 15768 | 15717 | 16740 | 20579 | 18977 | 17400 | 19020 | 18339 | 18087 | 17676 | 12251 | 11169 | 12667 | 12173 | 10875 | 33398 | 32164 | 47891 | 31224 | 30290 | 32524 | 31190 | 35420 | 34138 | 50694 | 31872 | 31192 | 35261 | 25375 | 18980 | 22197 | 22096 | 20294 | 22656 | 17135 | 16216 | 19660 | 21676 | 21663 | 19470 | 24710 | 24849 | 17015 | 18812 | 17168 | 36454 | 30143 | 31509 | 30347 | 31697 | 28438 | 30613 | 35740 | 34218 | 35478 | 33602 | 33151 | 34297 | 14678 | 11340 | 10701 | 9973 | 7484 | 7749 | 11643 | 12604 | 15125 | 15333 | 15414 | 20491 | 14663 | 17511 | 10834 | 9139 | 14750 | 12279 | 13251 | 21969 | 22180 | 23360 | 23523 | 24964 | 23699 | 11227 | 14899 | 15280 | 22436 | 24567 | 42842 | 41324 | 36475 | 37766 | 33863 | 8018 | 8342 | 16231 | 16874 | 21930 | 21621 | 21725 | 24516 | 23547 | 25859 | 29445 | 39188 | 31358 | 33189 | 36996 | 33841 | 38173 | 39994 | 42490 | 40199 | 13671 | 14435 | 15198 | 21618 | 19554 | 35618 | 31979 | 30633 | 31269 | 32683 | 30749 | 12959 | 15391 | 14648 | 22793 | 22218 | 21920 | 39176 | 39496 | 40973 | 38933 | 41818 | 43306 | 19374 | 17971 | 27946 | 24454 | 23935 | 34281 | 26354 | 26976 | 25462 | 30735 | 16094 | 17125 | 16615 | 20868 | 16849 | 17315 | 29644 | 32812 | 30839 | 23238 | 22763 | 26435 | 24727 | 25569 | 19082 | 22396 | 22630 | 12451 | 15448 | 21649 | 22567 | 23927 | 36558 | 31656 | 32371 | 37784 | 40241 | 40050 | 9447 | 10621 | 33825 | 31081 | 32210 | 36410 | 34571 | 12623 | 13912 | 11566 | 19463 | 18868 | 18073 | 30068 | 35467 | 39413 | 39523 | 37068 | 23291 | 18247 | 16729 | 21662 | 22696 | 20614 | 17094 | 20306 | 20190 | 18435 | 16059 | 16166 | 21617 | 17766 | 19383 | 26787 | 23897 | 22441 | 23499 | 13458 | 12357 | 9607 | 16534 | 15810 | 22255 | 22442 | 23646 | 17882 | 20402 | 21799 | 47691 | 41439 | 42052 | 42298
744 | 31017 | 31573 | 27954 | 40321 | 24611 | 23568 | 20318 | 13393 | 17239 | 24735 | 25902 | 34385 | 17094 | 18554 | 32066 | 20044 | 11357 | 18987 | 14088 | 14487 | 15662 | 14330 | 28939 | 24989 | 19355 | 19661 | 21243 | 25732 | 10200 | 11046 | 14086 | 12416 | 13497 | 8782 | 13624 | 16333 | 15969 | 17980 | 16419 | 18628 | 9783 | 10756 | 21047 | 14379 | 15213 | 13524 | 15641 | 16967 | 15215 | 9617 | 12933 | 15176 | 13241 | 10357 | 10444 | 7876 | 9873 | 10512 | 24315 | 16438 | 12744 | 21184 | 9420 | 7478 | 9909 | 9744 | 13499 | 14294 | 10117 | 20962 | 17425 | 15611 | 27039 | 15924 | 9172 | 15252 | 10949 | 10104 | 15737 | 15833 | 25775 | 29108 | 28916 | 27772 | 19007 | 19540 | 16234 | 12725 | 13649 | 20210 | 25630 | 27620 | 21197 | 18421 | 16461 | 29053 | 10242 | 10780 | 24128 | 14459 | 15325 | 24003 | 31190 | 29663 | 15173 | 13607 | 11857 | 14688 | 8861 | 9832 | 17788 | 9829 | 11006 | 19378 | 13150 | 9623 | 11423 | 11399 | 11040 | 7262 | 6654 | 20652 | 12367 | 12731 | 14987 | 20985 | 17025 | 14090 | 14239 | 10535 | 12535 | 6230 | 6103 | 14254 | 6804 | 7705 | 10985 | 11398 | 13796 | 11066 | 10687 | 16883 | 6410 | 6047 | 14421 | 8391 | 8166 | 11819 | 12638 | 11887 | 14810 | 12726 | 11438 | 14920 | 6753 | 6518 | 19326 | 8538 | 12620 | 17536 | 14800 | 8070 | 12588 | 11328 | 10212 | 13829 | 6731 | 7054 | 18250 | 8224 | 9280 | 25417 | 17259 | 18360 | 10386 | 11417 | 11602 | 10133 | 10550 | 14535 | 15697 | 15231 | 12999 | 14075 | 14423 | 14830 | 13770 | 11269 | 14096 | 13348 | 17156 | 16737 | 19012 | 18885 | 24939 | 26862 | 20635 | 22356 | 22932 | 55098 | 32586 | 38646 | 29158 | 28579 | 97639 | 89953 | 68255 | 66562 | 69907 | 35093 | 38693 | 33855 | 30862 | 33657 | 12797 | 12522 | 12773 | 10858 | 11467 | 12502 | 10447 | 13640 | 11231 | 15094 | 11755 | 11822 | 12890 | 10128 | 8069 | 13624 | 13527 | 15541 | 14828 | 13596 | 17377 | 13011 | 18241 | 13610 | 13065 | 18294 | 22150 | 28963 | 27293 | 24115 | 4647 | 5531 | 21546 | 28964 | 34363 | 14085 | 11191 | 21059 | 24851 | 18231 | 26331 | 29586 | 12067 | 18367 | 14138 | 19709 | 22450 | 13094 | 28018 | 15908 | 28108 | 34803 | 26111 | 30919 | 20416 | 36427 | 38134 | 29535 | 28761 | 31159 | 31676 | 32570 | 13553 | 13405 | 14537 | 64398 | 59882 | 69931 | 68882 | 66256 | 14738 | 15813 | 15834 | 13115 | 12628 | 13366 | 13219 | 13812 | 13604 | 12677 | 12626 | 11516 | 10384 | 8348 | 9122 | 3808 | 3894 | 6250 | 5966 | 5564 | 7424 | 7352 | 7678 | 6267 | 6142 | 9272 | 8684 | 9922 | 8875 | 7242 | 6406 | 7013 | 8256 | 5592 | 5738 | 19841 | 5275 | 17551 | 9991 | 5110 | 36631 | 36041 | 35010 | 30987 | 33509 | 32915 | 23569 | 22117 | 21301 | 23265 | 22303 | 22299 | 18374 | 18338 | 13463 | 17505 | 14363 | 18963 | 19982 | 22683 | 17087 | 16014 | 16195 | 17235 | 16791 | 15166 | 14924 | 16261 | 19384 | 17987 | 16503 | 18050 | 17406 | 17182 | 16949 | 11625 | 10599 | 12214 | 11503 | 10247 | 32085 | 31297 | 47649 | 29912 | 29020 | 31508 | 29860 | 34031 | 32977 | 50778 | 30549 | 30063 | 34027 | 24139 | 18316 | 20833 | 21399 | 19548 | 21784 | 16375 | 15489 | 18749 | 20330 | 20435 | 18477 | 23835 | 24083 | 16184 | 17870 | 16346 | 35142 | 28969 | 30116 | 29173 | 30408 | 27291 | 29737 | 34267 | 33027 | 34203 | 32636 | 32018 | 33148 | 14035 | 10816 | 10250 | 9416 | 7096 | 7359 | 10710 | 11822 | 13991 | 14254 | 14472 | 19178 | 13775 | 16496 | 10152 | 8714 | 13823 | 11709 | 12473 | 20692 | 20954 | 21880 | 21956 | 23606 | 22349 | 10572 | 14061 | 14374 | 21173 | 22999 | 39942 | 38715 | 34046 | 35303 | 31556 | 7641 | 7848 | 15369 | 16048 | 20172 | 19936 | 20114 | 22692 | 21626 | 24105 | 27597 | 36624 | 29314 | 31010 | 35123 | 32114 | 35837 | 37473 | 40236 | 37715 | 12545 | 13335 | 13844 | 19925 | 17776 | 32450 | 29114 | 28012 | 28566 | 29766 | 27899 | 12250 | 14622 | 13839 | 21627 | 20889 | 20728 | 37101 | 37443 | 38723 | 36916 | 39840 | 40961 | 17950 | 16603 | 25775 | 22519 | 22171 | 32165 | 24672 | 25324 | 23556 | 28832 | 14681 | 15750 | 15085 | 19129 | 15387 | 15851 | 27719 | 30658 | 28744 | 21387 | 21192 | 24272 | 22895 | 23653 | 17450 | 20517 | 20614 | 11993 | 14779 | 20727 | 21596 | 23014 | 34808 | 30482 | 30744 | 35949 | 38190 | 38303 | 8912 | 9861 | 31700 | 29073 | 30063 | 33932 | 32085 | 11730 | 12901 | 10645 | 18084 | 17588 | 16788 | 28772 | 33769 | 37572 | 37612 | 35285 | 22155 | 17323 | 15910 | 20476 | 21493 | 19453 | 16202 | 19220 | 19008 | 17066 | 14868 | 15049 | 19954 | 16515 | 18014 | 24249 | 21557 | 20158 | 21212 | 12687 | 11562 | 8997 | 15591 | 14748 | 20908 | 21123 | 22189 | 16772 | 19223 | 20456 | 43995 | 38208 | 38900 | 39079
747 | 30491 | 30423 | 26881 | 39250 | 23307 | 22450 | 19651 | 12715 | 16370 | 23841 | 24792 | 33413 | 15980 | 17189 | 30894 | 18737 | 10384 | 18018 | 12812 | 13689 | 15004 | 13038 | 27427 | 23239 | 17991 | 18628 | 20584 | 24195 | 9628 | 10678 | 12759 | 11735 | 13036 | 8107 | 12796 | 15856 | 14944 | 16751 | 15482 | 17495 | 9057 | 10068 | 20034 | 13702 | 14584 | 12404 | 14476 | 15932 | 13810 | 8898 | 12180 | 13847 | 11934 | 9458 | 9924 | 7246 | 8990 | 9779 | 22391 | 15081 | 11885 | 19517 | 8535 | 6747 | 9359 | 9258 | 12219 | 13354 | 9446 | 19039 | 16011 | 14535 | 25303 | 14761 | 8426 | 13855 | 10211 | 9136 | 14609 | 14821 | 23866 | 27318 | 27521 | 25677 | 17587 | 18011 | 14940 | 11837 | 13061 | 18732 | 24231 | 26954 | 20134 | 17706 | 16152 | 27366 | 9718 | 10328 | 23105 | 13758 | 14885 | 23039 | 30456 | 29209 | 13832 | 12354 | 11039 | 13427 | 8082 | 9431 | 16654 | 9179 | 10382 | 18393 | 12449 | 8832 | 10662 | 10855 | 10160 | 6647 | 6163 | 19291 | 11603 | 12069 | 13491 | 19578 | 16072 | 12903 | 13046 | 9630 | 11684 | 5783 | 5670 | 13273 | 6245 | 7256 | 10150 | 10368 | 12612 | 10316 | 10203 | 15599 | 5927 | 5674 | 13483 | 7797 | 7763 | 11103 | 11881 | 11245 | 13313 | 11858 | 10832 | 13581 | 6141 | 6104 | 17838 | 7827 | 11976 | 16456 | 13759 | 7507 | 11570 | 10313 | 9564 | 12650 | 6233 | 6721 | 16761 | 7647 | 8760 | 23447 | 15896 | 16991 | 9683 | 10513 | 10801 | 9282 | 9686 | 13338 | 14379 | 14151 | 11969 | 12835 | 13088 | 13564 | 12555 | 10250 | 12890 | 12393 | 15724 | 15686 | 17414 | 17281 | 22979 | 24838 | 18731 | 20618 | 20982 | 50105 | 29367 | 35245 | 26370 | 25917 | 93854 | 85094 | 63640 | 61974 | 65522 | 32740 | 35507 | 31527 | 28672 | 31086 | 11925 | 11563 | 11689 | 10085 | 10692 | 11635 | 9702 | 12661 | 10432 | 14516 | 10886 | 10916 | 11852 | 9263 | 7435 | 12719 | 12353 | 14326 | 13679 | 12454 | 16233 | 11954 | 16805 | 12727 | 12329 | 17514 | 21359 | 27500 | 25985 | 23144 | 4621 | 5539 | 21095 | 28355 | 33452 | 13057 | 10349 | 19826 | 23446 | 16997 | 25192 | 28268 | 11286 | 17257 | 13025 | 18483 | 21169 | 12053 | 26553 | 14727 | 26764 | 33396 | 25492 | 30411 | 19444 | 35662 | 37146 | 27887 | 27028 | 29372 | 29861 | 30878 | 13056 | 12669 | 13480 | 68033 | 62709 | 73761 | 72434 | 68978 | 13810 | 14746 | 14672 | 12115 | 11809 | 12521 | 12254 | 12973 | 12643 | 11860 | 11573 | 10527 | 9413 | 7806 | 8557 | 3446 | 3563 | 5704 | 5434 | 4981 | 6743 | 6780 | 6963 | 5760 | 5657 | 8575 | 7948 | 9159 | 8189 | 6688 | 5883 | 6382 | 7499 | 5084 | 5189 | 20761 | 5318 | 18242 | 10226 | 5090 | 34628 | 34628 | 33168 | 29241 | 31865 | 31096 | 22357 | 21059 | 20129 | 22023 | 21292 | 21064 | 17510 | 17741 | 12856 | 16962 | 13666 | 17767 | 19083 | 21317 | 16016 | 14868 | 15125 | 16234 | 15998 | 14034 | 14009 | 15315 | 18084 | 16873 | 15328 | 16839 | 16397 | 15994 | 15889 | 10830 | 9673 | 11389 | 10736 | 9523 | 30124 | 29512 | 46522 | 28414 | 27251 | 30004 | 28508 | 31998 | 31280 | 49290 | 28439 | 28469 | 32395 | 22273 | 17107 | 19261 | 20159 | 18548 | 20693 | 15530 | 14424 | 17612 | 18915 | 19004 | 16985 | 22308 | 22810 | 14947 | 16897 | 15144 | 32906 | 27435 | 28458 | 27722 | 28309 | 25683 | 27702 | 32390 | 31819 | 32421 | 30916 | 30470 | 31677 | 13065 | 10064 | 9500 | 8671 | 6609 | 6828 | 9973 | 10731 | 12754 | 13166 | 13383 | 17576 | 12618 | 15116 | 9378 | 7993 | 12709 | 10712 | 11497 | 18885 | 19113 | 20212 | 20187 | 21593 | 20345 | 9688 | 12880 | 13259 | 19345 | 21224 | 36104 | 35100 | 31064 | 31894 | 28312 | 7091 | 7323 | 14226 | 14778 | 18159 | 18040 | 17965 | 20479 | 19397 | 22035 | 25197 | 33658 | 26663 | 28113 | 32163 | 29078 | 33130 | 34241 | 36676 | 34410 | 11161 | 11844 | 12330 | 17652 | 15722 | 29226 | 25956 | 25059 | 25526 | 26810 | 25030 | 11415 | 13585 | 12796 | 20032 | 19395 | 19105 | 34358 | 34473 | 35935 | 33993 | 36652 | 37582 | 16062 | 14912 | 23235 | 20166 | 19826 | 29451 | 22506 | 23320 | 21587 | 26240 | 13083 | 14089 | 13462 | 17079 | 13819 | 14141 | 25373 | 27919 | 26178 | 19260 | 19096 | 21728 | 20471 | 21171 | 15586 | 18212 | 18202 | 11140 | 13742 | 19186 | 19998 | 21394 | 32415 | 28155 | 28408 | 33532 | 35460 | 35783 | 8191 | 9059 | 28823 | 26479 | 27603 | 30879 | 29285 | 10608 | 11634 | 9649 | 16356 | 15776 | 15246 | 26531 | 31592 | 34882 | 34937 | 32613 | 20572 | 16177 | 14827 | 19049 | 19927 | 17860 | 15000 | 17789 | 17593 | 15517 | 13601 | 13655 | 18244 | 15112 | 16402 | 21565 | 18908 | 17708 | 18673 | 11603 | 10663 | 8122 | 14151 | 13392 | 19146 | 19185 | 20234 | 15240 | 17583 | 18559 | 39443 | 33995 | 34906 | 35154
750 | 29133 | 29371 | 25626 | 37857 | 22403 | 21506 | 18712 | 11962 | 15476 | 22499 | 23486 | 31908 | 14649 | 16106 | 29246 | 17451 | 9666 | 16783 | 11606 | 12703 | 14074 | 11862 | 25629 | 21849 | 16813 | 17807 | 20187 | 22656 | 8927 | 10045 | 11608 | 11097 | 12692 | 7500 | 12175 | 15112 | 13887 | 15691 | 14476 | 16012 | 8271 | 9429 | 18792 | 12874 | 13846 | 11438 | 13396 | 15033 | 12471 | 8313 | 11500 | 12643 | 10851 | 8806 | 9300 | 6529 | 8250 | 9032 | 20406 | 13500 | 11015 | 17702 | 7682 | 6205 | 8662 | 8745 | 10981 | 12274 | 8771 | 17245 | 14408 | 13354 | 23455 | 13516 | 7738 | 12560 | 9519 | 8294 | 13452 | 13755 | 21992 | 25656 | 26064 | 23858 | 16117 | 16528 | 13548 | 10976 | 12424 | 17384 | 22461 | 26040 | 18741 | 16752 | 15497 | 25698 | 9057 | 9726 | 21787 | 13278 | 14276 | 21816 | 29458 | 28517 | 12458 | 11184 | 10359 | 12157 | 7380 | 8898 | 15599 | 8649 | 9753 | 17389 | 11802 | 8125 | 9795 | 10093 | 9277 | 6076 | 5650 | 17976 | 10817 | 11323 | 12205 | 18252 | 15159 | 11744 | 11845 | 8698 | 10685 | 5337 | 5119 | 12192 | 5621 | 6703 | 9280 | 9409 | 11544 | 9530 | 9611 | 14313 | 5381 | 5315 | 12453 | 7256 | 7148 | 10323 | 11220 | 10602 | 11997 | 10911 | 10017 | 12252 | 5618 | 5691 | 16251 | 7229 | 11376 | 15360 | 12628 | 6968 | 10413 | 9430 | 8887 | 11400 | 5700 | 6278 | 15556 | 7109 | 8271 | 20974 | 14414 | 15828 | 8646 | 9528 | 9668 | 8390 | 8796 | 12145 | 13191 | 12747 | 10847 | 11680 | 11821 | 12275 | 11286 | 9282 | 11616 | 11179 | 14242 | 14576 | 15852 | 15642 | 20878 | 22338 | 16919 | 18595 | 19063 | 45671 | 26336 | 31684 | 23688 | 23382 | 87843 | 79965 | 58034 | 56966 | 61148 | 30015 | 32363 | 28739 | 26048 | 28145 | 10710 | 10557 | 10630 | 9030 | 9933 | 10572 | 8829 | 11480 | 9677 | 13885 | 9890 | 9990 | 10865 | 8405 | 6782 | 11381 | 11168 | 12918 | 12492 | 11396 | 14813 | 11022 | 15673 | 11670 | 11478 | 16529 | 20073 | 26008 | 24548 | 21874 | 4605 | 5517 | 20442 | 27530 | 32213 | 11969 | 9431 | 18414 | 21699 | 15655 | 23707 | 26449 | 10397 | 15819 | 11877 | 17060 | 19590 | 11062 | 24828 | 13609 | 24899 | 31392 | 24204 | 29192 | 18286 | 34356 | 35714 | 25888 | 25219 | 27166 | 28025 | 28644 | 12368 | 11796 | 12294 | 70542 | 64691 | 76870 | 74615 | 70478 | 12660 | 13554 | 13488 | 11053 | 10772 | 11361 | 11222 | 11610 | 11594 | 11028 | 10576 | 9630 | 8588 | 7050 | 7991 | 3176 | 3215 | 5151 | 4819 | 4462 | 6170 | 6071 | 6284 | 5127 | 5055 | 7651 | 7235 | 8217 | 7489 | 6151 | 5315 | 5785 | 6748 | 4569 | 4674 | 21474 | 5241 | 18711 | 10250 | 5002 | 32435 | 32847 | 31393 | 27059 | 29988 | 29238 | 20945 | 19639 | 18568 | 20679 | 20066 | 19562 | 16539 | 17045 | 12300 | 16244 | 12825 | 16469 | 17980 | 19956 | 14800 | 13837 | 13835 | 15247 | 15179 | 13051 | 12926 | 14394 | 16772 | 15687 | 14098 | 15761 | 15047 | 14604 | 14721 | 9991 | 8865 | 10461 | 9916 | 8678 | 28094 | 27805 | 44878 | 26477 | 25327 | 28267 | 26348 | 29833 | 29355 | 47155 | 26448 | 26417 | 30256 | 20700 | 16018 | 17675 | 18965 | 17338 | 19227 | 14297 | 13462 | 16558 | 17327 | 17278 | 15519 | 20866 | 21325 | 13771 | 15785 | 13802 | 30652 | 25568 | 26234 | 25962 | 26417 | 23743 | 25823 | 30453 | 29987 | 30375 | 29006 | 28496 | 29487 | 12119 | 9332 | 8710 | 7955 | 6044 | 6310 | 8990 | 9743 | 11611 | 11904 | 12286 | 15967 | 11482 | 13954 | 8553 | 7324 | 11561 | 9698 | 10400 | 17125 | 17499 | 18262 | 18253 | 19694 | 18576 | 8800 | 11780 | 11998 | 17625 | 19354 | 32534 | 31470 | 27704 | 28471 | 25172 | 6522 | 6682 | 13012 | 13499 | 16217 | 16036 | 16052 | 18248 | 17296 | 19876 | 22821 | 30109 | 24245 | 25325 | 29208 | 26355 | 29857 | 30857 | 33289 | 31309 | 9875 | 10547 | 10817 | 15535 | 13738 | 25706 | 22936 | 21981 | 22738 | 23555 | 21896 | 10451 | 12570 | 11731 | 18612 | 17895 | 17467 | 31674 | 31790 | 32756 | 31134 | 33568 | 34519 | 14369 | 13256 | 20682 | 17951 | 17717 | 26552 | 20428 | 21364 | 19499 | 23742 | 11583 | 12363 | 12069 | 15092 | 12186 | 12515 | 22931 | 25191 | 23748 | 17128 | 16924 | 19161 | 18109 | 18805 | 13673 | 16016 | 16092 | 10408 | 12677 | 17765 | 18619 | 19632 | 29856 | 25907 | 26235 | 30846 | 32419 | 32315 | 7433 | 8130 | 26044 | 23910 | 24786 | 27951 | 26236 | 9566 | 10482 | 8653 | 14615 | 14337 | 13548 | 24583 | 28788 | 31922 | 32220 | 30046 | 18851 | 14816 | 13477 | 17443 | 18223 | 16456 | 13645 | 16182 | 16119 | 14080 | 12287 | 12297 | 16388 | 13475 | 14697 | 18570 | 16435 | 15429 | 16255 | 10492 | 9529 | 7370 | 12830 | 12147 | 17401 | 17557 | 18343 | 13841 | 15865 | 16873 | 35129 | 30060 | 30833 | 31130
753 | 27645 | 27775 | 23982 | 36046 | 20977 | 20208 | 17524 | 11175 | 14468 | 21226 | 22008 | 30420 | 13445 | 14797 | 27257 | 16065 | 8716 | 15798 | 10399 | 11786 | 13307 | 10739 | 23851 | 20219 | 15494 | 16714 | 19142 | 21096 | 8167 | 9565 | 10430 | 10323 | 11909 | 6744 | 11270 | 14358 | 12792 | 14246 | 13339 | 14636 | 7516 | 8648 | 17507 | 11919 | 13031 | 10473 | 12441 | 13873 | 11050 | 7553 | 10617 | 11372 | 9822 | 8078 | 8580 | 5863 | 7585 | 8358 | 18659 | 12181 | 10192 | 15921 | 6891 | 5581 | 7928 | 7994 | 9908 | 11348 | 8029 | 15472 | 12938 | 12242 | 21506 | 12282 | 7048 | 11504 | 8873 | 7352 | 12444 | 12708 | 19862 | 23804 | 24620 | 21690 | 14726 | 14989 | 12359 | 9992 | 11764 | 15934 | 20574 | 24989 | 17562 | 15838 | 14723 | 23846 | 8366 | 9207 | 20302 | 12358 | 13464 | 20601 | 28216 | 27326 | 11141 | 9940 | 9579 | 10901 | 6633 | 8383 | 14433 | 7952 | 9022 | 16156 | 10969 | 7443 | 8945 | 9284 | 8483 | 5506 | 5179 | 16755 | 10057 | 10633 | 10863 | 17056 | 14207 | 10623 | 10740 | 7811 | 9855 | 4849 | 4699 | 11086 | 5095 | 6233 | 8523 | 8487 | 10434 | 8823 | 8816 | 12970 | 4968 | 4940 | 11632 | 6749 | 6664 | 9479 | 10433 | 9869 | 10721 | 10026 | 9362 | 10892 | 5059 | 5242 | 14694 | 6649 | 10585 | 14045 | 11490 | 6447 | 9351 | 8485 | 8079 | 10227 | 5170 | 5802 | 14233 | 6593 | 7622 | 18864 | 13054 | 14593 | 7791 | 8551 | 8610 | 7467 | 7862 | 10962 | 11815 | 11444 | 9667 | 10362 | 10573 | 10927 | 9987 | 8306 | 10290 | 10154 | 12816 | 13406 | 14138 | 14111 | 18578 | 20147 | 15064 | 16719 | 17115 | 41280 | 23444 | 28450 | 21301 | 20936 | 81987 | 74206 | 53144 | 51652 | 56349 | 27263 | 29403 | 26262 | 23392 | 25452 | 9639 | 9501 | 9511 | 8122 | 9046 | 9520 | 7963 | 10306 | 8768 | 13006 | 8873 | 8873 | 9695 | 7506 | 6131 | 10254 | 10117 | 11713 | 11346 | 10135 | 13435 | 9912 | 14058 | 10621 | 10542 | 15355 | 18745 | 24378 | 22817 | 20444 | 4558 | 5463 | 19531 | 26558 | 30500 | 10751 | 8503 | 16750 | 20013 | 14203 | 21837 | 24466 | 9348 | 14260 | 10669 | 15665 | 17835 | 10081 | 22802 | 12495 | 23131 | 29287 | 22763 | 27707 | 16950 | 32802 | 33731 | 23779 | 23119 | 24959 | 25717 | 26381 | 11488 | 10899 | 11025 | 72221 | 65359 | 78352 | 75155 | 70770 | 11419 | 12175 | 12065 | 9807 | 9729 | 10227 | 10180 | 10541 | 10536 | 10087 | 9546 | 8676 | 7742 | 6452 | 7379 | 2795 | 2853 | 4571 | 4369 | 3985 | 5559 | 5479 | 5669 | 4607 | 4577 | 6945 | 6544 | 7392 | 6730 | 5691 | 4732 | 5157 | 6088 | 4117 | 4164 | 21726 | 5102 | 18803 | 10237 | 4854 | 30229 | 30941 | 29196 | 25001 | 28004 | 27194 | 19363 | 18212 | 17102 | 19198 | 18558 | 17932 | 15502 | 15998 | 11583 | 15301 | 11914 | 15080 | 16619 | 18472 | 13555 | 12701 | 12689 | 14151 | 14119 | 11922 | 11893 | 13393 | 15337 | 14340 | 12897 | 14368 | 13874 | 13396 | 13495 | 9046 | 8122 | 9640 | 9113 | 7898 | 25814 | 25588 | 42319 | 24461 | 23401 | 26167 | 24328 | 27505 | 27499 | 44519 | 24416 | 24322 | 27924 | 18995 | 14731 | 15992 | 17570 | 16065 | 17875 | 13294 | 12420 | 15355 | 15760 | 15785 | 14135 | 19347 | 19909 | 12542 | 14582 | 12738 | 28052 | 23685 | 24305 | 23973 | 24365 | 21967 | 23904 | 28113 | 28085 | 28218 | 26903 | 26430 | 27404 | 11155 | 8513 | 7910 | 7151 | 5457 | 5748 | 8091 | 8826 | 10465 | 10689 | 11188 | 14381 | 10448 | 12656 | 7815 | 6559 | 10408 | 8784 | 9372 | 15364 | 15670 | 16431 | 16289 | 17633 | 16648 | 7921 | 10632 | 10843 | 15792 | 17355 | 28708 | 27885 | 24554 | 25349 | 22228 | 5925 | 6094 | 11795 | 12274 | 14229 | 14192 | 14062 | 16175 | 15284 | 17664 | 20175 | 26723 | 21280 | 22471 | 26017 | 23794 | 26815 | 27638 | 29954 | 27981 | 8605 | 9104 | 9424 | 13578 | 11971 | 22653 | 19993 | 18948 | 19859 | 20570 | 18998 | 9497 | 11463 | 10601 | 16768 | 16090 | 15607 | 28527 | 28844 | 29859 | 28186 | 30710 | 31370 | 12743 | 11783 | 18368 | 15896 | 15563 | 23631 | 18243 | 19205 | 17365 | 21368 | 10135 | 10904 | 10460 | 13285 | 10740 | 10881 | 20607 | 22749 | 21228 | 14924 | 14921 | 16971 | 15899 | 16473 | 11835 | 13923 | 13950 | 9408 | 11602 | 16227 | 16864 | 17862 | 27159 | 23525 | 23869 | 27780 | 29650 | 29469 | 6688 | 7273 | 23170 | 21311 | 22025 | 24834 | 23460 | 8499 | 9376 | 7743 | 12955 | 12528 | 11957 | 22214 | 26313 | 29061 | 29254 | 27271 | 17023 | 13376 | 12238 | 15799 | 16573 | 14823 | 12360 | 14762 | 14516 | 12410 | 10891 | 11020 | 14403 | 11943 | 13056 | 15996 | 14243 | 13317 | 13952 | 9364 | 8609 | 6621 | 11369 | 10807 | 15506 | 15753 | 16443 | 12407 | 14232 | 15124 | 30735 | 26238 | 27237 | 27242
756 | 25783 | 25738 | 22330 | 33654 | 19178 | 18709 | 16293 | 10097 | 13348 | 19732 | 20456 | 28077 | 12116 | 13280 | 25269 | 14343 | 7853 | 14545 | 9178 | 10715 | 12185 | 9447 | 21797 | 18316 | 14064 | 15397 | 18059 | 19354 | 7444 | 8854 | 9234 | 9511 | 11055 | 6064 | 10259 | 12997 | 11402 | 12793 | 11893 | 13109 | 6703 | 7726 | 16062 | 10989 | 11944 | 9481 | 11099 | 12691 | 9756 | 6825 | 9658 | 9955 | 8727 | 7322 | 7804 | 5227 | 6787 | 7519 | 16643 | 10708 | 9178 | 14111 | 6061 | 5034 | 7180 | 7184 | 8759 | 10146 | 7197 | 13639 | 11461 | 10952 | 19067 | 10910 | 6283 | 10304 | 8014 | 6592 | 11150 | 11530 | 17972 | 21763 | 22621 | 19405 | 13206 | 13418 | 10871 | 8948 | 10868 | 14266 | 18578 | 23288 | 15960 | 14614 | 13660 | 21661 | 7619 | 8399 | 18615 | 11341 | 12353 | 18983 | 26239 | 25691 | 9729 | 8812 | 8768 | 9673 | 5905 | 7702 | 13059 | 7214 | 8213 | 14889 | 9980 | 6562 | 7948 | 8272 | 7512 | 4936 | 4587 | 15124 | 9156 | 9587 | 9585 | 15588 | 12863 | 9277 | 9554 | 6909 | 8892 | 4409 | 4223 | 9785 | 4546 | 5663 | 7525 | 7456 | 9229 | 8037 | 8093 | 11446 | 4470 | 4471 | 10490 | 6081 | 5973 | 8574 | 9465 | 8962 | 9478 | 9022 | 8512 | 9663 | 4509 | 4779 | 13055 | 5868 | 9588 | 12612 | 10145 | 5750 | 8230 | 7666 | 7377 | 8981 | 4641 | 5284 | 12803 | 5895 | 6857 | 16706 | 11638 | 13180 | 6822 | 7599 | 7533 | 6632 | 6882 | 9624 | 10331 | 10070 | 8532 | 9133 | 9095 | 9505 | 8764 | 7221 | 9003 | 9118 | 11292 | 12115 | 12516 | 12246 | 16438 | 17659 | 13180 | 14673 | 15126 | 36250 | 20382 | 24995 | 18599 | 18237 | 74646 | 67119 | 47333 | 46123 | 50552 | 24148 | 25929 | 23414 | 20842 | 22661 | 8419 | 8325 | 8365 | 7219 | 8242 | 8366 | 7022 | 9090 | 7862 | 12080 | 7813 | 7729 | 8414 | 6652 | 5482 | 9048 | 8831 | 10284 | 9983 | 8980 | 12033 | 8804 | 12493 | 9505 | 9530 | 14160 | 17361 | 22163 | 20717 | 18639 | 4407 | 5318 | 18126 | 24889 | 27945 | 9406 | 7480 | 14948 | 17914 | 12643 | 19720 | 22115 | 8251 | 12846 | 9326 | 13966 | 15904 | 8937 | 20684 | 11120 | 20957 | 26772 | 20805 | 25774 | 15449 | 30266 | 31260 | 21446 | 20668 | 22451 | 23086 | 23796 | 10498 | 9825 | 9646 | 71950 | 64812 | 78532 | 74616 | 69769 | 10106 | 10867 | 10703 | 8681 | 8616 | 8976 | 8977 | 9228 | 9356 | 9106 | 8356 | 7638 | 6799 | 5744 | 6681 | 2495 | 2462 | 3998 | 3772 | 3459 | 4837 | 4832 | 4999 | 4095 | 3993 | 6053 | 5726 | 6500 | 5935 | 5065 | 4133 | 4481 | 5342 | 3592 | 3655 | 21727 | 4879 | 18620 | 9907 | 4639 | 27320 | 28656 | 26571 | 22526 | 25596 | 24825 | 17568 | 16677 | 15305 | 17445 | 16898 | 16285 | 14097 | 14890 | 10640 | 14182 | 10817 | 13689 | 15155 | 16810 | 12140 | 11473 | 11373 | 12773 | 13045 | 10805 | 10672 | 12337 | 13743 | 12970 | 11413 | 12864 | 12411 | 11907 | 12307 | 8065 | 7184 | 8691 | 8146 | 6950 | 23235 | 23293 | 39324 | 22285 | 20958 | 23837 | 21967 | 25018 | 24898 | 41154 | 22035 | 21989 | 25332 | 17058 | 13370 | 14288 | 16044 | 14568 | 16332 | 12054 | 11156 | 13994 | 13941 | 14010 | 12664 | 17500 | 18167 | 11282 | 13289 | 11326 | 25297 | 21493 | 21648 | 21695 | 21819 | 19728 | 21733 | 25641 | 25877 | 25834 | 24336 | 24143 | 24927 | 9907 | 7602 | 7062 | 6384 | 4879 | 5097 | 7258 | 7841 | 9210 | 9513 | 9989 | 12730 | 9251 | 11207 | 6794 | 5796 | 9111 | 7815 | 8219 | 13376 | 13717 | 14455 | 14112 | 15471 | 14536 | 6945 | 9333 | 9564 | 13797 | 15214 | 24688 | 24044 | 21151 | 21836 | 18980 | 5257 | 5403 | 10497 | 10844 | 12294 | 12153 | 12056 | 13888 | 13100 | 15306 | 17509 | 23311 | 18501 | 19465 | 22868 | 20806 | 23399 | 24180 | 26145 | 24592 | 7413 | 7747 | 7959 | 11624 | 10240 | 19213 | 17011 | 16247 | 16881 | 17585 | 16219 | 8457 | 10165 | 9309 | 14814 | 14263 | 13882 | 25452 | 25299 | 26331 | 25024 | 27251 | 27687 | 11035 | 10082 | 15919 | 13843 | 13488 | 20889 | 15945 | 16963 | 15305 | 18862 | 8663 | 9315 | 8950 | 11333 | 9172 | 9385 | 18036 | 19867 | 18680 | 12886 | 12832 | 14468 | 13604 | 14175 | 10034 | 11840 | 11903 | 8395 | 10346 | 14517 | 14948 | 15860 | 24175 | 20893 | 21158 | 24754 | 26293 | 26153 | 5838 | 6313 | 20054 | 18407 | 19027 | 21413 | 20120 | 7356 | 7997 | 6640 | 11197 | 10810 | 10369 | 19938 | 23447 | 25856 | 26109 | 24346 | 15160 | 11927 | 10745 | 13884 | 14555 | 12962 | 10895 | 13039 | 12823 | 10815 | 9407 | 9486 | 12561 | 10429 | 11239 | 13573 | 12073 | 11341 | 11887 | 8224 | 7499 | 5795 | 9923 | 9374 | 13601 | 13692 | 14379 | 10846 | 12532 | 13313 | 26358 | 22527 | 23219 | 23482
759 | 23862 | 23575 | 20666 | 31115 | 17664 | 17221 | 14923 | 9287 | 12316 | 18000 | 18857 | 26156 | 10873 | 12147 | 23191 | 13031 | 7067 | 13332 | 8121 | 9807 | 11182 | 8408 | 19880 | 16722 | 12792 | 14202 | 16697 | 17931 | 6822 | 8121 | 8319 | 8804 | 10186 | 5500 | 9519 | 11980 | 10096 | 11529 | 10725 | 11825 | 6080 | 6997 | 14661 | 9997 | 10927 | 8581 | 10162 | 11654 | 8592 | 6123 | 8783 | 8938 | 7814 | 6582 | 7079 | 4649 | 6179 | 6826 | 14678 | 9486 | 8308 | 12526 | 5365 | 4531 | 6436 | 6525 | 7865 | 9205 | 6560 | 12080 | 10372 | 9884 | 17060 | 9714 | 5703 | 9280 | 7232 | 5750 | 10017 | 10406 | 16261 | 19785 | 20909 | 17547 | 11802 | 12096 | 9686 | 8110 | 10050 | 12989 | 16960 | 21841 | 14581 | 13522 | 12726 | 19820 | 6934 | 7838 | 17030 | 10353 | 11362 | 17338 | 24499 | 23797 | 8597 | 7770 | 7974 | 8558 | 5286 | 7046 | 11820 | 6497 | 7455 | 13704 | 9183 | 5855 | 7073 | 7442 | 6708 | 4356 | 4123 | 13777 | 8363 | 8612 | 8408 | 14103 | 11869 | 8177 | 8378 | 6192 | 8075 | 3958 | 3852 | 8713 | 4018 | 5096 | 6681 | 6808 | 8276 | 7297 | 7329 | 10232 | 4014 | 4067 | 9505 | 5477 | 5385 | 7815 | 8648 | 8185 | 8373 | 8157 | 7649 | 8525 | 4038 | 4300 | 11643 | 5327 | 8783 | 11338 | 9054 | 5281 | 7373 | 6889 | 6640 | 8094 | 4140 | 4775 | 11428 | 5346 | 6199 | 14783 | 10415 | 11996 | 6053 | 6699 | 6733 | 5815 | 6101 | 8591 | 9236 | 8961 | 7498 | 8032 | 8046 | 8428 | 7721 | 6382 | 8044 | 8163 | 9981 | 11008 | 11122 | 10933 | 14702 | 15823 | 11652 | 13133 | 13328 | 32199 | 18040 | 22016 | 16332 | 16034 | 68456 | 61412 | 42561 | 41244 | 46122 | 21760 | 23503 | 21085 | 18695 | 19929 | 7513 | 7502 | 7446 | 6328 | 7472 | 7424 | 6262 | 8081 | 7114 | 11118 | 6872 | 6843 | 7469 | 5882 | 4916 | 7966 | 7880 | 9153 | 8867 | 8030 | 10714 | 7890 | 11208 | 8550 | 8690 | 13020 | 15904 | 20287 | 19097 | 17001 | 4245 | 5157 | 17276 | 23504 | 26304 | 8505 | 6622 | 13459 | 16171 | 11317 | 17969 | 20181 | 7329 | 11485 | 8341 | 12557 | 14291 | 8142 | 18690 | 10023 | 19107 | 24312 | 19152 | 23715 | 14094 | 27991 | 28899 | 19301 | 18682 | 20411 | 21107 | 21532 | 9758 | 9041 | 8676 | 71548 | 63653 | 77673 | 73494 | 67975 | 9047 | 9627 | 9539 | 7759 | 7653 | 7956 | 8003 | 8126 | 8320 | 8287 | 7474 | 6811 | 6092 | 5204 | 6099 | 2200 | 2172 | 3528 | 3307 | 3019 | 4354 | 4307 | 4427 | 3620 | 3531 | 5354 | 5057 | 5791 | 5257 | 4606 | 3701 | 3985 | 4679 | 3175 | 3239 | 21637 | 4629 | 17987 | 9647 | 4379 | 24954 | 26396 | 24249 | 20322 | 23468 | 22636 | 15963 | 15241 | 13951 | 15836 | 15439 | 14695 | 12992 | 13634 | 9904 | 13020 | 9868 | 12221 | 13862 | 15352 | 10994 | 10313 | 10152 | 11646 | 11794 | 9832 | 9626 | 11276 | 12357 | 11801 | 10263 | 11565 | 11147 | 10722 | 11131 | 7285 | 6371 | 7898 | 7255 | 6211 | 21087 | 21132 | 36499 | 20208 | 19167 | 21684 | 19918 | 22625 | 22759 | 38567 | 19915 | 19891 | 23274 | 15403 | 12057 | 12714 | 14768 | 13302 | 14968 | 10833 | 10089 | 12788 | 12580 | 12686 | 11215 | 15954 | 16543 | 10055 | 11985 | 10230 | 22727 | 19424 | 19637 | 19832 | 19918 | 17819 | 19660 | 23321 | 23871 | 23461 | 22106 | 21934 | 22729 | 9026 | 6791 | 6251 | 5688 | 4296 | 4607 | 6418 | 6914 | 8231 | 8479 | 8966 | 11289 | 8313 | 10098 | 6002 | 5108 | 7947 | 6823 | 7232 | 11765 | 12123 | 12614 | 12385 | 13594 | 12713 | 6149 | 8292 | 8350 | 12202 | 13362 | 21452 | 20764 | 18388 | 18838 | 16436 | 4729 | 4827 | 9213 | 9613 | 10657 | 10551 | 10452 | 12060 | 11371 | 13371 | 15383 | 20245 | 16157 | 16968 | 20110 | 18093 | 20508 | 21074 | 22851 | 21284 | 6354 | 6720 | 6799 | 9881 | 8730 | 16619 | 14550 | 14017 | 14543 | 15092 | 13958 | 7537 | 8945 | 8337 | 13169 | 12675 | 12352 | 22442 | 22605 | 23411 | 22228 | 24121 | 24580 | 9554 | 8774 | 13824 | 11944 | 11697 | 18337 | 14159 | 15169 | 13397 | 16655 | 7376 | 8029 | 7739 | 9711 | 7832 | 7998 | 15811 | 17467 | 16335 | 10941 | 11004 | 12437 | 11722 | 12178 | 8627 | 10081 | 10076 | 7542 | 9244 | 12855 | 13454 | 14196 | 21322 | 18671 | 18782 | 21998 | 23320 | 23406 | 5091 | 5537 | 17423 | 16008 | 16550 | 18689 | 17497 | 6397 | 6981 | 5743 | 9677 | 9409 | 8926 | 17688 | 20980 | 23070 | 23183 | 21674 | 13541 | 10533 | 9644 | 12383 | 12977 | 11596 | 9724 | 11477 | 11364 | 9394 | 8149 | 8251 | 10869 | 9016 | 9794 | 11473 | 10178 | 9565 | 10064 | 7265 | 6615 | 5076 | 8701 | 8270 | 12019 | 12095 | 12660 | 9481 | 11034 | 11691 | 22639 | 19334 | 20198 | 20282
762 | 21744 | 21616 | 18610 | 28481 | 15867 | 15462 | 13439 | 8277 | 10900 | 16164 | 16936 | 23532 | 9571 | 10599 | 20875 | 11596 | 6248 | 11982 | 6952 | 8715 | 9938 | 7232 | 17837 | 14712 | 11430 | 12812 | 15173 | 16009 | 6086 | 7283 | 7205 | 7779 | 9126 | 4820 | 8425 | 10773 | 8882 | 9980 | 9435 | 10284 | 5246 | 6125 | 13109 | 8944 | 9465 | 7586 | 9076 | 10378 | 7458 | 5294 | 7738 | 7730 | 6858 | 5806 | 6287 | 4021 | 5435 | 6013 | 12626 | 8233 | 7242 | 10774 | 4651 | 3936 | 5662 | 5692 | 6843 | 8044 | 5736 | 10417 | 9015 | 8649 | 14731 | 8358 | 4997 | 8146 | 6372 | 5010 | 8811 | 9177 | 14090 | 17625 | 18856 | 15466 | 10346 | 10513 | 8363 | 7123 | 8980 | 11410 | 14950 | 19712 | 12915 | 12240 | 11444 | 17550 | 6133 | 7028 | 15057 | 9093 | 10115 | 15604 | 22157 | 21455 | 7295 | 6690 | 7046 | 7342 | 4609 | 6319 | 10404 | 5654 | 6527 | 12107 | 8186 | 5051 | 6096 | 6405 | 5841 | 3773 | 3556 | 12122 | 7298 | 7620 | 7253 | 12535 | 10569 | 6961 | 7180 | 5368 | 7142 | 3520 | 3387 | 7483 | 3563 | 4426 | 5804 | 5870 | 7206 | 6430 | 6444 | 8778 | 3610 | 3611 | 8421 | 4900 | 4761 | 6943 | 7732 | 7262 | 7221 | 7187 | 6794 | 7276 | 3586 | 3769 | 10022 | 4599 | 7785 | 9824 | 7801 | 4673 | 6363 | 6013 | 5773 | 6993 | 3605 | 4145 | 10211 | 4713 | 5521 | 12819 | 9080 | 10648 | 5202 | 5722 | 5795 | 5056 | 5299 | 7398 | 7845 | 7612 | 6464 | 6942 | 6877 | 7218 | 6632 | 5528 | 6890 | 7158 | 8622 | 9824 | 9591 | 9508 | 12498 | 13602 | 10101 | 11318 | 11590 | 27404 | 15352 | 18880 | 13896 | 13620 | 60863 | 54783 | 37051 | 36105 | 40811 | 18837 | 20219 | 18486 | 16395 | 17535 | 6546 | 6431 | 6450 | 5503 | 6597 | 6402 | 5457 | 6936 | 6326 | 10013 | 5889 | 5937 | 6447 | 5102 | 4262 | 6912 | 6779 | 7927 | 7620 | 6924 | 9369 | 6919 | 9928 | 7570 | 7631 | 11741 | 14231 | 18320 | 16993 | 14991 | 4020 | 4894 | 15579 | 21568 | 23665 | 7288 | 5740 | 11829 | 14225 | 9876 | 15969 | 17919 | 6381 | 10047 | 7257 | 10985 | 12551 | 7084 | 16490 | 8957 | 16888 | 21555 | 17216 | 21474 | 12658 | 25410 | 25881 | 16994 | 16537 | 18007 | 18642 | 19038 | 8858 | 8067 | 7445 | 68882 | 60929 | 74984 | 70001 | 64499 | 7829 | 8249 | 8296 | 6650 | 6711 | 6829 | 6900 | 7035 | 7278 | 7335 | 6474 | 5935 | 5327 | 4547 | 5445 | 1853 | 1803 | 2991 | 2807 | 2564 | 3764 | 3665 | 3824 | 3131 | 3075 | 4612 | 4399 | 5037 | 4581 | 3968 | 3194 | 3439 | 4088 | 2705 | 2764 | 20833 | 4259 | 17168 | 9066 | 4028 | 22077 | 23602 | 21652 | 17860 | 20688 | 19826 | 14006 | 13406 | 12142 | 14026 | 13733 | 12956 | 11462 | 12242 | 8843 | 11675 | 8611 | 10715 | 12228 | 13544 | 9603 | 8974 | 8886 | 10278 | 10444 | 8571 | 8456 | 9901 | 10735 | 10184 | 8957 | 10144 | 9778 | 9341 | 9778 | 6263 | 5541 | 6856 | 6375 | 5395 | 18492 | 18789 | 33059 | 17854 | 16790 | 19270 | 17607 | 20103 | 20278 | 34784 | 17389 | 17658 | 20636 | 13391 | 10577 | 11016 | 13036 | 11788 | 13452 | 9726 | 8960 | 11378 | 10980 | 11026 | 9732 | 14124 | 14815 | 8806 | 10575 | 8942 | 19999 | 17145 | 17266 | 17455 | 17428 | 15781 | 17395 | 20668 | 21295 | 20926 | 19610 | 19474 | 20139 | 8018 | 5893 | 5423 | 4856 | 3717 | 3983 | 5563 | 6018 | 7139 | 7328 | 7804 | 9804 | 7183 | 8743 | 5182 | 4363 | 6796 | 5815 | 6212 | 9928 | 10221 | 10715 | 10435 | 11550 | 10832 | 5232 | 7039 | 7104 | 10311 | 11437 | 17862 | 17493 | 15391 | 15840 | 13736 | 4058 | 4120 | 7944 | 8306 | 8951 | 8822 | 8759 | 10038 | 9421 | 11164 | 12923 | 17086 | 13657 | 14244 | 16968 | 15339 | 17402 | 17855 | 19340 | 18111 | 5218 | 5537 | 5605 | 8132 | 7226 | 13662 | 12075 | 11625 | 12071 | 12506 | 11562 | 6469 | 7795 | 7143 | 11460 | 10808 | 10667 | 19353 | 19463 | 20075 | 19109 | 20770 | 21227 | 8012 | 7374 | 11469 | 10034 | 9753 | 15703 | 11980 | 12947 | 11493 | 14262 | 6154 | 6725 | 6455 | 8137 | 6533 | 6680 | 13479 | 14815 | 13928 | 9121 | 9277 | 10283 | 9678 | 10132 | 7086 | 8416 | 8418 | 6508 | 7989 | 11218 | 11581 | 12287 | 18443 | 16036 | 16204 | 18932 | 20051 | 19961 | 4318 | 4626 | 14608 | 13464 | 13877 | 15776 | 14711 | 5377 | 5834 | 4849 | 8088 | 7881 | 7447 | 15250 | 18128 | 19883 | 20145 | 18910 | 11503 | 9108 | 8167 | 10614 | 11135 | 9987 | 8374 | 9926 | 9804 | 7827 | 6927 | 6873 | 9236 | 7521 | 8229 | 9481 | 8478 | 7916 | 8309 | 6173 | 5553 | 4291 | 7456 | 6976 | 10127 | 10234 | 10729 | 8115 | 9403 | 9915 | 18941 | 16124 | 16803 | 16917
765 | 19375 | 19303 | 16611 | 25460 | 14180 | 13830 | 11969 | 7254 | 9628 | 14394 | 14927 | 21230 | 8201 | 9209 | 18561 | 10083 | 5337 | 10586 | 5931 | 7720 | 8934 | 6163 | 15815 | 13088 | 10170 | 11449 | 13409 | 14195 | 5326 | 6502 | 6297 | 6855 | 7865 | 4158 | 7269 | 9405 | 7613 | 8377 | 8044 | 8764 | 4505 | 5206 | 11578 | 7772 | 8353 | 6633 | 7925 | 9059 | 6292 | 4532 | 6717 | 6575 | 5923 | 5015 | 5433 | 3479 | 4710 | 5209 | 10711 | 7124 | 6182 | 9167 | 3930 | 3424 | 4815 | 4864 | 5938 | 6971 | 4900 | 8816 | 7708 | 7341 | 12556 | 7192 | 4373 | 7003 | 5490 | 4322 | 7714 | 7962 | 12335 | 15504 | 16804 | 13424 | 8908 | 9048 | 7189 | 6173 | 7922 | 9905 | 13187 | 17618 | 11352 | 10878 | 10283 | 15608 | 5407 | 6160 | 13362 | 8025 | 8804 | 13627 | 19608 | 18974 | 6101 | 5703 | 6263 | 6141 | 3903 | 5593 | 9136 | 4894 | 5631 | 10799 | 7167 | 4306 | 5221 | 5413 | 5001 | 3236 | 3030 | 10579 | 6285 | 6519 | 6210 | 11132 | 9106 | 5867 | 6087 | 4640 | 6237 | 3037 | 2936 | 6360 | 3089 | 3871 | 4922 | 5011 | 6195 | 5620 | 5596 | 7437 | 3116 | 3146 | 7375 | 4239 | 4097 | 6135 | 6711 | 6311 | 6127 | 6307 | 5799 | 6252 | 3111 | 3293 | 8510 | 3993 | 6817 | 8499 | 6603 | 4062 | 5425 | 5189 | 5020 | 5988 | 3111 | 3615 | 8861 | 4034 | 4677 | 10930 | 7843 | 9234 | 4463 | 4936 | 4980 | 4260 | 4506 | 6397 | 6797 | 6588 | 5604 | 6008 | 5982 | 6212 | 5692 | 4816 | 5962 | 6305 | 7492 | 8668 | 8339 | 8189 | 10875 | 11838 | 8783 | 9709 | 10013 | 23486 | 13097 | 16050 | 11768 | 11461 | 53621 | 48249 | 32476 | 31247 | 35557 | 16442 | 17602 | 16217 | 14371 | 15285 | 5577 | 5613 | 5538 | 4683 | 5827 | 5522 | 4756 | 6061 | 5519 | 8852 | 5056 | 5077 | 5546 | 4349 | 3728 | 6014 | 5825 | 6819 | 6641 | 5909 | 8177 | 6026 | 8670 | 6660 | 6735 | 10610 | 12747 | 16252 | 15003 | 13254 | 3776 | 4642 | 14091 | 19505 | 21039 | 6308 | 4953 | 10356 | 12465 | 8589 | 14050 | 15972 | 5518 | 8751 | 6326 | 9658 | 10931 | 6293 | 14527 | 7768 | 14891 | 19060 | 15345 | 19247 | 11264 | 22829 | 23296 | 15019 | 14577 | 15788 | 16473 | 16786 | 8045 | 7245 | 6470 | 66411 | 57676 | 71181 | 65806 | 60547 | 6797 | 7115 | 7145 | 5759 | 5758 | 5965 | 5892 | 6112 | 6267 | 6481 | 5619 | 5083 | 4635 | 4043 | 4859 | 1594 | 1542 | 2550 | 2323 | 2158 | 3242 | 3172 | 3260 | 2686 | 2648 | 3942 | 3760 | 4335 | 3978 | 3550 | 2734 | 2922 | 3498 | 2300 | 2359 | 19938 | 3893 | 16185 | 8484 | 3627 | 19203 | 20775 | 18907 | 15572 | 18198 | 17379 | 12247 | 11818 | 10569 | 12284 | 11932 | 11242 | 10011 | 10854 | 7854 | 10299 | 7612 | 9295 | 10708 | 11779 | 8321 | 7833 | 7662 | 8869 | 9120 | 7498 | 7340 | 8573 | 9246 | 8823 | 7742 | 8726 | 8468 | 8037 | 8556 | 5436 | 4716 | 5942 | 5444 | 4582 | 16120 | 16522 | 29923 | 15379 | 14634 | 16917 | 15316 | 17386 | 17612 | 31072 | 15040 | 15263 | 18097 | 11667 | 9226 | 9461 | 11526 | 10230 | 12001 | 8397 | 7674 | 10050 | 9367 | 9436 | 8343 | 12310 | 13013 | 7561 | 9227 | 7752 | 17412 | 14915 | 15021 | 15275 | 15162 | 13745 | 15267 | 18270 | 18767 | 18219 | 17291 | 17148 | 17684 | 6886 | 5041 | 4645 | 4196 | 3178 | 3447 | 4787 | 5153 | 6079 | 6343 | 6854 | 8411 | 6151 | 7585 | 4379 | 3716 | 5698 | 4888 | 5155 | 8384 | 8583 | 8999 | 8818 | 9570 | 9069 | 4375 | 6001 | 6055 | 8647 | 9580 | 14998 | 14581 | 12856 | 13234 | 11402 | 3444 | 3508 | 6760 | 7033 | 7470 | 7386 | 7232 | 8376 | 7911 | 9378 | 10767 | 14329 | 11315 | 11944 | 14377 | 12917 | 14606 | 15009 | 16398 | 15156 | 4331 | 4567 | 4649 | 6764 | 5959 | 11381 | 10000 | 9585 | 10021 | 10353 | 9582 | 5574 | 6675 | 6097 | 9818 | 9419 | 9103 | 16480 | 16431 | 17096 | 16119 | 17603 | 17987 | 6692 | 6167 | 9641 | 8373 | 8158 | 13247 | 10264 | 10971 | 9733 | 12023 | 5123 | 5536 | 5371 | 6736 | 5398 | 5544 | 11340 | 12550 | 11750 | 7518 | 7627 | 8500 | 8073 | 8344 | 5864 | 6986 | 6862 | 5563 | 6883 | 9492 | 10004 | 10534 | 15675 | 13559 | 13732 | 16078 | 17117 | 17022 | 3671 | 3877 | 12144 | 11222 | 11623 | 13135 | 12291 | 4416 | 4871 | 4065 | 6729 | 6534 | 6238 | 13043 | 15500 | 17052 | 17189 | 16134 | 9908 | 7787 | 6972 | 9056 | 9499 | 8406 | 7157 | 8471 | 8279 | 6561 | 5751 | 5772 | 7700 | 6343 | 6844 | 7750 | 6970 | 6478 | 6819 | 5129 | 4694 | 3629 | 6167 | 5904 | 8579 | 8626 | 9038 | 6866 | 7882 | 8303 | 15775 | 13334 | 13909 | 14041
768 | 17231 | 16904 | 14737 | 22709 | 12526 | 12134 | 10539 | 6326 | 8446 | 12761 | 13287 | 18784 | 7156 | 8095 | 16457 | 8758 | 4642 | 9369 | 4990 | 6770 | 7872 | 5375 | 13870 | 11335 | 8853 | 9965 | 11773 | 12660 | 4646 | 5614 | 5556 | 5924 | 6929 | 3687 | 6371 | 8331 | 6567 | 7312 | 6949 | 7581 | 3890 | 4491 | 9999 | 6724 | 7122 | 5704 | 6859 | 8023 | 5405 | 3967 | 5789 | 5665 | 5130 | 4353 | 4716 | 2988 | 4145 | 4527 | 9103 | 6073 | 5401 | 7824 | 3371 | 2945 | 4206 | 4174 | 5082 | 6043 | 4237 | 7552 | 6704 | 6421 | 10696 | 6081 | 3747 | 6029 | 4761 | 3687 | 6633 | 6868 | 10726 | 13517 | 14780 | 11653 | 7737 | 7882 | 6079 | 5371 | 6945 | 8613 | 11564 | 15633 | 9965 | 9597 | 9039 | 13781 | 4775 | 5411 | 11597 | 6892 | 7579 | 11975 | 17152 | 16590 | 5151 | 4902 | 5418 | 5214 | 3392 | 4831 | 7947 | 4264 | 4873 | 9496 | 6251 | 3668 | 4484 | 4635 | 4241 | 2776 | 2594 | 9216 | 5399 | 5598 | 5229 | 9703 | 8005 | 4942 | 5142 | 3966 | 5390 | 2640 | 2561 | 5409 | 2652 | 3336 | 4218 | 4347 | 5366 | 4966 | 4814 | 6389 | 2714 | 2716 | 6364 | 3672 | 3540 | 5280 | 5794 | 5526 | 5217 | 5418 | 5100 | 5310 | 2684 | 2842 | 7286 | 3409 | 5834 | 7268 | 5703 | 3527 | 4700 | 4500 | 4318 | 5147 | 2696 | 3077 | 7584 | 3487 | 4028 | 9355 | 6736 | 7932 | 3881 | 4252 | 4316 | 3724 | 3930 | 5515 | 5829 | 5758 | 4798 | 5160 | 5083 | 5374 | 4908 | 4190 | 5197 | 5523 | 6403 | 7599 | 7204 | 7096 | 9405 | 10198 | 7609 | 8337 | 8671 | 19917 | 10992 | 13661 | 9995 | 9748 | 47509 | 42612 | 28400 | 27376 | 31597 | 14264 | 15268 | 14124 | 12619 | 13290 | 4825 | 4858 | 4788 | 4144 | 5155 | 4810 | 4125 | 5221 | 4886 | 7871 | 4370 | 4422 | 4784 | 3744 | 3300 | 5207 | 5026 | 5906 | 5721 | 5092 | 7188 | 5235 | 7573 | 5885 | 5935 | 9528 | 11326 | 14378 | 13118 | 11568 | 3483 | 4331 | 12769 | 17734 | 18978 | 5503 | 4296 | 9101 | 11039 | 7530 | 12501 | 14148 | 4822 | 7689 | 5437 | 8414 | 9543 | 5498 | 12814 | 6885 | 13041 | 16881 | 13699 | 17320 | 10003 | 20584 | 20771 | 13335 | 12911 | 14008 | 14604 | 14891 | 7245 | 6479 | 5625 | 62453 | 53398 | 66831 | 60984 | 55829 | 5863 | 6179 | 6144 | 4994 | 4981 | 5109 | 5129 | 5260 | 5481 | 5736 | 4911 | 4454 | 4005 | 3504 | 4288 | 1319 | 1307 | 2152 | 1994 | 1815 | 2784 | 2735 | 2795 | 2256 | 2258 | 3410 | 3233 | 3727 | 3474 | 3093 | 2328 | 2522 | 2968 | 2020 | 2013 | 18684 | 3518 | 14885 | 7750 | 3345 | 16707 | 18187 | 16556 | 13483 | 15896 | 15129 | 10664 | 10287 | 9167 | 10634 | 10452 | 9778 | 8732 | 9532 | 6929 | 9042 | 6635 | 8027 | 9308 | 10395 | 7120 | 6808 | 6623 | 7700 | 7886 | 6410 | 6314 | 7439 | 7998 | 7608 | 6596 | 7562 | 7285 | 6962 | 7538 | 4648 | 4039 | 5177 | 4687 | 3978 | 14044 | 14524 | 26798 | 13523 | 12594 | 14677 | 13354 | 15115 | 15452 | 27815 | 13166 | 13339 | 15852 | 10026 | 7922 | 8074 | 10071 | 8995 | 10519 | 7235 | 6684 | 8871 | 8147 | 8128 | 7167 | 10769 | 11461 | 6472 | 7957 | 6700 | 15090 | 12971 | 13009 | 13344 | 13191 | 11992 | 13285 | 15736 | 16483 | 15936 | 15185 | 14976 | 15534 | 5938 | 4375 | 4012 | 3568 | 2733 | 2918 | 4167 | 4453 | 5190 | 5426 | 5881 | 7219 | 5319 | 6457 | 3666 | 3110 | 4806 | 4117 | 4371 | 7020 | 7277 | 7640 | 7357 | 8129 | 7670 | 3775 | 5082 | 5126 | 7355 | 8218 | 12381 | 12148 | 10747 | 11007 | 9542 | 2942 | 2978 | 5711 | 5959 | 6178 | 6140 | 6072 | 7006 | 6605 | 7918 | 9110 | 12003 | 9583 | 10029 | 11989 | 10855 | 12194 | 12549 | 13652 | 12788 | 3576 | 3802 | 3849 | 5618 | 4917 | 9447 | 8314 | 7991 | 8348 | 8687 | 7971 | 4748 | 5673 | 5246 | 8448 | 8104 | 7762 | 14006 | 13978 | 14479 | 13704 | 14904 | 15211 | 5577 | 5090 | 8017 | 7002 | 6796 | 11257 | 8748 | 9386 | 8275 | 10206 | 4196 | 4638 | 4436 | 5577 | 4512 | 4623 | 9552 | 10516 | 9875 | 6200 | 6368 | 7098 | 6722 | 7006 | 4893 | 5790 | 5723 | 4744 | 5878 | 8142 | 8523 | 8987 | 13273 | 11582 | 11774 | 13545 | 14485 | 14338 | 3081 | 3250 | 10179 | 9384 | 9754 | 11108 | 10287 | 3703 | 4097 | 3422 | 5655 | 5481 | 5187 | 11110 | 13229 | 14524 | 14626 | 13693 | 8353 | 6533 | 5897 | 7745 | 8114 | 7225 | 6037 | 7267 | 7082 | 5490 | 4865 | 4838 | 6461 | 5296 | 5760 | 6415 | 5745 | 5363 | 5679 | 4325 | 3966 | 3054 | 5212 | 4934 | 7292 | 7321 | 7684 | 5776 | 6678 | 7085 | 13020 | 11155 | 11602 | 11719
771 | 14759 | 14909 | 12661 | 19570 | 10784 | 10452 | 9062 | 5350 | 7203 | 10804 | 11313 | 16166 | 5988 | 6723 | 14255 | 7333 | 3856 | 8046 | 4172 | 5784 | 6745 | 4451 | 11805 | 9651 | 7537 | 8561 | 10178 | 10874 | 3943 | 4810 | 4614 | 5029 | 5820 | 3095 | 5320 | 6950 | 5444 | 6026 | 5663 | 6258 | 3203 | 3725 | 8487 | 5721 | 6046 | 4843 | 5897 | 6733 | 4417 | 3303 | 4781 | 4618 | 4299 | 3713 | 3927 | 2479 | 3509 | 3805 | 7485 | 5078 | 4436 | 6463 | 2802 | 2474 | 3481 | 3446 | 4319 | 5028 | 3511 | 6298 | 5574 | 5364 | 8863 | 5018 | 3133 | 5101 | 3915 | 3097 | 5520 | 5757 | 8993 | 11630 | 12736 | 9787 | 6493 | 6601 | 5011 | 4511 | 5890 | 7262 | 9856 | 13370 | 8490 | 8295 | 7707 | 11624 | 4056 | 4626 | 9776 | 5807 | 6334 | 10114 | 14793 | 14127 | 4282 | 4061 | 4599 | 4314 | 2831 | 4124 | 6635 | 3558 | 4097 | 8075 | 5232 | 3009 | 3666 | 3852 | 3498 | 2325 | 2120 | 7762 | 4598 | 4636 | 4329 | 8230 | 6646 | 4088 | 4260 | 3302 | 4629 | 2246 | 2144 | 4416 | 2245 | 2768 | 3437 | 3601 | 4467 | 4165 | 4001 | 5258 | 2275 | 2281 | 5357 | 3048 | 2972 | 4486 | 4927 | 4605 | 4316 | 4615 | 4234 | 4407 | 2284 | 2401 | 6035 | 2872 | 4902 | 6005 | 4665 | 2998 | 3885 | 3812 | 3589 | 4299 | 2287 | 2593 | 6455 | 2910 | 3371 | 7765 | 5637 | 6763 | 3252 | 3618 | 3645 | 3119 | 3284 | 4604 | 4833 | 4855 | 4058 | 4377 | 4259 | 4511 | 4187 | 3576 | 4401 | 4668 | 5465 | 6541 | 6112 | 6022 | 7968 | 8606 | 6462 | 7154 | 7397 | 16434 | 8926 | 11291 | 8216 | 7943 | 40728 | 36588 | 24118 | 23210 | 26654 | 12213 | 13087 | 12207 | 10883 | 11277 | 4091 | 4148 | 4076 | 3476 | 4415 | 4020 | 3459 | 4440 | 4177 | 6706 | 3681 | 3712 | 4050 | 3159 | 2810 | 4356 | 4254 | 5059 | 4856 | 4325 | 6216 | 4434 | 6537 | 5052 | 4984 | 8252 | 9818 | 12465 | 11250 | 9826 | 3242 | 3969 | 11143 | 15616 | 16431 | 4628 | 3612 | 7829 | 9575 | 6401 | 10704 | 12329 | 4111 | 6518 | 4664 | 7224 | 8200 | 4657 | 11005 | 5885 | 11290 | 14660 | 12018 | 15390 | 8855 | 18117 | 18214 | 11481 | 11098 | 12058 | 12538 | 12862 | 6440 | 5644 | 4800 | 57210 | 48724 | 60573 | 55254 | 50360 | 5026 | 5253 | 5298 | 4227 | 4302 | 4299 | 4314 | 4503 | 4707 | 4998 | 4121 | 3734 | 3440 | 2994 | 3673 | 1105 | 1076 | 1789 | 1630 | 1473 | 2288 | 2296 | 2381 | 1939 | 1932 | 2861 | 2774 | 3141 | 2910 | 2643 | 1934 | 2117 | 2481 | 1685 | 1660 | 17124 | 3084 | 13478 | 6968 | 2927 | 14147 | 15587 | 14059 | 11319 | 13563 | 12887 | 8926 | 8684 | 7663 | 8854 | 8784 | 8282 | 7374 | 8085 | 5859 | 7669 | 5645 | 6764 | 7874 | 8730 | 6040 | 5699 | 5538 | 6475 | 6732 | 5361 | 5290 | 6345 | 6680 | 6444 | 5555 | 6264 | 6088 | 5830 | 6466 | 3911 | 3350 | 4346 | 3961 | 3311 | 11745 | 12334 | 23376 | 11372 | 10665 | 12481 | 11176 | 12972 | 13071 | 24403 | 11159 | 11276 | 13522 | 8375 | 6683 | 6772 | 8510 | 7632 | 9238 | 6128 | 5518 | 7570 | 6752 | 6844 | 5962 | 9180 | 9845 | 5452 | 6637 | 5733 | 12676 | 11041 | 10925 | 11188 | 11057 | 10151 | 11176 | 13338 | 13971 | 13426 | 12890 | 12746 | 13256 | 5033 | 3635 | 3350 | 2990 | 2313 | 2433 | 3449 | 3717 | 4387 | 4533 | 4945 | 6046 | 4429 | 5428 | 3060 | 2569 | 3961 | 3381 | 3595 | 5737 | 5918 | 6251 | 6046 | 6625 | 6217 | 3068 | 4165 | 4129 | 6063 | 6719 | 10061 | 9991 | 8813 | 9052 | 7831 | 2425 | 2460 | 4726 | 4907 | 5108 | 5020 | 4923 | 5675 | 5409 | 6381 | 7411 | 9790 | 7706 | 8203 | 9776 | 8799 | 10063 | 10359 | 11213 | 10451 | 2886 | 3108 | 3097 | 4509 | 4054 | 7626 | 6770 | 6463 | 6805 | 6982 | 6398 | 3945 | 4749 | 4295 | 6935 | 6668 | 6452 | 11499 | 11600 | 11897 | 11378 | 12343 | 12547 | 4625 | 4204 | 6522 | 5723 | 5517 | 9227 | 7142 | 7757 | 6772 | 8508 | 3416 | 3720 | 3597 | 4462 | 3654 | 3730 | 7912 | 8703 | 8118 | 5083 | 5195 | 5775 | 5429 | 5696 | 3960 | 4721 | 4645 | 3910 | 4874 | 6712 | 7017 | 7397 | 10941 | 9591 | 9669 | 11241 | 12004 | 11971 | 2487 | 2691 | 8289 | 7671 | 7953 | 8931 | 8434 | 3050 | 3328 | 2813 | 4577 | 4417 | 4220 | 9165 | 11059 | 12019 | 12160 | 11423 | 6885 | 5431 | 4876 | 6356 | 6687 | 5956 | 5051 | 5981 | 5863 | 4443 | 3957 | 3928 | 5283 | 4367 | 4669 | 5223 | 4697 | 4328 | 4640 | 3555 | 3252 | 2469 | 4299 | 4082 | 5979 | 6008 | 6245 | 4812 | 5457 | 5825 | 10644 | 9094 | 9505 | 9600
774 | 12686 | 12711 | 10970 | 16950 | 9202 | 8986 | 7750 | 4546 | 6125 | 9337 | 9837 | 13906 | 5085 | 5771 | 12350 | 6338 | 3317 | 6989 | 3492 | 4951 | 5735 | 3685 | 10093 | 8175 | 6519 | 7338 | 8512 | 9390 | 3331 | 4083 | 3945 | 4279 | 4879 | 2656 | 4537 | 5909 | 4581 | 5046 | 4762 | 5273 | 2719 | 3074 | 7150 | 4791 | 4999 | 4126 | 4982 | 5714 | 3723 | 2787 | 4061 | 3923 | 3660 | 3124 | 3303 | 2099 | 2938 | 3210 | 6232 | 4192 | 3730 | 5362 | 2304 | 2065 | 2945 | 2895 | 3575 | 4232 | 2974 | 5192 | 4737 | 4476 | 7429 | 4219 | 2634 | 4248 | 3317 | 2606 | 4666 | 4836 | 7571 | 9858 | 10866 | 8249 | 5486 | 5512 | 4135 | 3829 | 4999 | 6191 | 8440 | 11509 | 7242 | 7083 | 6696 | 10006 | 3467 | 3928 | 8261 | 4829 | 5232 | 8569 | 12509 | 11976 | 3488 | 3408 | 3900 | 3570 | 2358 | 3454 | 5551 | 2955 | 3427 | 6896 | 4474 | 2532 | 3045 | 3214 | 2942 | 1941 | 1745 | 6489 | 3846 | 3874 | 3614 | 6989 | 5617 | 3275 | 3529 | 2745 | 3893 | 1876 | 1792 | 3651 | 1899 | 2362 | 2839 | 3072 | 3771 | 3527 | 3375 | 4427 | 1936 | 1889 | 4516 | 2568 | 2491 | 3798 | 4112 | 3861 | 3568 | 3894 | 3531 | 3690 | 1921 | 1991 | 5025 | 2421 | 4111 | 4995 | 3969 | 2498 | 3240 | 3224 | 3104 | 3577 | 1946 | 2171 | 5483 | 2436 | 2811 | 6421 | 4776 | 5686 | 2780 | 3076 | 3094 | 2647 | 2801 | 3964 | 4155 | 4080 | 3481 | 3727 | 3562 | 3809 | 3516 | 2960 | 3708 | 4066 | 4635 | 5583 | 5217 | 5103 | 6748 | 7323 | 5543 | 6091 | 6318 | 13717 | 7487 | 9390 | 6880 | 6566 | 35246 | 31503 | 20485 | 19779 | 22916 | 10409 | 11179 | 10394 | 9382 | 9617 | 3466 | 3516 | 3464 | 2921 | 3788 | 3384 | 2963 | 3750 | 3600 | 5787 | 3088 | 3135 | 3425 | 2697 | 2387 | 3746 | 3604 | 4294 | 4139 | 3638 | 5349 | 3819 | 5665 | 4309 | 4302 | 7188 | 8612 | 10751 | 9705 | 8373 | 2928 | 3647 | 9753 | 13721 | 14428 | 3976 | 3067 | 6718 | 8317 | 5521 | 9357 | 10766 | 3545 | 5667 | 3965 | 6222 | 6996 | 4055 | 9618 | 5097 | 9746 | 12689 | 10557 | 13436 | 7679 | 16010 | 16069 | 9973 | 9666 | 10519 | 10858 | 11099 | 5663 | 4947 | 4066 | 52119 | 43864 | 54632 | 49408 | 44372 | 4314 | 4511 | 4505 | 3562 | 3645 | 3711 | 3637 | 3784 | 3989 | 4297 | 3544 | 3189 | 2886 | 2592 | 3182 | 925 | 881 | 1460 | 1355 | 1234 | 1981 | 1931 | 1994 | 1651 | 1631 | 2422 | 2332 | 2675 | 2470 | 2231 | 1633 | 1788 | 2063 | 1388 | 1417 | 15522 | 2687 | 12045 | 6190 | 2546 | 11843 | 13111 | 11770 | 9540 | 11376 | 10812 | 7539 | 7336 | 6551 | 7525 | 7546 | 6973 | 6194 | 6858 | 4999 | 6475 | 4731 | 5671 | 6581 | 7415 | 5081 | 4811 | 4670 | 5427 | 5582 | 4547 | 4356 | 5323 | 5613 | 5368 | 4653 | 5275 | 5102 | 4892 | 5453 | 3252 | 2789 | 3686 | 3300 | 2752 | 10001 | 10511 | 20400 | 9691 | 9038 | 10609 | 9528 | 10930 | 11026 | 21111 | 9373 | 9530 | 11541 | 7000 | 5686 | 5658 | 7314 | 6401 | 7870 | 5194 | 4671 | 6471 | 5742 | 5763 | 5011 | 7837 | 8373 | 4502 | 5583 | 4774 | 10717 | 9300 | 9179 | 9477 | 9454 | 8636 | 9522 | 11299 | 11913 | 11474 | 10972 | 10905 | 11280 | 4218 | 3029 | 2797 | 2507 | 1891 | 2002 | 2876 | 3113 | 3660 | 3859 | 4175 | 5055 | 3702 | 4543 | 2494 | 2117 | 3259 | 2782 | 2905 | 4726 | 4862 | 5203 | 4986 | 5545 | 5153 | 2494 | 3427 | 3436 | 4955 | 5605 | 8351 | 8181 | 7333 | 7436 | 6370 | 2016 | 2041 | 3877 | 4117 | 4173 | 4146 | 4044 | 4672 | 4391 | 5237 | 6135 | 8059 | 6405 | 6693 | 7987 | 7237 | 8278 | 8431 | 9230 | 8537 | 2380 | 2511 | 2548 | 3695 | 3237 | 6273 | 5565 | 5321 | 5576 | 5750 | 5286 | 3261 | 3978 | 3625 | 5780 | 5562 | 5357 | 9508 | 9570 | 9829 | 9437 | 10247 | 10398 | 3767 | 3437 | 5362 | 4589 | 4499 | 7692 | 5931 | 6467 | 5632 | 6978 | 2782 | 3052 | 2933 | 3697 | 2996 | 3079 | 6483 | 7180 | 6668 | 4124 | 4226 | 4715 | 4506 | 4605 | 3231 | 3813 | 3801 | 3261 | 4099 | 5564 | 5881 | 6229 | 9067 | 7899 | 8063 | 9319 | 9940 | 9865 | 2081 | 2192 | 6812 | 6308 | 6543 | 7433 | 6863 | 2486 | 2722 | 2263 | 3802 | 3687 | 3468 | 7666 | 9120 | 9992 | 10074 | 9465 | 5732 | 4552 | 4022 | 5291 | 5558 | 4938 | 4216 | 5006 | 4827 | 3666 | 3245 | 3222 | 4343 | 3541 | 3851 | 4248 | 3769 | 3629 | 3760 | 2941 | 2685 | 2078 | 3575 | 3306 | 4907 | 4904 | 5163 | 3887 | 4525 | 4809 | 8628 | 7479 | 7761 | 7855
777 | 10746 | 10805 | 9260 | 14460 | 7815 | 7556 | 6501 | 3785 | 5175 | 7772 | 8082 | 11808 | 4168 | 4763 | 10403 | 5246 | 2739 | 5777 | 2848 | 4136 | 4811 | 3025 | 8491 | 6881 | 5452 | 6146 | 7186 | 7915 | 2808 | 3431 | 3215 | 3534 | 4060 | 2193 | 3759 | 4909 | 3714 | 4127 | 3858 | 4337 | 2224 | 2511 | 5921 | 4008 | 4158 | 3418 | 4143 | 4748 | 3074 | 2255 | 3329 | 3230 | 3000 | 2547 | 2701 | 1738 | 2457 | 2669 | 5060 | 3512 | 3125 | 4411 | 1933 | 1733 | 2401 | 2367 | 2988 | 3482 | 2441 | 4245 | 3871 | 3695 | 6002 | 3439 | 2165 | 3528 | 2733 | 2166 | 3838 | 4029 | 6314 | 8231 | 9199 | 6814 | 4561 | 4571 | 3384 | 3134 | 4124 | 5064 | 7024 | 9617 | 6034 | 5966 | 5537 | 8360 | 2847 | 3307 | 6798 | 4002 | 4399 | 7108 | 10353 | 9900 | 2830 | 2778 | 3239 | 2928 | 1946 | 2895 | 4559 | 2426 | 2796 | 5741 | 3699 | 2069 | 2467 | 2574 | 2370 | 1565 | 1439 | 5371 | 3137 | 3180 | 2960 | 5788 | 4633 | 2709 | 2877 | 2253 | 3245 | 1543 | 1493 | 3027 | 1576 | 1940 | 2349 | 2551 | 3095 | 2964 | 2836 | 3546 | 1627 | 1557 | 3773 | 2152 | 2043 | 3169 | 3414 | 3178 | 2962 | 3243 | 2901 | 2996 | 1580 | 1675 | 4079 | 1956 | 3385 | 4085 | 3210 | 2076 | 2627 | 2654 | 2507 | 2974 | 1569 | 1783 | 4523 | 1987 | 2275 | 5336 | 3923 | 4771 | 2330 | 2584 | 2587 | 2198 | 2357 | 3288 | 3464 | 3438 | 2914 | 3131 | 2998 | 3204 | 2968 | 2557 | 3069 | 3423 | 3905 | 4727 | 4334 | 4234 | 5669 | 6167 | 4713 | 5148 | 5314 | 11250 | 6197 | 7685 | 5551 | 5420 | 29655 | 26251 | 17195 | 16503 | 19228 | 8852 | 9474 | 8844 | 7974 | 8095 | 2933 | 2976 | 2905 | 2477 | 3188 | 2815 | 2459 | 3133 | 3072 | 4815 | 2624 | 2612 | 2872 | 2248 | 1994 | 3117 | 3012 | 3618 | 3469 | 3121 | 4625 | 3188 | 4830 | 3694 | 3605 | 6288 | 7312 | 9059 | 8099 | 7019 | 2644 | 3246 | 8592 | 11834 | 12431 | 3322 | 2633 | 5706 | 7157 | 4548 | 8055 | 9222 | 2977 | 4715 | 3322 | 5296 | 5966 | 3422 | 8205 | 4323 | 8313 | 10898 | 9101 | 11767 | 6681 | 14049 | 13900 | 8449 | 8208 | 8970 | 9408 | 9470 | 4845 | 4175 | 3422 | 46577 | 38733 | 48192 | 43273 | 38794 | 3650 | 3783 | 3800 | 3005 | 3104 | 3103 | 3066 | 3186 | 3370 | 3629 | 2965 | 2678 | 2422 | 2165 | 2640 | 745 | 721 | 1221 | 1102 | 980 | 1641 | 1622 | 1683 | 1378 | 1349 | 2046 | 1963 | 2196 | 2050 | 1879 | 1362 | 1480 | 1729 | 1164 | 1134 | 13847 | 2299 | 10513 | 5435 | 2216 | 9843 | 10974 | 9809 | 7961 | 9507 | 9060 | 6270 | 6122 | 5415 | 6234 | 6162 | 5818 | 5115 | 5756 | 4204 | 5349 | 4006 | 4726 | 5488 | 6249 | 4210 | 4015 | 3878 | 4478 | 4649 | 3782 | 3641 | 4366 | 4589 | 4467 | 3813 | 4361 | 4200 | 4059 | 4594 | 2696 | 2334 | 3018 | 2751 | 2296 | 8275 | 8894 | 17458 | 7971 | 7498 | 8812 | 7878 | 9011 | 9268 | 18007 | 7823 | 7883 | 9671 | 5799 | 4641 | 4712 | 6059 | 5301 | 6577 | 4265 | 3913 | 5396 | 4695 | 4728 | 4126 | 6544 | 7031 | 3722 | 4625 | 3977 | 8916 | 7754 | 7647 | 7883 | 7800 | 7198 | 7928 | 9390 | 9881 | 9549 | 9167 | 9080 | 9427 | 3559 | 2483 | 2307 | 2035 | 1574 | 1700 | 2398 | 2575 | 3039 | 3177 | 3467 | 4135 | 3045 | 3757 | 2052 | 1720 | 2639 | 2282 | 2392 | 3803 | 3957 | 4196 | 4058 | 4536 | 4221 | 2031 | 2777 | 2832 | 4085 | 4527 | 6764 | 6650 | 5893 | 6116 | 5235 | 1656 | 1691 | 3192 | 3366 | 3375 | 3380 | 3278 | 3822 | 3606 | 4224 | 4994 | 6502 | 5197 | 5477 | 6522 | 5932 | 6724 | 6888 | 7549 | 7022 | 1942 | 2035 | 2073 | 3013 | 2681 | 5022 | 4466 | 4297 | 4422 | 4618 | 4282 | 2679 | 3252 | 2950 | 4704 | 4509 | 4354 | 7834 | 7755 | 8084 | 7721 | 8435 | 8456 | 3016 | 2829 | 4368 | 3808 | 3692 | 6250 | 4823 | 5232 | 4624 | 5770 | 2245 | 2482 | 2383 | 2972 | 2441 | 2499 | 5266 | 5811 | 5452 | 3353 | 3449 | 3863 | 3646 | 3789 | 2630 | 3061 | 3085 | 2636 | 3274 | 4553 | 4817 | 5084 | 7417 | 6451 | 6576 | 7639 | 8166 | 8100 | 1689 | 1781 | 5501 | 5041 | 5269 | 6002 | 5586 | 2013 | 2232 | 1838 | 3031 | 2997 | 2839 | 6315 | 7492 | 8234 | 8377 | 7807 | 4702 | 3699 | 3278 | 4338 | 4520 | 4067 | 3418 | 4057 | 3981 | 2962 | 2626 | 2632 | 3536 | 2866 | 3098 | 3437 | 3084 | 2884 | 3052 | 2420 | 2185 | 1672 | 2880 | 2724 | 3951 | 4001 | 4256 | 3196 | 3706 | 3923 | 7036 | 5973 | 6356 | 6363
780 | 9053 | 9236 | 7818 | 12226 | 6591 | 6387 | 5518 | 3195 | 4336 | 6636 | 6798 | 10003 | 3476 | 3982 | 8830 | 4370 | 2285 | 4941 | 2378 | 3461 | 4033 | 2567 | 7142 | 5698 | 4520 | 5183 | 5987 | 6727 | 2339 | 2843 | 2731 | 2913 | 3349 | 1844 | 3137 | 4080 | 3025 | 3372 | 3209 | 3590 | 1826 | 2097 | 4978 | 3294 | 3430 | 2834 | 3483 | 3966 | 2512 | 1874 | 2740 | 2652 | 2465 | 2143 | 2281 | 1441 | 2043 | 2257 | 4173 | 2875 | 2616 | 3649 | 1588 | 1438 | 1974 | 1960 | 2475 | 2920 | 2013 | 3529 | 3262 | 3078 | 4951 | 2843 | 1837 | 2937 | 2241 | 1773 | 3218 | 3295 | 5266 | 6918 | 7805 | 5704 | 3747 | 3889 | 2786 | 2607 | 3487 | 4286 | 5919 | 8079 | 5032 | 5004 | 4608 | 6964 | 2390 | 2746 | 5643 | 3286 | 3626 | 5944 | 8702 | 8252 | 2350 | 2293 | 2687 | 2422 | 1628 | 2427 | 3799 | 1979 | 2290 | 4789 | 3081 | 1678 | 2033 | 2121 | 1951 | 1295 | 1206 | 4421 | 2607 | 2606 | 2464 | 4886 | 3847 | 2245 | 2337 | 1901 | 2708 | 1302 | 1277 | 2454 | 1297 | 1599 | 1924 | 2094 | 2544 | 2453 | 2330 | 2941 | 1348 | 1314 | 3145 | 1787 | 1714 | 2649 | 2879 | 2615 | 2443 | 2730 | 2421 | 2499 | 1328 | 1398 | 3393 | 1658 | 2793 | 3426 | 2652 | 1760 | 2257 | 2217 | 2105 | 2425 | 1308 | 1457 | 3715 | 1663 | 1914 | 4387 | 3273 | 3968 | 1933 | 2168 | 2166 | 1878 | 1998 | 2760 | 2896 | 2862 | 2444 | 2567 | 2532 | 2692 | 2521 | 2143 | 2598 | 2874 | 3286 | 4045 | 3670 | 3588 | 4760 | 5237 | 3989 | 4331 | 4489 | 9317 | 5109 | 6397 | 4692 | 4381 | 25052 | 22303 | 14534 | 13891 | 16173 | 7552 | 7945 | 7517 | 6686 | 6937 | 2469 | 2502 | 2435 | 2091 | 2725 | 2407 | 2043 | 2648 | 2609 | 4077 | 2214 | 2237 | 2427 | 1868 | 1691 | 2644 | 2567 | 3050 | 2951 | 2613 | 3956 | 2708 | 4159 | 3141 | 3021 | 5439 | 6297 | 7665 | 6841 | 5929 | 2364 | 2974 | 7427 | 10463 | 10799 | 2869 | 2203 | 4875 | 6140 | 3895 | 6885 | 7973 | 2459 | 4035 | 2779 | 4481 | 5098 | 2949 | 6995 | 3669 | 7086 | 9373 | 7937 | 10334 | 5799 | 12311 | 12116 | 7302 | 7050 | 7650 | 7938 | 8113 | 4247 | 3587 | 2930 | 41371 | 34042 | 42458 | 37708 | 33745 | 3132 | 3252 | 3210 | 2560 | 2632 | 2579 | 2600 | 2684 | 2824 | 3048 | 2454 | 2251 | 2057 | 1867 | 2236 | 619 | 595 | 991 | 904 | 833 | 1390 | 1380 | 1399 | 1137 | 1106 | 1668 | 1649 | 1821 | 1723 | 1563 | 1143 | 1213 | 1435 | 961 | 931 | 12325 | 1967 | 9214 | 4731 | 1885 | 8257 | 9157 | 8253 | 6687 | 7987 | 7564 | 5218 | 5120 | 4553 | 5215 | 5150 | 4857 | 4275 | 4765 | 3445 | 4531 | 3327 | 3953 | 4580 | 5252 | 3507 | 3378 | 3223 | 3711 | 3852 | 3134 | 3093 | 3689 | 3855 | 3677 | 3196 | 3597 | 3519 | 3335 | 3856 | 2229 | 1915 | 2541 | 2266 | 1928 | 6886 | 7479 | 15113 | 6673 | 6283 | 7390 | 6600 | 7586 | 7693 | 15534 | 6577 | 6604 | 8164 | 4821 | 3918 | 3888 | 5064 | 4410 | 5567 | 3539 | 3276 | 4496 | 3905 | 3947 | 3438 | 5537 | 5870 | 3140 | 3902 | 3326 | 7473 | 6426 | 6391 | 6600 | 6521 | 6043 | 6656 | 7841 | 8273 | 7944 | 7708 | 7621 | 7940 | 2962 | 2078 | 1898 | 1704 | 1322 | 1398 | 1993 | 2136 | 2522 | 2617 | 2873 | 3488 | 2559 | 3106 | 1677 | 1439 | 2207 | 1882 | 2020 | 3099 | 3254 | 3459 | 3332 | 3685 | 3460 | 1687 | 2316 | 2353 | 3346 | 3734 | 5622 | 5461 | 4904 | 5022 | 4337 | 1413 | 1402 | 2659 | 2769 | 2785 | 2748 | 2684 | 3145 | 2998 | 3497 | 4096 | 5441 | 4262 | 4495 | 5395 | 4849 | 5559 | 5674 | 6240 | 5796 | 1571 | 1678 | 1696 | 2472 | 2204 | 4152 | 3653 | 3520 | 3659 | 3848 | 3533 | 2218 | 2666 | 2418 | 3953 | 3797 | 3633 | 6447 | 6503 | 6663 | 6426 | 6918 | 7101 | 2512 | 2301 | 3590 | 3099 | 3031 | 5185 | 4049 | 4321 | 3819 | 4731 | 1839 | 2060 | 2006 | 2478 | 2001 | 2037 | 4368 | 4880 | 4534 | 2741 | 2831 | 3164 | 2981 | 3135 | 2177 | 2549 | 2538 | 2191 | 2758 | 3754 | 3965 | 4138 | 6155 | 5322 | 5429 | 6287 | 6735 | 6689 | 1411 | 1456 | 4443 | 4218 | 4336 | 4971 | 4623 | 1669 | 1826 | 1529 | 2487 | 2444 | 2306 | 5194 | 6284 | 6793 | 6914 | 6487 | 3881 | 3044 | 2701 | 3557 | 3702 | 3365 | 2850 | 3348 | 3270 | 2454 | 2134 | 2132 | 2906 | 2375 | 2558 | 2861 | 2571 | 2417 | 2560 | 1969 | 1820 | 1382 | 2374 | 2216 | 3300 | 3280 | 3457 | 2617 | 3046 | 3207 | 5757 | 4982 | 5217 | 5317
783 | 7504 | 7590 | 6530 | 10119 | 5471 | 5220 | 4517 | 2624 | 3582 | 5393 | 5651 | 8298 | 2810 | 3231 | 7243 | 3622 | 1876 | 4074 | 1877 | 2858 | 3333 | 2058 | 5884 | 4714 | 3737 | 4205 | 4882 | 5524 | 1886 | 2307 | 2245 | 2390 | 2723 | 1503 | 2598 | 3335 | 2450 | 2802 | 2621 | 2920 | 1479 | 1689 | 4009 | 2666 | 2805 | 2318 | 2854 | 3257 | 2026 | 1561 | 2213 | 2165 | 2035 | 1754 | 1831 | 1159 | 1665 | 1845 | 3361 | 2362 | 2096 | 2948 | 1306 | 1172 | 1626 | 1598 | 2010 | 2378 | 1641 | 2846 | 2659 | 2478 | 4046 | 2319 | 1466 | 2409 | 1855 | 1427 | 2625 | 2686 | 4320 | 5686 | 6422 | 4638 | 3056 | 3116 | 2279 | 2147 | 2808 | 3483 | 4864 | 6603 | 4158 | 4089 | 3822 | 5745 | 1966 | 2278 | 4575 | 2661 | 2899 | 4856 | 6987 | 6656 | 1876 | 1866 | 2186 | 1951 | 1310 | 1953 | 3079 | 1608 | 1842 | 3872 | 2512 | 1355 | 1614 | 1734 | 1591 | 1065 | 967 | 3584 | 2112 | 2110 | 1966 | 3930 | 3116 | 1809 | 1938 | 1540 | 2219 | 1057 | 1037 | 1972 | 1075 | 1310 | 1566 | 1734 | 2073 | 2025 | 1926 | 2381 | 1117 | 1087 | 2554 | 1459 | 1385 | 2134 | 2369 | 2161 | 1969 | 2190 | 1996 | 2026 | 1088 | 1108 | 2744 | 1350 | 2289 | 2775 | 2123 | 1441 | 1760 | 1840 | 1694 | 2000 | 1063 | 1189 | 3035 | 1335 | 1547 | 3566 | 2646 | 3187 | 1597 | 1783 | 1801 | 1528 | 1632 | 2250 | 2412 | 2396 | 2015 | 2205 | 2087 | 2211 | 2085 | 1807 | 2150 | 2404 | 2692 | 3297 | 2993 | 2947 | 3936 | 4280 | 3268 | 3541 | 3684 | 7536 | 4130 | 5175 | 3782 | 3561 | 20872 | 18396 | 12040 | 11447 | 13406 | 6178 | 6584 | 6256 | 5560 | 5642 | 2058 | 2111 | 2007 | 1740 | 2270 | 1938 | 1704 | 2221 | 2168 | 3311 | 1779 | 1821 | 1992 | 1565 | 1396 | 2146 | 2084 | 2541 | 2423 | 2133 | 3367 | 2246 | 3494 | 2629 | 2507 | 4561 | 5388 | 6377 | 5693 | 4920 | 2066 | 2597 | 6332 | 8896 | 9098 | 2374 | 1834 | 4073 | 5117 | 3300 | 5744 | 6678 | 2076 | 3361 | 2341 | 3744 | 4234 | 2438 | 5911 | 3029 | 5915 | 7779 | 6733 | 8727 | 4885 | 10469 | 10345 | 6065 | 5851 | 6390 | 6661 | 6737 | 3573 | 3014 | 2432 | 35620 | 29157 | 36006 | 32115 | 28562 | 2557 | 2649 | 2671 | 2138 | 2161 | 2145 | 2130 | 2215 | 2321 | 2550 | 2062 | 1852 | 1698 | 1544 | 1857 | 492 | 467 | 826 | 739 | 667 | 1130 | 1103 | 1131 | 960 | 933 | 1388 | 1333 | 1507 | 1439 | 1321 | 923 | 998 | 1174 | 783 | 778 | 10628 | 1668 | 7871 | 4036 | 1606 | 6752 | 7545 | 6670 | 5435 | 6481 | 6166 | 4278 | 4149 | 3713 | 4331 | 4243 | 4020 | 3523 | 3950 | 2898 | 3721 | 2729 | 3167 | 3783 | 4280 | 2891 | 2769 | 2644 | 3060 | 3170 | 2561 | 2510 | 3019 | 3106 | 2990 | 2627 | 2967 | 2865 | 2761 | 3159 | 1811 | 1588 | 2097 | 1838 | 1542 | 5655 | 6207 | 12582 | 5470 | 5129 | 6042 | 5438 | 6201 | 6310 | 12819 | 5353 | 5416 | 6745 | 3904 | 3184 | 3189 | 4175 | 3655 | 4624 | 2955 | 2667 | 3704 | 3204 | 3249 | 2792 | 4460 | 4921 | 2539 | 3160 | 2700 | 6076 | 5296 | 5187 | 5427 | 5313 | 4944 | 5467 | 6419 | 6777 | 6604 | 6370 | 6352 | 6529 | 2401 | 1679 | 1560 | 1398 | 1055 | 1113 | 1612 | 1743 | 2065 | 2167 | 2375 | 2834 | 2080 | 2535 | 1345 | 1139 | 1761 | 1530 | 1618 | 2555 | 2661 | 2786 | 2708 | 2970 | 2779 | 1373 | 1887 | 1885 | 2740 | 3046 | 4550 | 4503 | 3932 | 4061 | 3510 | 1112 | 1125 | 2131 | 2243 | 2264 | 2230 | 2168 | 2511 | 2372 | 2810 | 3284 | 4386 | 3464 | 3670 | 4334 | 3937 | 4463 | 4619 | 5006 | 4664 | 1272 | 1348 | 1384 | 2004 | 1752 | 3364 | 2976 | 2870 | 2977 | 3145 | 2890 | 1767 | 2207 | 2024 | 3237 | 3092 | 2920 | 5183 | 5212 | 5405 | 5157 | 5598 | 5723 | 2018 | 1828 | 2904 | 2548 | 2490 | 4171 | 3221 | 3529 | 3147 | 3858 | 1501 | 1670 | 1602 | 2029 | 1635 | 1656 | 3560 | 3900 | 3729 | 2229 | 2276 | 2586 | 2426 | 2529 | 1764 | 2071 | 2063 | 1753 | 2209 | 3077 | 3230 | 3383 | 4967 | 4306 | 4350 | 5093 | 5440 | 5440 | 1117 | 1194 | 3675 | 3435 | 3530 | 3986 | 3715 | 1351 | 1466 | 1211 | 2059 | 2013 | 1879 | 4204 | 5061 | 5477 | 5523 | 5253 | 3112 | 2442 | 2202 | 2897 | 3001 | 2672 | 2316 | 2727 | 2676 | 1983 | 1733 | 1752 | 2353 | 1947 | 2091 | 2287 | 2076 | 1949 | 2052 | 1576 | 1452 | 1137 | 1950 | 1820 | 2639 | 2669 | 2802 | 2144 | 2465 | 2579 | 4670 | 4017 | 4211 | 4291
786 | 6173 | 6292 | 5334 | 8370 | 4510 | 4312 | 3694 | 2127 | 2910 | 4442 | 4612 | 6842 | 2334 | 2657 | 6053 | 2970 | 1537 | 3395 | 1552 | 2308 | 2701 | 1658 | 4824 | 3869 | 3028 | 3444 | 4031 | 4566 | 1584 | 1889 | 1827 | 1981 | 2211 | 1247 | 2114 | 2726 | 2026 | 2272 | 2103 | 2394 | 1232 | 1377 | 3260 | 2162 | 2243 | 1915 | 2336 | 2688 | 1625 | 1247 | 1852 | 1736 | 1653 | 1441 | 1530 | 944 | 1373 | 1497 | 2737 | 1909 | 1694 | 2413 | 1057 | 965 | 1335 | 1312 | 1692 | 1983 | 1350 | 2340 | 2164 | 2049 | 3320 | 1919 | 1231 | 1945 | 1514 | 1193 | 2128 | 2258 | 3521 | 4655 | 5268 | 3835 | 2523 | 2528 | 1857 | 1771 | 2307 | 2867 | 4036 | 5432 | 3376 | 3345 | 3117 | 4778 | 1631 | 1854 | 3665 | 2135 | 2363 | 3933 | 5786 | 5458 | 1514 | 1544 | 1786 | 1581 | 1060 | 1589 | 2535 | 1303 | 1521 | 3183 | 2022 | 1082 | 1347 | 1396 | 1294 | 861 | 787 | 2897 | 1707 | 1735 | 1607 | 3217 | 2509 | 1464 | 1550 | 1245 | 1811 | 867 | 836 | 1612 | 881 | 1074 | 1309 | 1427 | 1697 | 1658 | 1572 | 1964 | 910 | 881 | 2072 | 1194 | 1130 | 1786 | 1920 | 1764 | 1598 | 1815 | 1608 | 1674 | 892 | 912 | 2242 | 1118 | 1866 | 2241 | 1765 | 1147 | 1449 | 1468 | 1401 | 1618 | 884 | 980 | 2521 | 1117 | 1266 | 2901 | 2152 | 2620 | 1328 | 1527 | 1496 | 1270 | 1348 | 1876 | 1946 | 1984 | 1633 | 1775 | 1709 | 1819 | 1697 | 1461 | 1755 | 1975 | 2209 | 2733 | 2510 | 2432 | 3250 | 3527 | 2693 | 2951 | 3079 | 6196 | 3396 | 4253 | 3117 | 2927 | 17133 | 15263 | 9924 | 9533 | 11085 | 5125 | 5409 | 5179 | 4639 | 4702 | 1678 | 1710 | 1707 | 1440 | 1854 | 1570 | 1427 | 1807 | 1810 | 2787 | 1457 | 1489 | 1670 | 1284 | 1165 | 1795 | 1705 | 2113 | 2017 | 1749 | 2855 | 1841 | 2929 | 2196 | 2068 | 3935 | 4522 | 5342 | 4708 | 4000 | 1818 | 2240 | 5337 | 7611 | 7732 | 1946 | 1501 | 3444 | 4334 | 2707 | 4814 | 5649 | 1696 | 2780 | 1929 | 3095 | 3542 | 2029 | 4918 | 2529 | 4928 | 6540 | 5694 | 7499 | 4113 | 8957 | 8764 | 5034 | 4917 | 5320 | 5521 | 5656 | 3023 | 2543 | 2019 | 30623 | 24923 | 30696 | 27125 | 23954 | 2117 | 2213 | 2225 | 1751 | 1806 | 1796 | 1778 | 1807 | 1914 | 2117 | 1704 | 1546 | 1410 | 1277 | 1566 | 413 | 408 | 654 | 606 | 546 | 928 | 908 | 931 | 768 | 753 | 1123 | 1107 | 1245 | 1176 | 1077 | 748 | 819 | 966 | 652 | 632 | 9150 | 1407 | 6758 | 3383 | 1311 | 5506 | 6162 | 5569 | 4496 | 5343 | 5089 | 3486 | 3399 | 3028 | 3553 | 3461 | 3289 | 2884 | 3211 | 2394 | 3045 | 2238 | 2600 | 3047 | 3541 | 2349 | 2294 | 2195 | 2519 | 2615 | 2113 | 2016 | 2479 | 2559 | 2458 | 2124 | 2435 | 2353 | 2259 | 2652 | 1526 | 1274 | 1713 | 1513 | 1275 | 4649 | 5046 | 10383 | 4499 | 4237 | 4986 | 4440 | 5133 | 5208 | 10902 | 4392 | 4466 | 5529 | 3236 | 2629 | 2647 | 3391 | 3001 | 3745 | 2394 | 2142 | 3058 | 2606 | 2670 | 2281 | 3680 | 3966 | 2065 | 2595 | 2223 | 5020 | 4356 | 4295 | 4386 | 4366 | 4060 | 4522 | 5273 | 5652 | 5398 | 5237 | 5140 | 5360 | 1981 | 1380 | 1263 | 1136 | 843 | 954 | 1343 | 1447 | 1699 | 1771 | 1953 | 2299 | 1726 | 2096 | 1118 | 929 | 1432 | 1269 | 1308 | 2071 | 2180 | 2283 | 2199 | 2422 | 2298 | 1123 | 1520 | 1555 | 2228 | 2479 | 3706 | 3673 | 3220 | 3344 | 2875 | 914 | 935 | 1754 | 1857 | 1854 | 1834 | 1799 | 2064 | 1954 | 2310 | 2704 | 3540 | 2853 | 2981 | 3513 | 3212 | 3673 | 3742 | 4084 | 3844 | 1027 | 1102 | 1140 | 1626 | 1443 | 2701 | 2438 | 2351 | 2472 | 2558 | 2347 | 1439 | 1748 | 1631 | 2608 | 2489 | 2432 | 4217 | 4238 | 4404 | 4242 | 4620 | 4660 | 1639 | 1520 | 2354 | 2096 | 2029 | 3418 | 2623 | 2850 | 2523 | 3091 | 1214 | 1339 | 1317 | 1653 | 1324 | 1344 | 2913 | 3204 | 3010 | 1804 | 1854 | 2076 | 1974 | 2056 | 1457 | 1665 | 1671 | 1445 | 1787 | 2501 | 2650 | 2800 | 4006 | 3486 | 3604 | 4163 | 4444 | 4379 | 914 | 961 | 2953 | 2786 | 2869 | 3283 | 3044 | 1104 | 1213 | 1005 | 1667 | 1662 | 1560 | 3444 | 4116 | 4525 | 4533 | 4258 | 2537 | 2002 | 1785 | 2373 | 2470 | 2210 | 1876 | 2213 | 2201 | 1612 | 1435 | 1441 | 1933 | 1570 | 1719 | 1883 | 1695 | 1607 | 1685 | 1302 | 1192 | 926 | 1558 | 1500 | 2132 | 2181 | 2278 | 1728 | 2046 | 2151 | 3806 | 3313 | 3398 | 3472
789 | 5017 | 5129 | 4403 | 6898 | 3732 | 3534 | 2991 | 1770 | 2379 | 3642 | 3820 | 5591 | 1846 | 2185 | 4913 | 2386 | 1261 | 2749 | 1260 | 1889 | 2273 | 1391 | 3934 | 3188 | 2430 | 2817 | 3301 | 3740 | 1318 | 1582 | 1497 | 1619 | 1803 | 991 | 1727 | 2211 | 1645 | 1830 | 1715 | 1924 | 1020 | 1129 | 2675 | 1770 | 1843 | 1561 | 1915 | 2214 | 1346 | 990 | 1495 | 1442 | 1337 | 1184 | 1271 | 782 | 1094 | 1207 | 2233 | 1560 | 1417 | 1975 | 866 | 805 | 1087 | 1070 | 1396 | 1610 | 1111 | 1882 | 1771 | 1669 | 2668 | 1555 | 987 | 1602 | 1213 | 1004 | 1795 | 1796 | 2866 | 3845 | 4331 | 3085 | 2066 | 2079 | 1517 | 1448 | 1871 | 2323 | 3267 | 4452 | 2707 | 2770 | 2535 | 3863 | 1312 | 1506 | 3031 | 1769 | 1903 | 3217 | 4665 | 4492 | 1257 | 1262 | 1499 | 1283 | 875 | 1317 | 2069 | 1082 | 1217 | 2594 | 1659 | 889 | 1087 | 1150 | 1034 | 712 | 628 | 2347 | 1399 | 1379 | 1317 | 2630 | 2058 | 1188 | 1257 | 1012 | 1467 | 720 | 682 | 1334 | 710 | 870 | 1051 | 1160 | 1363 | 1338 | 1264 | 1595 | 744 | 714 | 1717 | 961 | 938 | 1446 | 1593 | 1462 | 1292 | 1488 | 1322 | 1378 | 734 | 745 | 1813 | 931 | 1531 | 1822 | 1468 | 929 | 1174 | 1201 | 1153 | 1323 | 717 | 789 | 2037 | 895 | 1020 | 2360 | 1779 | 2139 | 1095 | 1208 | 1236 | 1063 | 1101 | 1542 | 1593 | 1624 | 1366 | 1461 | 1416 | 1487 | 1397 | 1195 | 1454 | 1635 | 1814 | 2265 | 2078 | 2018 | 2708 | 2926 | 2270 | 2441 | 2498 | 5018 | 2816 | 3454 | 2552 | 2379 | 14048 | 12459 | 8113 | 7783 | 9063 | 4256 | 4476 | 4291 | 3901 | 3915 | 1407 | 1439 | 1396 | 1181 | 1515 | 1301 | 1166 | 1485 | 1472 | 2224 | 1229 | 1213 | 1366 | 1050 | 967 | 1463 | 1429 | 1724 | 1701 | 1468 | 2356 | 1525 | 2484 | 1832 | 1686 | 3295 | 3805 | 4517 | 3886 | 3347 | 1568 | 1965 | 4546 | 6393 | 6590 | 1641 | 1248 | 2823 | 3605 | 2255 | 3972 | 4704 | 1402 | 2310 | 1571 | 2579 | 2931 | 1651 | 4052 | 2077 | 4075 | 5466 | 4819 | 6272 | 3452 | 7585 | 7308 | 4194 | 4100 | 4404 | 4620 | 4736 | 2496 | 2085 | 1655 | 25890 | 21029 | 25768 | 22856 | 20224 | 1765 | 1829 | 1840 | 1433 | 1489 | 1458 | 1437 | 1523 | 1577 | 1734 | 1397 | 1257 | 1155 | 1063 | 1259 | 335 | 324 | 550 | 505 | 440 | 757 | 740 | 763 | 634 | 632 | 906 | 904 | 1018 | 967 | 877 | 615 | 655 | 775 | 537 | 510 | 7779 | 1168 | 5672 | 2940 | 1111 | 4541 | 5098 | 4587 | 3694 | 4390 | 4196 | 2890 | 2819 | 2488 | 2884 | 2868 | 2703 | 2361 | 2614 | 1939 | 2496 | 1835 | 2141 | 2504 | 2932 | 1938 | 1857 | 1795 | 2025 | 2134 | 1750 | 1664 | 2046 | 2074 | 2015 | 1777 | 2008 | 1938 | 1860 | 2150 | 1236 | 1065 | 1402 | 1268 | 1074 | 3797 | 4145 | 8625 | 3706 | 3442 | 4019 | 3663 | 4169 | 4336 | 8830 | 3632 | 3587 | 4566 | 2635 | 2164 | 2133 | 2809 | 2449 | 3148 | 1966 | 1811 | 2506 | 2130 | 2215 | 1872 | 3044 | 3281 | 1729 | 2135 | 1852 | 4069 | 3605 | 3473 | 3631 | 3609 | 3323 | 3718 | 4320 | 4551 | 4443 | 4322 | 4284 | 4425 | 1649 | 1129 | 1036 | 913 | 704 | 785 | 1116 | 1188 | 1371 | 1443 | 1579 | 1881 | 1383 | 1741 | 891 | 759 | 1179 | 1024 | 1075 | 1683 | 1753 | 1829 | 1805 | 2015 | 1871 | 896 | 1254 | 1252 | 1787 | 2011 | 3037 | 3000 | 2663 | 2730 | 2344 | 732 | 754 | 1409 | 1489 | 1513 | 1482 | 1456 | 1689 | 1583 | 1841 | 2222 | 2901 | 2301 | 2407 | 2893 | 2620 | 2978 | 3062 | 3316 | 3114 | 844 | 918 | 915 | 1322 | 1161 | 2228 | 1982 | 1864 | 2004 | 2095 | 1912 | 1180 | 1443 | 1314 | 2142 | 2030 | 1948 | 3431 | 3479 | 3580 | 3430 | 3787 | 3816 | 1357 | 1241 | 1909 | 1701 | 1635 | 2732 | 2154 | 2323 | 2059 | 2596 | 989 | 1103 | 1075 | 1342 | 1079 | 1107 | 2358 | 2640 | 2479 | 1469 | 1521 | 1720 | 1613 | 1677 | 1167 | 1397 | 1405 | 1171 | 1455 | 2034 | 2122 | 2254 | 3286 | 2882 | 2930 | 3378 | 3659 | 3601 | 754 | 790 | 2406 | 2231 | 2330 | 2655 | 2480 | 868 | 987 | 820 | 1352 | 1323 | 1248 | 2781 | 3349 | 3719 | 3707 | 3513 | 2118 | 1629 | 1475 | 1908 | 2029 | 1774 | 1541 | 1826 | 1746 | 1298 | 1145 | 1169 | 1577 | 1284 | 1375 | 1544 | 1402 | 1308 | 1401 | 1052 | 973 | 756 | 1324 | 1208 | 1736 | 1765 | 1880 | 1397 | 1643 | 1756 | 3126 | 2695 | 2815 | 2858
792 | 4238 | 4288 | 3636 | 5765 | 3080 | 2909 | 2511 | 1473 | 2049 | 2974 | 3184 | 4653 | 1533 | 1808 | 4088 | 1988 | 1049 | 2268 | 1027 | 1565 | 1829 | 1119 | 3242 | 2606 | 2056 | 2353 | 2729 | 3103 | 1074 | 1269 | 1240 | 1337 | 1492 | 843 | 1442 | 1833 | 1329 | 1542 | 1450 | 1607 | 821 | 935 | 2184 | 1447 | 1532 | 1292 | 1586 | 1812 | 1124 | 851 | 1252 | 1182 | 1112 | 991 | 1018 | 647 | 947 | 991 | 1829 | 1307 | 1143 | 1661 | 707 | 670 | 895 | 878 | 1153 | 1336 | 938 | 1567 | 1476 | 1420 | 2216 | 1282 | 820 | 1339 | 1011 | 815 | 1474 | 1520 | 2369 | 3140 | 3573 | 2579 | 1695 | 1714 | 1261 | 1201 | 1530 | 1943 | 2737 | 3603 | 2286 | 2253 | 2095 | 3160 | 1084 | 1258 | 2464 | 1416 | 1570 | 2621 | 3842 | 3688 | 1025 | 1027 | 1198 | 1073 | 729 | 1121 | 1666 | 892 | 1015 | 2153 | 1402 | 731 | 885 | 947 | 865 | 584 | 518 | 1906 | 1130 | 1120 | 1113 | 2165 | 1700 | 966 | 1080 | 847 | 1214 | 572 | 571 | 1083 | 592 | 728 | 901 | 959 | 1151 | 1124 | 1056 | 1330 | 605 | 586 | 1400 | 793 | 754 | 1189 | 1341 | 1223 | 1066 | 1212 | 1101 | 1115 | 614 | 623 | 1520 | 742 | 1261 | 1506 | 1188 | 790 | 968 | 1025 | 953 | 1120 | 602 | 686 | 1671 | 733 | 842 | 1973 | 1462 | 1794 | 905 | 1000 | 1011 | 880 | 921 | 1259 | 1310 | 1376 | 1130 | 1205 | 1181 | 1240 | 1215 | 1006 | 1225 | 1381 | 1523 | 1853 | 1705 | 1675 | 2212 | 2440 | 1913 | 2034 | 2092 | 4138 | 2351 | 2888 | 2122 | 1981 | 11666 | 10429 | 6827 | 6493 | 7582 | 3511 | 3698 | 3552 | 3209 | 3160 | 1150 | 1202 | 1151 | 971 | 1274 | 1082 | 976 | 1235 | 1214 | 1820 | 1033 | 1024 | 1117 | 892 | 780 | 1203 | 1190 | 1449 | 1388 | 1238 | 1986 | 1272 | 2072 | 1521 | 1416 | 2836 | 3185 | 3773 | 3261 | 2756 | 1349 | 1677 | 3902 | 5393 | 5521 | 1352 | 1034 | 2389 | 2998 | 1866 | 3366 | 3975 | 1159 | 1931 | 1335 | 2149 | 2419 | 1423 | 3406 | 1772 | 3378 | 4583 | 4049 | 5312 | 2907 | 6400 | 6182 | 3523 | 3423 | 3704 | 3818 | 3930 | 2095 | 1755 | 1370 | 22062 | 17797 | 21800 | 19151 | 16980 | 1460 | 1507 | 1564 | 1197 | 1232 | 1196 | 1207 | 1270 | 1300 | 1453 | 1145 | 1050 | 968 | 874 | 1048 | 277 | 272 | 448 | 408 | 373 | 627 | 614 | 628 | 510 | 511 | 739 | 761 | 830 | 781 | 736 | 510 | 561 | 653 | 423 | 434 | 6614 | 990 | 4808 | 2411 | 923 | 3765 | 4189 | 3808 | 3025 | 3655 | 3470 | 2399 | 2341 | 2055 | 2389 | 2381 | 2251 | 1946 | 2184 | 1671 | 2058 | 1516 | 1786 | 2091 | 2404 | 1590 | 1554 | 1493 | 1698 | 1732 | 1422 | 1391 | 1681 | 1772 | 1686 | 1461 | 1666 | 1600 | 1532 | 1794 | 993 | 869 | 1147 | 1043 | 870 | 3130 | 3502 | 7265 | 3051 | 2869 | 3376 | 3032 | 3450 | 3599 | 7396 | 2987 | 3042 | 3835 | 2187 | 1781 | 1767 | 2316 | 2059 | 2629 | 1613 | 1503 | 2122 | 1816 | 1815 | 1537 | 2553 | 2686 | 1439 | 1795 | 1525 | 3398 | 2982 | 2907 | 3019 | 2965 | 2759 | 3091 | 3557 | 3858 | 3633 | 3578 | 3507 | 3687 | 1361 | 960 | 885 | 795 | 588 | 614 | 915 | 998 | 1151 | 1227 | 1348 | 1552 | 1171 | 1426 | 744 | 643 | 955 | 843 | 872 | 1408 | 1447 | 1527 | 1528 | 1641 | 1518 | 740 | 1021 | 1054 | 1492 | 1664 | 2497 | 2478 | 2247 | 2248 | 1967 | 626 | 609 | 1199 | 1227 | 1242 | 1223 | 1214 | 1406 | 1310 | 1528 | 1825 | 2414 | 1899 | 2032 | 2378 | 2168 | 2475 | 2536 | 2802 | 2575 | 692 | 746 | 768 | 1110 | 965 | 1814 | 1650 | 1577 | 1663 | 1721 | 1607 | 980 | 1169 | 1117 | 1765 | 1720 | 1629 | 2825 | 2849 | 3011 | 2849 | 3068 | 3158 | 1088 | 1020 | 1603 | 1383 | 1382 | 2279 | 1779 | 1917 | 1737 | 2115 | 796 | 916 | 888 | 1119 | 906 | 921 | 1980 | 2191 | 2021 | 1202 | 1260 | 1397 | 1340 | 1379 | 978 | 1130 | 1135 | 958 | 1224 | 1673 | 1768 | 1863 | 2655 | 2353 | 2419 | 2787 | 2981 | 2931 | 619 | 669 | 1972 | 1879 | 1937 | 2212 | 2051 | 733 | 806 | 678 | 1144 | 1113 | 1019 | 2310 | 2781 | 3067 | 3079 | 2905 | 1760 | 1370 | 1215 | 1575 | 1644 | 1482 | 1283 | 1532 | 1471 | 1077 | 962 | 966 | 1295 | 1069 | 1124 | 1278 | 1156 | 1094 | 1161 | 883 | 810 | 618 | 1071 | 1007 | 1446 | 1473 | 1543 | 1166 | 1361 | 1433 | 2571 | 2236 | 2347 | 2381
795 | 3407 | 3531 | 2959 | 4634 | 2497 | 2440 | 2010 | 1183 | 1646 | 2488 | 2592 | 3753 | 1284 | 1488 | 3385 | 1641 | 872 | 1877 | 834 | 1274 | 1521 | 908 | 2666 | 2136 | 1678 | 1902 | 2231 | 2555 | 865 | 1045 | 1015 | 1096 | 1230 | 698 | 1169 | 1500 | 1075 | 1236 | 1143 | 1288 | 678 | 756 | 1802 | 1203 | 1226 | 1057 | 1294 | 1477 | 917 | 716 | 1033 | 979 | 924 | 801 | 831 | 535 | 750 | 814 | 1514 | 1077 | 954 | 1355 | 589 | 568 | 737 | 710 | 940 | 1101 | 737 | 1294 | 1217 | 1144 | 1843 | 1070 | 687 | 1078 | 830 | 666 | 1213 | 1243 | 1950 | 2614 | 2992 | 2161 | 1385 | 1443 | 1028 | 998 | 1245 | 1587 | 2246 | 2989 | 1831 | 1834 | 1703 | 2614 | 900 | 1022 | 1989 | 1165 | 1267 | 2136 | 3117 | 2995 | 859 | 847 | 1009 | 887 | 620 | 879 | 1343 | 718 | 830 | 1757 | 1118 | 577 | 731 | 760 | 702 | 467 | 435 | 1577 | 916 | 927 | 906 | 1760 | 1402 | 813 | 858 | 679 | 985 | 486 | 464 | 901 | 486 | 589 | 713 | 783 | 895 | 908 | 856 | 1091 | 512 | 489 | 1153 | 644 | 629 | 984 | 1071 | 985 | 890 | 991 | 908 | 896 | 517 | 514 | 1218 | 605 | 1036 | 1240 | 972 | 638 | 788 | 828 | 770 | 896 | 489 | 541 | 1344 | 599 | 696 | 1611 | 1203 | 1454 | 727 | 829 | 830 | 716 | 788 | 1048 | 1086 | 1122 | 934 | 986 | 952 | 1021 | 971 | 813 | 987 | 1097 | 1252 | 1560 | 1403 | 1389 | 1857 | 2006 | 1580 | 1695 | 1748 | 3472 | 1901 | 2371 | 1747 | 1632 | 9461 | 8494 | 5555 | 5346 | 6200 | 2875 | 3014 | 2885 | 2672 | 2657 | 964 | 998 | 952 | 801 | 1059 | 893 | 776 | 984 | 1011 | 1513 | 833 | 844 | 927 | 703 | 644 | 987 | 961 | 1209 | 1142 | 971 | 1709 | 1042 | 1718 | 1277 | 1136 | 2357 | 2670 | 3084 | 2705 | 2268 | 1162 | 1432 | 3216 | 4647 | 4597 | 1095 | 867 | 1948 | 2501 | 1488 | 2752 | 3294 | 948 | 1575 | 1087 | 1751 | 2028 | 1165 | 2786 | 1475 | 2767 | 3743 | 3354 | 4437 | 2419 | 5312 | 5144 | 2892 | 2804 | 3061 | 3159 | 3209 | 1762 | 1462 | 1135 | 18338 | 14676 | 18065 | 15893 | 14054 | 1194 | 1265 | 1272 | 990 | 1027 | 966 | 970 | 1030 | 1095 | 1195 | 928 | 862 | 793 | 721 | 867 | 213 | 228 | 360 | 337 | 296 | 498 | 513 | 526 | 421 | 426 | 609 | 610 | 688 | 669 | 597 | 406 | 459 | 537 | 362 | 356 | 5582 | 816 | 4002 | 2031 | 765 | 3076 | 3494 | 3083 | 2497 | 2995 | 2871 | 1962 | 1910 | 1684 | 1979 | 1981 | 1835 | 1585 | 1796 | 1346 | 1703 | 1230 | 1457 | 1753 | 1990 | 1318 | 1256 | 1204 | 1397 | 1451 | 1173 | 1140 | 1389 | 1420 | 1378 | 1198 | 1364 | 1314 | 1262 | 1470 | 834 | 734 | 941 | 861 | 726 | 2560 | 2867 | 5995 | 2511 | 2357 | 2752 | 2483 | 2864 | 2925 | 6139 | 2477 | 2492 | 3173 | 1788 | 1476 | 1490 | 1875 | 1683 | 2164 | 1317 | 1232 | 1717 | 1470 | 1471 | 1275 | 2056 | 2220 | 1186 | 1469 | 1260 | 2797 | 2471 | 2397 | 2476 | 2458 | 2271 | 2505 | 2944 | 3093 | 3009 | 2956 | 2877 | 3015 | 1129 | 778 | 717 | 644 | 509 | 520 | 729 | 812 | 952 | 1003 | 1103 | 1305 | 957 | 1181 | 598 | 519 | 794 | 710 | 720 | 1112 | 1173 | 1264 | 1214 | 1349 | 1263 | 613 | 842 | 852 | 1235 | 1366 | 2034 | 2045 | 1829 | 1870 | 1614 | 500 | 526 | 974 | 1006 | 1009 | 1010 | 994 | 1167 | 1073 | 1230 | 1524 | 1964 | 1550 | 1668 | 1939 | 1774 | 2017 | 2114 | 2281 | 2114 | 560 | 623 | 633 | 915 | 812 | 1516 | 1339 | 1303 | 1410 | 1402 | 1296 | 793 | 970 | 877 | 1428 | 1378 | 1346 | 2330 | 2348 | 2489 | 2372 | 2564 | 2596 | 912 | 855 | 1312 | 1147 | 1148 | 1899 | 1473 | 1581 | 1406 | 1733 | 677 | 743 | 723 | 926 | 732 | 774 | 1624 | 1824 | 1697 | 983 | 1071 | 1154 | 1109 | 1139 | 797 | 948 | 932 | 762 | 1005 | 1356 | 1455 | 1527 | 2247 | 1955 | 2002 | 2313 | 2456 | 2458 | 503 | 523 | 1616 | 1512 | 1562 | 1807 | 1678 | 601 | 679 | 563 | 910 | 900 | 866 | 1906 | 2279 | 2481 | 2524 | 2407 | 1429 | 1120 | 1000 | 1288 | 1341 | 1192 | 1025 | 1224 | 1195 | 856 | 788 | 797 | 1056 | 888 | 941 | 1039 | 987 | 898 | 972 | 718 | 654 | 494 | 878 | 833 | 1162 | 1206 | 1272 | 957 | 1119 | 1173 | 2086 | 1831 | 1931 | 1964
798 | 2768 | 2893 | 2432 | 3833 | 2079 | 1965 | 1646 | 988 | 1351 | 2015 | 2134 | 3095 | 1018 | 1203 | 2769 | 1344 | 687 | 1542 | 697 | 1054 | 1238 | 777 | 2169 | 1767 | 1348 | 1554 | 1813 | 2080 | 730 | 852 | 832 | 894 | 1008 | 572 | 957 | 1268 | 887 | 989 | 964 | 1083 | 564 | 629 | 1449 | 974 | 1013 | 894 | 1086 | 1209 | 761 | 582 | 846 | 805 | 756 | 651 | 682 | 442 | 633 | 685 | 1250 | 870 | 806 | 1112 | 480 | 455 | 592 | 591 | 791 | 905 | 640 | 1058 | 981 | 938 | 1481 | 856 | 563 | 895 | 697 | 546 | 1001 | 1026 | 1574 | 2138 | 2399 | 1766 | 1156 | 1181 | 856 | 822 | 1033 | 1318 | 1831 | 2439 | 1497 | 1497 | 1384 | 2192 | 746 | 815 | 1587 | 947 | 1034 | 1736 | 2606 | 2445 | 710 | 706 | 797 | 721 | 507 | 733 | 1100 | 585 | 675 | 1414 | 918 | 462 | 612 | 626 | 578 | 398 | 340 | 1259 | 761 | 777 | 748 | 1462 | 1141 | 643 | 709 | 555 | 813 | 394 | 387 | 755 | 399 | 475 | 587 | 660 | 754 | 767 | 710 | 892 | 414 | 406 | 924 | 542 | 520 | 799 | 886 | 802 | 734 | 822 | 749 | 755 | 398 | 420 | 981 | 507 | 842 | 1020 | 799 | 522 | 657 | 660 | 634 | 753 | 401 | 443 | 1089 | 507 | 592 | 1315 | 1018 | 1170 | 611 | 677 | 683 | 583 | 615 | 863 | 885 | 907 | 758 | 826 | 784 | 829 | 781 | 674 | 826 | 938 | 1028 | 1247 | 1152 | 1134 | 1478 | 1629 | 1311 | 1397 | 1420 | 2835 | 1584 | 1994 | 1455 | 1374 | 7802 | 6993 | 4643 | 4450 | 5067 | 2343 | 2533 | 2409 | 2189 | 2208 | 774 | 801 | 770 | 688 | 851 | 729 | 647 | 828 | 817 | 1212 | 678 | 686 | 762 | 590 | 531 | 821 | 778 | 987 | 948 | 808 | 1396 | 857 | 1461 | 1040 | 936 | 1998 | 2196 | 2552 | 2223 | 1830 | 990 | 1199 | 2742 | 3795 | 3901 | 901 | 692 | 1619 | 2046 | 1273 | 2295 | 2713 | 788 | 1317 | 914 | 1424 | 1666 | 929 | 2333 | 1167 | 2324 | 3111 | 2748 | 3642 | 2020 | 4421 | 4273 | 2359 | 2342 | 2538 | 2620 | 2622 | 1485 | 1216 | 937 | 15367 | 12266 | 15052 | 13166 | 11647 | 1011 | 1020 | 1048 | 821 | 838 | 804 | 792 | 842 | 884 | 971 | 771 | 699 | 674 | 584 | 704 | 183 | 188 | 313 | 284 | 251 | 413 | 427 | 435 | 346 | 336 | 506 | 507 | 570 | 550 | 486 | 342 | 369 | 430 | 297 | 283 | 4638 | 675 | 3305 | 1705 | 627 | 2538 | 2913 | 2560 | 2087 | 2502 | 2348 | 1608 | 1585 | 1371 | 1650 | 1634 | 1517 | 1314 | 1479 | 1095 | 1399 | 1031 | 1200 | 1397 | 1634 | 1086 | 1070 | 1013 | 1173 | 1185 | 979 | 950 | 1165 | 1195 | 1164 | 982 | 1115 | 1113 | 1044 | 1202 | 701 | 591 | 772 | 705 | 614 | 2104 | 2341 | 4891 | 2071 | 1961 | 2258 | 2049 | 2328 | 2405 | 4998 | 2027 | 2018 | 2574 | 1500 | 1221 | 1226 | 1590 | 1378 | 1753 | 1103 | 978 | 1416 | 1220 | 1255 | 1068 | 1732 | 1839 | 967 | 1222 | 1023 | 2300 | 2042 | 1965 | 2063 | 2030 | 1888 | 2090 | 2423 | 2558 | 2484 | 2406 | 2381 | 2506 | 900 | 629 | 607 | 534 | 399 | 419 | 625 | 651 | 784 | 827 | 919 | 1058 | 789 | 978 | 513 | 428 | 666 | 571 | 609 | 917 | 989 | 1058 | 1022 | 1105 | 1048 | 503 | 691 | 711 | 1022 | 1124 | 1701 | 1678 | 1520 | 1549 | 1374 | 425 | 419 | 798 | 851 | 852 | 846 | 824 | 964 | 902 | 1053 | 1254 | 1617 | 1286 | 1361 | 1614 | 1453 | 1684 | 1729 | 1844 | 1739 | 464 | 504 | 521 | 754 | 692 | 1233 | 1114 | 1064 | 1144 | 1186 | 1072 | 644 | 788 | 731 | 1185 | 1126 | 1105 | 1895 | 1922 | 2038 | 1914 | 2107 | 2157 | 752 | 711 | 1084 | 953 | 913 | 1546 | 1198 | 1278 | 1186 | 1440 | 560 | 624 | 588 | 767 | 614 | 624 | 1356 | 1521 | 1392 | 809 | 844 | 955 | 938 | 937 | 680 | 768 | 784 | 636 | 804 | 1128 | 1184 | 1293 | 1805 | 1584 | 1623 | 1907 | 2026 | 2017 | 403 | 439 | 1325 | 1250 | 1324 | 1464 | 1363 | 489 | 561 | 454 | 760 | 760 | 711 | 1528 | 1916 | 2031 | 2086 | 1960 | 1186 | 915 | 816 | 1053 | 1102 | 1005 | 857 | 1007 | 992 | 722 | 647 | 662 | 879 | 710 | 790 | 850 | 792 | 733 | 798 | 577 | 530 | 406 | 725 | 669 | 987 | 962 | 1054 | 785 | 915 | 962 | 1744 | 1507 | 1582 | 1618
801 | 2276 | 2340 | 1997 | 3173 | 1677 | 1594 | 1340 | 802 | 1111 | 1640 | 1740 | 2574 | 844 | 997 | 2210 | 1099 | 594 | 1252 | 577 | 885 | 1015 | 634 | 1786 | 1441 | 1105 | 1291 | 1475 | 1702 | 586 | 703 | 697 | 728 | 818 | 472 | 785 | 1024 | 738 | 846 | 777 | 875 | 479 | 503 | 1210 | 793 | 828 | 710 | 870 | 998 | 615 | 463 | 686 | 667 | 614 | 554 | 572 | 367 | 509 | 559 | 1010 | 738 | 639 | 929 | 390 | 374 | 496 | 483 | 651 | 753 | 522 | 871 | 812 | 784 | 1224 | 726 | 459 | 736 | 557 | 440 | 861 | 830 | 1324 | 1713 | 1937 | 1418 | 945 | 967 | 688 | 645 | 830 | 1074 | 1495 | 2022 | 1248 | 1215 | 1129 | 1760 | 603 | 665 | 1289 | 788 | 838 | 1401 | 2105 | 1994 | 560 | 570 | 667 | 597 | 395 | 591 | 891 | 476 | 559 | 1135 | 725 | 392 | 488 | 513 | 469 | 316 | 281 | 1035 | 615 | 625 | 611 | 1185 | 912 | 536 | 577 | 475 | 648 | 314 | 314 | 595 | 317 | 409 | 502 | 535 | 621 | 606 | 566 | 750 | 349 | 329 | 769 | 438 | 433 | 657 | 723 | 658 | 592 | 677 | 624 | 623 | 354 | 344 | 809 | 404 | 699 | 872 | 686 | 407 | 545 | 573 | 536 | 603 | 335 | 375 | 916 | 408 | 463 | 1105 | 814 | 968 | 491 | 561 | 558 | 478 | 518 | 690 | 723 | 766 | 615 | 675 | 648 | 703 | 678 | 588 | 662 | 760 | 835 | 1037 | 972 | 914 | 1236 | 1349 | 1079 | 1111 | 1141 | 2318 | 1328 | 1649 | 1182 | 1120 | 6421 | 5736 | 3769 | 3639 | 4249 | 1941 | 2105 | 1977 | 1809 | 1793 | 654 | 692 | 633 | 541 | 709 | 609 | 528 | 685 | 669 | 1002 | 565 | 570 | 629 | 470 | 440 | 684 | 663 | 818 | 781 | 675 | 1208 | 714 | 1181 | 860 | 757 | 1667 | 1903 | 2115 | 1829 | 1512 | 841 | 1055 | 2309 | 3260 | 3245 | 742 | 582 | 1309 | 1701 | 1017 | 1859 | 2246 | 630 | 1067 | 738 | 1193 | 1345 | 779 | 1927 | 980 | 1883 | 2553 | 2265 | 3044 | 1692 | 3646 | 3500 | 1916 | 1904 | 2051 | 2144 | 2165 | 1191 | 970 | 768 | 12781 | 10117 | 12451 | 10864 | 9601 | 823 | 843 | 853 | 679 | 685 | 680 | 667 | 700 | 761 | 773 | 633 | 577 | 547 | 486 | 594 | 158 | 143 | 261 | 236 | 207 | 342 | 347 | 347 | 294 | 286 | 420 | 416 | 472 | 430 | 398 | 274 | 300 | 359 | 237 | 230 | 3896 | 556 | 2740 | 1384 | 515 | 2078 | 2356 | 2110 | 1708 | 2056 | 1951 | 1324 | 1289 | 1154 | 1324 | 1318 | 1259 | 1089 | 1198 | 901 | 1177 | 856 | 982 | 1159 | 1338 | 901 | 854 | 842 | 929 | 993 | 799 | 786 | 953 | 951 | 931 | 820 | 909 | 903 | 848 | 999 | 546 | 509 | 651 | 576 | 495 | 1748 | 1936 | 4125 | 1711 | 1587 | 1888 | 1700 | 1905 | 1983 | 4178 | 1659 | 1688 | 2111 | 1214 | 1015 | 992 | 1284 | 1121 | 1446 | 907 | 824 | 1173 | 991 | 1029 | 865 | 1419 | 1495 | 809 | 1002 | 832 | 1904 | 1697 | 1603 | 1664 | 1690 | 1549 | 1679 | 1984 | 2130 | 2069 | 1989 | 1971 | 2075 | 765 | 525 | 484 | 434 | 322 | 362 | 517 | 572 | 648 | 677 | 765 | 867 | 654 | 812 | 414 | 346 | 547 | 457 | 489 | 764 | 791 | 852 | 843 | 930 | 852 | 407 | 572 | 577 | 839 | 955 | 1417 | 1353 | 1268 | 1292 | 1085 | 330 | 349 | 649 | 679 | 676 | 708 | 685 | 802 | 716 | 863 | 994 | 1350 | 1063 | 1123 | 1330 | 1207 | 1383 | 1430 | 1534 | 1438 | 377 | 423 | 427 | 620 | 564 | 1007 | 928 | 904 | 942 | 969 | 884 | 540 | 641 | 591 | 972 | 942 | 913 | 1551 | 1607 | 1654 | 1602 | 1721 | 1754 | 622 | 567 | 891 | 784 | 767 | 1252 | 989 | 1038 | 968 | 1181 | 456 | 506 | 486 | 634 | 490 | 507 | 1092 | 1247 | 1183 | 673 | 702 | 799 | 745 | 779 | 555 | 662 | 643 | 519 | 666 | 943 | 964 | 1021 | 1474 | 1308 | 1345 | 1552 | 1682 | 1648 | 345 | 370 | 1084 | 1037 | 1088 | 1220 | 1155 | 408 | 457 | 379 | 631 | 622 | 588 | 1305 | 1557 | 1702 | 1705 | 1609 | 969 | 760 | 679 | 859 | 927 | 817 | 710 | 841 | 824 | 604 | 548 | 546 | 717 | 617 | 669 | 711 | 662 | 620 | 673 | 471 | 445 | 352 | 599 | 579 | 808 | 831 | 875 | 654 | 772 | 791 | 1417 | 1262 | 1324 | 1321
804 | 1893 | 1936 | 1685 | 2623 | 1381 | 1348 | 1142 | 701 | 935 | 1404 | 1449 | 2100 | 711 | 834 | 1876 | 944 | 478 | 1053 | 467 | 704 | 822 | 539 | 1498 | 1223 | 930 | 1086 | 1247 | 1439 | 487 | 592 | 573 | 611 | 671 | 380 | 647 | 867 | 610 | 694 | 644 | 732 | 396 | 427 | 979 | 672 | 712 | 582 | 721 | 816 | 531 | 386 | 566 | 556 | 526 | 459 | 489 | 309 | 440 | 469 | 851 | 609 | 574 | 779 | 343 | 321 | 416 | 414 | 557 | 617 | 442 | 736 | 670 | 650 | 1036 | 613 | 390 | 623 | 484 | 363 | 703 | 724 | 1091 | 1459 | 1671 | 1229 | 802 | 821 | 570 | 552 | 721 | 924 | 1284 | 1689 | 1028 | 1004 | 937 | 1480 | 505 | 536 | 1066 | 643 | 700 | 1164 | 1760 | 1696 | 495 | 490 | 556 | 507 | 347 | 496 | 739 | 405 | 465 | 978 | 604 | 327 | 420 | 430 | 404 | 274 | 235 | 859 | 506 | 525 | 519 | 991 | 772 | 447 | 467 | 372 | 562 | 278 | 260 | 502 | 272 | 327 | 423 | 455 | 511 | 517 | 506 | 631 | 291 | 279 | 637 | 363 | 369 | 542 | 606 | 552 | 499 | 572 | 507 | 519 | 292 | 302 | 693 | 340 | 585 | 732 | 558 | 357 | 466 | 466 | 443 | 520 | 289 | 309 | 744 | 348 | 398 | 910 | 676 | 812 | 416 | 465 | 474 | 392 | 421 | 585 | 614 | 633 | 528 | 578 | 549 | 569 | 573 | 477 | 575 | 624 | 709 | 835 | 813 | 773 | 1027 | 1143 | 924 | 927 | 962 | 1948 | 1097 | 1375 | 1022 | 957 | 5342 | 4778 | 3222 | 3088 | 3512 | 1583 | 1707 | 1660 | 1500 | 1501 | 547 | 575 | 548 | 471 | 599 | 490 | 438 | 564 | 552 | 832 | 471 | 472 | 519 | 398 | 358 | 582 | 556 | 693 | 645 | 563 | 1002 | 573 | 1013 | 714 | 649 | 1407 | 1590 | 1752 | 1533 | 1278 | 721 | 861 | 1934 | 2640 | 2713 | 612 | 483 | 1105 | 1430 | 886 | 1573 | 1886 | 510 | 901 | 616 | 981 | 1135 | 641 | 1617 | 838 | 1578 | 2132 | 1911 | 2502 | 1384 | 3073 | 2917 | 1632 | 1626 | 1729 | 1797 | 1844 | 998 | 823 | 628 | 10551 | 8446 | 10299 | 9057 | 8024 | 676 | 700 | 707 | 568 | 595 | 550 | 547 | 578 | 627 | 669 | 521 | 469 | 459 | 416 | 492 | 124 | 122 | 204 | 189 | 179 | 289 | 294 | 301 | 238 | 247 | 357 | 362 | 404 | 370 | 332 | 227 | 253 | 305 | 207 | 200 | 3254 | 468 | 2333 | 1169 | 444 | 1749 | 1981 | 1784 | 1400 | 1719 | 1616 | 1130 | 1080 | 961 | 1131 | 1105 | 1054 | 923 | 1032 | 775 | 984 | 731 | 848 | 962 | 1133 | 750 | 732 | 700 | 800 | 838 | 669 | 664 | 824 | 822 | 787 | 694 | 788 | 780 | 742 | 835 | 489 | 431 | 545 | 498 | 411 | 1459 | 1644 | 3405 | 1469 | 1317 | 1567 | 1421 | 1603 | 1682 | 3486 | 1405 | 1438 | 1777 | 1038 | 867 | 846 | 1088 | 959 | 1232 | 791 | 710 | 983 | 850 | 858 | 719 | 1167 | 1265 | 683 | 849 | 720 | 1593 | 1421 | 1350 | 1405 | 1389 | 1296 | 1462 | 1675 | 1789 | 1738 | 1699 | 1676 | 1739 | 623 | 428 | 410 | 373 | 284 | 302 | 439 | 470 | 544 | 586 | 641 | 750 | 552 | 663 | 348 | 285 | 454 | 389 | 406 | 644 | 686 | 728 | 680 | 757 | 746 | 333 | 489 | 484 | 704 | 778 | 1201 | 1184 | 1103 | 1077 | 954 | 297 | 293 | 549 | 595 | 584 | 585 | 575 | 671 | 618 | 682 | 846 | 1142 | 897 | 936 | 1095 | 984 | 1147 | 1195 | 1297 | 1240 | 329 | 352 | 360 | 528 | 472 | 852 | 786 | 769 | 787 | 823 | 758 | 449 | 564 | 510 | 826 | 804 | 756 | 1298 | 1332 | 1389 | 1333 | 1459 | 1495 | 518 | 472 | 744 | 660 | 643 | 1027 | 823 | 890 | 807 | 991 | 394 | 445 | 423 | 543 | 424 | 452 | 947 | 1069 | 975 | 552 | 601 | 673 | 629 | 661 | 482 | 555 | 534 | 434 | 560 | 772 | 848 | 880 | 1241 | 1093 | 1121 | 1335 | 1427 | 1393 | 291 | 312 | 916 | 890 | 909 | 1039 | 963 | 339 | 379 | 330 | 540 | 527 | 490 | 1068 | 1320 | 1422 | 1461 | 1352 | 823 | 649 | 570 | 713 | 763 | 700 | 589 | 728 | 696 | 511 | 441 | 456 | 605 | 514 | 542 | 592 | 554 | 528 | 562 | 391 | 374 | 291 | 511 | 467 | 674 | 688 | 718 | 568 | 634 | 687 | 1209 | 1042 | 1117 | 1135
807 | 1515 | 1622 | 1373 | 2145 | 1146 | 1120 | 932 | 547 | 782 | 1133 | 1182 | 1751 | 597 | 688 | 1534 | 775 | 397 | 876 | 401 | 615 | 704 | 432 | 1234 | 1003 | 753 | 892 | 1019 | 1161 | 416 | 491 | 478 | 497 | 567 | 323 | 538 | 714 | 496 | 581 | 548 | 623 | 319 | 349 | 796 | 544 | 555 | 499 | 623 | 682 | 455 | 310 | 472 | 451 | 431 | 376 | 398 | 246 | 353 | 381 | 720 | 531 | 464 | 646 | 281 | 254 | 351 | 324 | 459 | 525 | 338 | 606 | 568 | 550 | 871 | 525 | 324 | 514 | 390 | 318 | 596 | 605 | 908 | 1189 | 1326 | 991 | 665 | 680 | 485 | 476 | 590 | 751 | 1042 | 1381 | 849 | 817 | 761 | 1219 | 411 | 477 | 890 | 534 | 592 | 952 | 1440 | 1367 | 396 | 389 | 455 | 414 | 294 | 408 | 598 | 334 | 376 | 803 | 514 | 289 | 344 | 373 | 349 | 211 | 198 | 686 | 428 | 418 | 425 | 825 | 647 | 372 | 406 | 337 | 458 | 232 | 214 | 424 | 220 | 285 | 349 | 386 | 445 | 424 | 412 | 515 | 241 | 231 | 532 | 298 | 292 | 453 | 505 | 463 | 411 | 455 | 425 | 438 | 237 | 243 | 560 | 286 | 483 | 600 | 464 | 296 | 377 | 379 | 351 | 428 | 230 | 268 | 615 | 286 | 324 | 778 | 564 | 679 | 346 | 390 | 396 | 344 | 352 | 472 | 512 | 532 | 442 | 466 | 447 | 470 | 462 | 400 | 463 | 533 | 600 | 709 | 659 | 634 | 869 | 915 | 755 | 797 | 792 | 1611 | 941 | 1167 | 842 | 803 | 4394 | 3966 | 2637 | 2574 | 2907 | 1322 | 1425 | 1356 | 1272 | 1257 | 449 | 458 | 448 | 381 | 490 | 410 | 372 | 471 | 472 | 688 | 396 | 406 | 426 | 324 | 290 | 458 | 454 | 571 | 558 | 469 | 844 | 485 | 834 | 586 | 522 | 1184 | 1309 | 1460 | 1256 | 1046 | 584 | 735 | 1577 | 2255 | 2260 | 518 | 387 | 906 | 1185 | 709 | 1285 | 1561 | 436 | 751 | 525 | 809 | 923 | 524 | 1306 | 691 | 1306 | 1748 | 1576 | 2037 | 1149 | 2533 | 2410 | 1355 | 1346 | 1408 | 1451 | 1514 | 817 | 687 | 537 | 8766 | 6973 | 8540 | 7521 | 6653 | 525 | 579 | 590 | 469 | 499 | 457 | 472 | 491 | 505 | 552 | 437 | 408 | 373 | 337 | 388 | 103 | 103 | 162 | 164 | 138 | 235 | 239 | 241 | 204 | 206 | 296 | 294 | 316 | 307 | 275 | 197 | 221 | 253 | 168 | 172 | 2663 | 381 | 1918 | 971 | 353 | 1455 | 1656 | 1451 | 1172 | 1426 | 1327 | 913 | 888 | 787 | 932 | 939 | 861 | 744 | 828 | 631 | 820 | 603 | 691 | 810 | 935 | 627 | 616 | 564 | 668 | 711 | 558 | 560 | 676 | 679 | 674 | 570 | 657 | 636 | 610 | 696 | 406 | 350 | 453 | 421 | 336 | 1194 | 1362 | 2789 | 1198 | 1125 | 1282 | 1166 | 1328 | 1366 | 2870 | 1166 | 1190 | 1452 | 843 | 699 | 716 | 900 | 804 | 979 | 655 | 577 | 802 | 720 | 714 | 613 | 970 | 1010 | 569 | 694 | 612 | 1308 | 1184 | 1120 | 1159 | 1178 | 1072 | 1224 | 1379 | 1488 | 1417 | 1376 | 1370 | 1420 | 527 | 381 | 345 | 306 | 232 | 252 | 365 | 397 | 463 | 473 | 536 | 636 | 467 | 559 | 284 | 249 | 397 | 327 | 339 | 539 | 558 | 599 | 585 | 629 | 602 | 284 | 402 | 413 | 582 | 646 | 992 | 1004 | 889 | 897 | 799 | 246 | 239 | 472 | 482 | 484 | 480 | 467 | 569 | 510 | 598 | 700 | 951 | 748 | 770 | 924 | 851 | 992 | 1009 | 1066 | 1006 | 267 | 309 | 313 | 444 | 384 | 704 | 648 | 653 | 659 | 683 | 662 | 381 | 462 | 414 | 711 | 646 | 628 | 1092 | 1119 | 1147 | 1111 | 1206 | 1228 | 449 | 408 | 620 | 564 | 553 | 887 | 686 | 727 | 685 | 861 | 319 | 351 | 340 | 442 | 363 | 366 | 776 | 882 | 829 | 464 | 496 | 581 | 541 | 570 | 385 | 460 | 469 | 355 | 476 | 643 | 699 | 723 | 1034 | 898 | 925 | 1080 | 1153 | 1147 | 235 | 255 | 757 | 711 | 750 | 869 | 821 | 280 | 326 | 261 | 452 | 438 | 424 | 905 | 1084 | 1174 | 1183 | 1121 | 665 | 536 | 476 | 604 | 630 | 581 | 494 | 590 | 583 | 425 | 379 | 373 | 514 | 422 | 476 | 493 | 469 | 446 | 477 | 342 | 308 | 235 | 423 | 406 | 554 | 556 | 609 | 467 | 521 | 557 | 1000 | 892 | 953 | 949
810 | 1257 | 1328 | 1118 | 1771 | 966 | 921 | 760 | 455 | 637 | 946 | 987 | 1451 | 479 | 600 | 1278 | 638 | 339 | 727 | 342 | 497 | 587 | 371 | 1035 | 831 | 609 | 748 | 831 | 986 | 347 | 394 | 391 | 429 | 463 | 278 | 454 | 590 | 425 | 473 | 449 | 515 | 280 | 294 | 668 | 446 | 461 | 408 | 526 | 583 | 360 | 263 | 406 | 383 | 373 | 304 | 325 | 210 | 295 | 315 | 587 | 415 | 377 | 553 | 228 | 220 | 299 | 285 | 382 | 447 | 313 | 499 | 454 | 479 | 730 | 428 | 277 | 432 | 327 | 270 | 478 | 487 | 771 | 1005 | 1123 | 836 | 554 | 558 | 393 | 365 | 481 | 617 | 865 | 1161 | 675 | 690 | 628 | 1012 | 339 | 394 | 714 | 437 | 493 | 776 | 1179 | 1098 | 323 | 340 | 380 | 349 | 239 | 341 | 490 | 279 | 327 | 646 | 434 | 220 | 289 | 309 | 271 | 189 | 175 | 572 | 358 | 354 | 351 | 687 | 531 | 314 | 336 | 265 | 385 | 182 | 185 | 347 | 191 | 235 | 292 | 317 | 356 | 347 | 331 | 448 | 199 | 180 | 437 | 240 | 255 | 369 | 419 | 385 | 344 | 387 | 357 | 370 | 199 | 201 | 476 | 221 | 396 | 495 | 402 | 252 | 303 | 313 | 318 | 372 | 190 | 221 | 517 | 229 | 276 | 625 | 488 | 541 | 278 | 319 | 323 | 278 | 307 | 411 | 408 | 433 | 369 | 397 | 359 | 394 | 394 | 331 | 393 | 445 | 490 | 590 | 542 | 551 | 697 | 792 | 632 | 655 | 653 | 1352 | 768 | 978 | 740 | 660 | 3594 | 3246 | 2211 | 2125 | 2425 | 1112 | 1203 | 1113 | 1050 | 1037 | 381 | 386 | 371 | 312 | 416 | 337 | 306 | 398 | 385 | 561 | 314 | 330 | 361 | 280 | 248 | 389 | 379 | 470 | 447 | 377 | 677 | 411 | 720 | 492 | 427 | 987 | 1083 | 1225 | 1046 | 886 | 470 | 606 | 1314 | 1848 | 1862 | 423 | 335 | 749 | 980 | 603 | 1042 | 1267 | 368 | 616 | 418 | 687 | 782 | 432 | 1102 | 570 | 1092 | 1452 | 1296 | 1740 | 957 | 2060 | 2001 | 1132 | 1083 | 1167 | 1203 | 1218 | 690 | 569 | 454 | 7262 | 5668 | 6947 | 6135 | 5419 | 459 | 477 | 500 | 393 | 385 | 385 | 370 | 386 | 420 | 460 | 371 | 338 | 318 | 286 | 319 | 99 | 85 | 137 | 136 | 112 | 184 | 194 | 202 | 162 | 163 | 241 | 233 | 255 | 236 | 224 | 167 | 183 | 215 | 138 | 140 | 2226 | 321 | 1583 | 785 | 311 | 1206 | 1356 | 1241 | 987 | 1171 | 1090 | 756 | 754 | 659 | 767 | 783 | 739 | 653 | 707 | 544 | 681 | 494 | 556 | 658 | 789 | 517 | 511 | 496 | 557 | 593 | 461 | 460 | 562 | 560 | 569 | 485 | 566 | 532 | 508 | 572 | 341 | 306 | 375 | 353 | 301 | 1008 | 1090 | 2307 | 1001 | 935 | 1092 | 986 | 1124 | 1168 | 2326 | 960 | 997 | 1215 | 715 | 607 | 602 | 728 | 658 | 827 | 529 | 493 | 679 | 592 | 593 | 505 | 839 | 871 | 491 | 591 | 509 | 1103 | 997 | 912 | 974 | 960 | 905 | 1008 | 1163 | 1233 | 1214 | 1139 | 1129 | 1170 | 429 | 309 | 281 | 247 | 192 | 207 | 296 | 338 | 389 | 401 | 443 | 521 | 380 | 473 | 247 | 202 | 321 | 273 | 283 | 447 | 465 | 492 | 500 | 547 | 509 | 235 | 341 | 352 | 491 | 568 | 830 | 817 | 752 | 764 | 667 | 205 | 200 | 380 | 400 | 392 | 415 | 411 | 478 | 456 | 497 | 583 | 794 | 615 | 642 | 774 | 694 | 805 | 826 | 895 | 838 | 218 | 233 | 255 | 377 | 330 | 600 | 548 | 537 | 550 | 601 | 529 | 313 | 372 | 348 | 564 | 544 | 522 | 899 | 938 | 980 | 961 | 1021 | 1047 | 365 | 335 | 526 | 464 | 449 | 751 | 576 | 621 | 559 | 679 | 267 | 298 | 298 | 382 | 298 | 303 | 667 | 719 | 690 | 392 | 417 | 473 | 444 | 456 | 332 | 377 | 382 | 310 | 401 | 533 | 575 | 594 | 865 | 756 | 771 | 918 | 959 | 983 | 196 | 209 | 634 | 601 | 624 | 726 | 678 | 241 | 267 | 237 | 365 | 352 | 346 | 739 | 925 | 993 | 1009 | 960 | 561 | 434 | 393 | 506 | 533 | 466 | 412 | 486 | 488 | 353 | 317 | 325 | 435 | 362 | 386 | 428 | 387 | 366 | 382 | 282 | 256 | 191 | 343 | 324 | 467 | 480 | 503 | 388 | 440 | 478 | 833 | 722 | 800 | 800
813 | 1041 | 1065 | 931 | 1478 | 792 | 769 | 630 | 389 | 526 | 767 | 828 | 1199 | 418 | 478 | 1059 | 524 | 285 | 607 | 286 | 432 | 463 | 319 | 815 | 677 | 520 | 606 | 706 | 820 | 279 | 329 | 337 | 345 | 388 | 232 | 373 | 488 | 357 | 398 | 382 | 424 | 227 | 257 | 557 | 372 | 409 | 324 | 427 | 479 | 303 | 234 | 342 | 329 | 301 | 254 | 273 | 159 | 255 | 262 | 500 | 357 | 313 | 457 | 189 | 192 | 247 | 237 | 319 | 359 | 252 | 408 | 381 | 387 | 619 | 351 | 227 | 351 | 261 | 217 | 390 | 425 | 612 | 812 | 909 | 697 | 458 | 468 | 329 | 313 | 412 | 526 | 726 | 956 | 559 | 550 | 530 | 852 | 283 | 323 | 599 | 354 | 403 | 634 | 968 | 944 | 278 | 268 | 317 | 303 | 198 | 280 | 436 | 218 | 267 | 536 | 345 | 185 | 241 | 248 | 242 | 153 | 142 | 474 | 305 | 306 | 298 | 562 | 440 | 252 | 284 | 240 | 307 | 148 | 138 | 281 | 152 | 198 | 244 | 246 | 285 | 289 | 270 | 370 | 169 | 147 | 359 | 208 | 210 | 309 | 339 | 317 | 295 | 318 | 287 | 306 | 160 | 170 | 402 | 194 | 341 | 417 | 347 | 209 | 251 | 281 | 268 | 298 | 159 | 185 | 408 | 186 | 217 | 546 | 391 | 462 | 238 | 259 | 271 | 237 | 246 | 323 | 345 | 362 | 302 | 327 | 295 | 325 | 335 | 260 | 314 | 367 | 401 | 471 | 465 | 453 | 596 | 651 | 539 | 531 | 541 | 1105 | 679 | 821 | 614 | 570 | 2969 | 2735 | 1868 | 1782 | 1982 | 921 | 995 | 915 | 868 | 886 | 305 | 314 | 306 | 257 | 335 | 291 | 262 | 316 | 307 | 452 | 249 | 270 | 289 | 236 | 203 | 324 | 313 | 373 | 381 | 310 | 580 | 344 | 583 | 409 | 352 | 792 | 903 | 1018 | 866 | 740 | 418 | 499 | 1072 | 1514 | 1592 | 355 | 265 | 637 | 824 | 479 | 895 | 1037 | 294 | 479 | 357 | 560 | 632 | 362 | 887 | 484 | 906 | 1193 | 1055 | 1396 | 797 | 1682 | 1614 | 925 | 886 | 974 | 995 | 1024 | 562 | 474 | 379 | 5906 | 4699 | 5725 | 5015 | 4460 | 384 | 395 | 411 | 321 | 340 | 318 | 307 | 330 | 361 | 383 | 295 | 282 | 261 | 237 | 276 | 76 | 77 | 119 | 111 | 100 | 168 | 164 | 174 | 145 | 136 | 199 | 198 | 223 | 205 | 188 | 132 | 154 | 181 | 123 | 108 | 1818 | 259 | 1280 | 670 | 228 | 981 | 1107 | 1013 | 831 | 972 | 935 | 639 | 627 | 566 | 643 | 645 | 610 | 533 | 588 | 472 | 573 | 420 | 475 | 550 | 673 | 432 | 410 | 391 | 460 | 498 | 397 | 402 | 453 | 493 | 465 | 410 | 477 | 440 | 431 | 471 | 282 | 258 | 332 | 297 | 252 | 836 | 920 | 1931 | 852 | 794 | 877 | 824 | 926 | 951 | 1959 | 835 | 824 | 1025 | 572 | 507 | 517 | 619 | 543 | 692 | 453 | 406 | 563 | 504 | 498 | 408 | 644 | 698 | 412 | 493 | 423 | 919 | 817 | 766 | 813 | 796 | 753 | 842 | 989 | 1038 | 999 | 963 | 961 | 979 | 364 | 250 | 241 | 210 | 161 | 174 | 266 | 277 | 320 | 346 | 389 | 432 | 335 | 418 | 203 | 187 | 259 | 238 | 225 | 384 | 389 | 420 | 410 | 458 | 437 | 202 | 286 | 279 | 409 | 451 | 693 | 694 | 618 | 623 | 552 | 183 | 168 | 337 | 327 | 344 | 351 | 335 | 388 | 369 | 432 | 508 | 674 | 504 | 552 | 635 | 589 | 677 | 692 | 750 | 698 | 188 | 206 | 213 | 319 | 273 | 494 | 439 | 450 | 475 | 499 | 459 | 266 | 324 | 298 | 488 | 482 | 465 | 761 | 770 | 814 | 778 | 845 | 892 | 311 | 272 | 432 | 398 | 378 | 611 | 478 | 503 | 475 | 582 | 227 | 243 | 253 | 318 | 250 | 264 | 550 | 613 | 569 | 322 | 344 | 397 | 379 | 394 | 273 | 326 | 346 | 254 | 320 | 449 | 484 | 505 | 705 | 633 | 654 | 769 | 799 | 801 | 163 | 186 | 519 | 520 | 527 | 611 | 563 | 196 | 233 | 181 | 305 | 320 | 295 | 632 | 752 | 819 | 830 | 778 | 455 | 364 | 319 | 410 | 437 | 397 | 345 | 396 | 408 | 293 | 256 | 257 | 362 | 295 | 335 | 359 | 333 | 316 | 328 | 229 | 220 | 161 | 310 | 284 | 379 | 390 | 432 | 315 | 383 | 384 | 693 | 630 | 678 | 652
816 | 879 | 903 | 786 | 1235 | 656 | 639 | 516 | 323 | 445 | 665 | 697 | 986 | 340 | 417 | 893 | 446 | 243 | 500 | 242 | 346 | 400 | 261 | 704 | 552 | 453 | 517 | 570 | 696 | 227 | 288 | 282 | 287 | 319 | 197 | 317 | 417 | 284 | 346 | 320 | 371 | 187 | 217 | 453 | 313 | 323 | 283 | 353 | 398 | 250 | 194 | 271 | 282 | 235 | 223 | 229 | 156 | 217 | 218 | 401 | 293 | 274 | 392 | 172 | 157 | 209 | 205 | 260 | 303 | 211 | 367 | 336 | 331 | 517 | 301 | 183 | 298 | 225 | 188 | 355 | 353 | 503 | 690 | 777 | 581 | 399 | 393 | 277 | 263 | 340 | 448 | 603 | 798 | 467 | 470 | 444 | 692 | 226 | 258 | 478 | 311 | 344 | 563 | 824 | 775 | 222 | 237 | 257 | 241 | 171 | 236 | 336 | 197 | 234 | 448 | 293 | 172 | 210 | 234 | 188 | 128 | 117 | 402 | 239 | 272 | 279 | 469 | 370 | 226 | 239 | 197 | 246 | 138 | 137 | 256 | 132 | 170 | 199 | 214 | 239 | 255 | 233 | 318 | 142 | 132 | 301 | 173 | 173 | 264 | 294 | 271 | 252 | 282 | 259 | 262 | 141 | 151 | 336 | 165 | 274 | 360 | 274 | 175 | 210 | 234 | 223 | 261 | 141 | 151 | 363 | 158 | 190 | 430 | 333 | 388 | 194 | 218 | 227 | 183 | 199 | 280 | 291 | 310 | 241 | 269 | 253 | 288 | 263 | 230 | 276 | 321 | 325 | 406 | 379 | 367 | 518 | 546 | 437 | 455 | 478 | 963 | 552 | 701 | 501 | 483 | 2438 | 2271 | 1553 | 1502 | 1686 | 788 | 814 | 784 | 743 | 723 | 250 | 262 | 248 | 222 | 284 | 243 | 202 | 265 | 266 | 393 | 225 | 238 | 239 | 184 | 173 | 268 | 265 | 318 | 312 | 259 | 491 | 271 | 472 | 347 | 306 | 672 | 733 | 830 | 737 | 596 | 321 | 415 | 900 | 1267 | 1320 | 300 | 239 | 519 | 665 | 416 | 731 | 862 | 248 | 429 | 303 | 463 | 536 | 308 | 738 | 403 | 732 | 985 | 881 | 1159 | 650 | 1393 | 1342 | 786 | 731 | 823 | 841 | 862 | 460 | 401 | 308 | 4916 | 3865 | 4743 | 4154 | 3725 | 326 | 335 | 335 | 264 | 270 | 248 | 270 | 273 | 313 | 324 | 261 | 245 | 228 | 213 | 245 | 66 | 62 | 97 | 88 | 86 | 133 | 149 | 141 | 126 | 112 | 159 | 169 | 190 | 172 | 155 | 115 | 123 | 142 | 103 | 93 | 1514 | 227 | 1071 | 542 | 206 | 822 | 955 | 858 | 685 | 856 | 772 | 541 | 529 | 472 | 568 | 555 | 514 | 439 | 502 | 377 | 479 | 336 | 413 | 480 | 547 | 352 | 356 | 338 | 398 | 409 | 343 | 338 | 400 | 412 | 384 | 359 | 387 | 383 | 373 | 414 | 219 | 204 | 272 | 250 | 211 | 685 | 806 | 1581 | 696 | 671 | 771 | 673 | 764 | 806 | 1616 | 707 | 703 | 859 | 502 | 426 | 436 | 522 | 461 | 580 | 383 | 335 | 482 | 416 | 431 | 354 | 583 | 599 | 335 | 402 | 362 | 786 | 689 | 665 | 682 | 690 | 636 | 692 | 801 | 873 | 839 | 821 | 817 | 863 | 314 | 220 | 209 | 186 | 139 | 154 | 205 | 229 | 282 | 285 | 319 | 378 | 270 | 341 | 169 | 147 | 221 | 188 | 202 | 314 | 336 | 368 | 347 | 378 | 361 | 159 | 237 | 239 | 354 | 368 | 584 | 596 | 508 | 543 | 478 | 146 | 137 | 263 | 285 | 295 | 281 | 275 | 343 | 328 | 343 | 425 | 555 | 458 | 464 | 552 | 509 | 567 | 605 | 650 | 597 | 168 | 180 | 187 | 264 | 227 | 432 | 383 | 383 | 379 | 417 | 396 | 211 | 261 | 244 | 408 | 390 | 361 | 636 | 657 | 702 | 650 | 726 | 725 | 248 | 244 | 380 | 332 | 324 | 515 | 404 | 442 | 407 | 480 | 195 | 229 | 221 | 267 | 224 | 220 | 469 | 526 | 495 | 290 | 292 | 345 | 319 | 333 | 220 | 286 | 286 | 218 | 272 | 368 | 415 | 437 | 595 | 530 | 548 | 637 | 690 | 673 | 149 | 151 | 441 | 432 | 452 | 513 | 474 | 157 | 186 | 160 | 255 | 273 | 250 | 528 | 643 | 690 | 708 | 694 | 389 | 309 | 282 | 359 | 378 | 342 | 298 | 330 | 326 | 248 | 225 | 235 | 315 | 255 | 289 | 311 | 279 | 277 | 284 | 199 | 183 | 133 | 252 | 236 | 337 | 335 | 365 | 281 | 318 | 339 | 602 | 533 | 543 | 542
819 | 730 | 757 | 656 | 1043 | 557 | 526 | 445 | 267 | 375 | 555 | 561 | 838 | 291 | 344 | 770 | 376 | 216 | 429 | 202 | 282 | 325 | 200 | 574 | 495 | 358 | 427 | 498 | 559 | 193 | 221 | 238 | 261 | 285 | 149 | 269 | 345 | 241 | 283 | 271 | 310 | 158 | 182 | 387 | 258 | 283 | 237 | 300 | 340 | 212 | 163 | 244 | 220 | 219 | 186 | 186 | 129 | 180 | 187 | 341 | 233 | 226 | 313 | 146 | 132 | 166 | 167 | 240 | 263 | 179 | 285 | 289 | 281 | 455 | 248 | 162 | 249 | 198 | 158 | 303 | 287 | 423 | 552 | 632 | 503 | 337 | 338 | 245 | 217 | 263 | 372 | 512 | 671 | 396 | 393 | 377 | 593 | 191 | 214 | 400 | 258 | 294 | 471 | 695 | 657 | 198 | 212 | 219 | 211 | 137 | 203 | 299 | 152 | 187 | 376 | 243 | 131 | 160 | 180 | 162 | 114 | 101 | 319 | 210 | 213 | 207 | 382 | 316 | 178 | 210 | 167 | 224 | 104 | 118 | 205 | 112 | 142 | 174 | 185 | 204 | 197 | 198 | 264 | 116 | 120 | 243 | 159 | 145 | 212 | 254 | 243 | 211 | 226 | 214 | 226 | 130 | 129 | 281 | 137 | 239 | 304 | 238 | 152 | 176 | 186 | 175 | 215 | 120 | 123 | 302 | 133 | 170 | 377 | 291 | 319 | 175 | 188 | 176 | 159 | 175 | 235 | 244 | 251 | 205 | 234 | 201 | 225 | 234 | 194 | 247 | 252 | 278 | 343 | 321 | 320 | 410 | 445 | 386 | 378 | 398 | 802 | 463 | 599 | 449 | 417 | 2070 | 1897 | 1299 | 1249 | 1398 | 626 | 704 | 656 | 619 | 610 | 211 | 232 | 209 | 182 | 244 | 208 | 183 | 224 | 212 | 332 | 187 | 200 | 217 | 168 | 145 | 237 | 222 | 263 | 268 | 213 | 396 | 230 | 417 | 271 | 255 | 576 | 609 | 701 | 592 | 505 | 285 | 342 | 762 | 1080 | 1100 | 254 | 198 | 442 | 554 | 358 | 623 | 731 | 211 | 360 | 254 | 401 | 440 | 262 | 637 | 332 | 638 | 804 | 724 | 960 | 548 | 1183 | 1116 | 636 | 622 | 664 | 691 | 730 | 412 | 330 | 258 | 4006 | 3259 | 3943 | 3467 | 3130 | 267 | 276 | 291 | 224 | 226 | 226 | 226 | 229 | 239 | 244 | 216 | 202 | 182 | 164 | 185 | 49 | 51 | 95 | 83 | 70 | 119 | 117 | 113 | 100 | 86 | 130 | 134 | 153 | 155 | 133 | 92 | 117 | 121 | 95 | 85 | 1242 | 175 | 897 | 465 | 169 | 697 | 808 | 737 | 596 | 722 | 678 | 438 | 443 | 397 | 478 | 454 | 441 | 392 | 423 | 306 | 400 | 304 | 333 | 390 | 462 | 306 | 307 | 293 | 325 | 359 | 279 | 277 | 341 | 364 | 337 | 293 | 335 | 337 | 331 | 340 | 201 | 190 | 232 | 207 | 183 | 570 | 664 | 1362 | 591 | 569 | 635 | 590 | 645 | 668 | 1336 | 558 | 584 | 706 | 426 | 356 | 355 | 421 | 391 | 462 | 330 | 286 | 404 | 378 | 369 | 314 | 483 | 486 | 301 | 360 | 291 | 654 | 586 | 552 | 576 | 579 | 513 | 612 | 679 | 759 | 725 | 670 | 680 | 720 | 256 | 195 | 177 | 161 | 121 | 133 | 179 | 204 | 236 | 245 | 261 | 324 | 238 | 295 | 135 | 128 | 188 | 167 | 164 | 261 | 293 | 302 | 298 | 335 | 295 | 144 | 207 | 203 | 298 | 337 | 514 | 501 | 444 | 454 | 410 | 120 | 123 | 220 | 245 | 253 | 245 | 240 | 279 | 270 | 281 | 373 | 459 | 386 | 399 | 470 | 425 | 487 | 493 | 540 | 495 | 140 | 159 | 167 | 238 | 199 | 369 | 322 | 328 | 342 | 359 | 325 | 193 | 229 | 218 | 343 | 343 | 328 | 535 | 567 | 601 | 560 | 618 | 632 | 217 | 218 | 319 | 294 | 286 | 430 | 357 | 380 | 341 | 421 | 157 | 181 | 195 | 239 | 187 | 191 | 405 | 446 | 404 | 231 | 261 | 288 | 276 | 269 | 195 | 248 | 243 | 171 | 222 | 309 | 312 | 369 | 519 | 470 | 488 | 547 | 568 | 589 | 118 | 125 | 370 | 369 | 385 | 434 | 417 | 144 | 160 | 133 | 216 | 214 | 215 | 450 | 536 | 578 | 601 | 569 | 346 | 257 | 232 | 291 | 303 | 288 | 260 | 296 | 288 | 200 | 183 | 190 | 252 | 218 | 229 | 271 | 240 | 229 | 235 | 162 | 159 | 123 | 200 | 203 | 283 | 284 | 316 | 228 | 274 | 293 | 509 | 452 | 468 | 495
822 | 604 | 649 | 554 | 869 | 481 | 449 | 358 | 236 | 324 | 460 | 473 | 703 | 239 | 288 | 620 | 318 | 181 | 361 | 161 | 239 | 285 | 172 | 496 | 407 | 310 | 365 | 425 | 474 | 162 | 208 | 202 | 206 | 238 | 131 | 225 | 290 | 204 | 246 | 226 | 266 | 137 | 149 | 325 | 237 | 242 | 205 | 233 | 282 | 169 | 147 | 207 | 183 | 182 | 158 | 171 | 111 | 144 | 155 | 290 | 204 | 187 | 276 | 122 | 115 | 148 | 149 | 188 | 220 | 161 | 239 | 248 | 225 | 376 | 220 | 143 | 211 | 161 | 134 | 239 | 258 | 378 | 486 | 544 | 426 | 288 | 269 | 199 | 191 | 238 | 306 | 418 | 550 | 336 | 343 | 296 | 492 | 165 | 191 | 329 | 217 | 241 | 398 | 562 | 558 | 167 | 166 | 190 | 182 | 125 | 171 | 244 | 135 | 169 | 323 | 207 | 111 | 154 | 150 | 137 | 92 | 87 | 274 | 169 | 183 | 183 | 327 | 260 | 142 | 169 | 147 | 179 | 94 | 89 | 176 | 97 | 125 | 160 | 160 | 179 | 179 | 174 | 226 | 105 | 96 | 215 | 125 | 130 | 187 | 204 | 192 | 165 | 188 | 184 | 196 | 101 | 110 | 229 | 113 | 201 | 245 | 200 | 126 | 151 | 160 | 159 | 178 | 94 | 112 | 250 | 117 | 146 | 324 | 230 | 279 | 131 | 172 | 166 | 128 | 149 | 193 | 211 | 208 | 170 | 192 | 176 | 192 | 201 | 171 | 197 | 214 | 267 | 299 | 274 | 276 | 347 | 393 | 313 | 319 | 345 | 680 | 419 | 521 | 396 | 358 | 1701 | 1615 | 1128 | 1053 | 1186 | 528 | 594 | 543 | 517 | 517 | 183 | 187 | 181 | 156 | 194 | 163 | 146 | 194 | 178 | 285 | 160 | 165 | 185 | 142 | 117 | 184 | 191 | 224 | 218 | 199 | 355 | 185 | 343 | 229 | 214 | 482 | 511 | 584 | 499 | 420 | 229 | 276 | 620 | 884 | 913 | 208 | 164 | 366 | 481 | 290 | 532 | 611 | 174 | 288 | 210 | 319 | 369 | 223 | 528 | 272 | 507 | 681 | 608 | 815 | 473 | 982 | 919 | 527 | 534 | 565 | 592 | 620 | 343 | 281 | 221 | 3324 | 2655 | 3241 | 2831 | 2620 | 215 | 245 | 233 | 187 | 200 | 177 | 200 | 210 | 212 | 215 | 186 | 161 | 157 | 139 | 156 | 47 | 48 | 78 | 66 | 56 | 86 | 105 | 100 | 89 | 73 | 112 | 124 | 132 | 133 | 102 | 77 | 84 | 105 | 83 | 56 | 1011 | 161 | 734 | 382 | 154 | 611 | 718 | 619 | 517 | 591 | 558 | 384 | 387 | 343 | 393 | 386 | 366 | 319 | 349 | 270 | 336 | 264 | 288 | 331 | 396 | 261 | 257 | 241 | 283 | 300 | 241 | 251 | 306 | 306 | 281 | 243 | 280 | 281 | 276 | 288 | 171 | 158 | 182 | 168 | 153 | 511 | 555 | 1109 | 489 | 468 | 531 | 485 | 565 | 598 | 1132 | 476 | 499 | 613 | 378 | 300 | 302 | 362 | 327 | 386 | 272 | 237 | 330 | 316 | 306 | 261 | 411 | 427 | 239 | 324 | 262 | 560 | 498 | 462 | 504 | 499 | 437 | 506 | 588 | 631 | 607 | 588 | 577 | 598 | 220 | 158 | 154 | 135 | 100 | 113 | 152 | 173 | 197 | 208 | 238 | 259 | 199 | 253 | 131 | 101 | 157 | 147 | 144 | 241 | 251 | 253 | 236 | 278 | 263 | 124 | 175 | 172 | 260 | 283 | 434 | 417 | 394 | 404 | 360 | 109 | 107 | 197 | 206 | 210 | 212 | 199 | 240 | 235 | 248 | 315 | 418 | 314 | 343 | 382 | 371 | 422 | 424 | 484 | 448 | 121 | 123 | 136 | 199 | 169 | 310 | 274 | 276 | 293 | 301 | 288 | 145 | 203 | 181 | 282 | 270 | 268 | 468 | 486 | 504 | 487 | 539 | 549 | 184 | 179 | 278 | 237 | 222 | 375 | 298 | 306 | 291 | 351 | 140 | 162 | 158 | 198 | 155 | 162 | 346 | 384 | 350 | 209 | 203 | 234 | 232 | 234 | 173 | 211 | 215 | 146 | 203 | 282 | 283 | 300 | 428 | 381 | 398 | 461 | 504 | 494 | 100 | 103 | 314 | 321 | 315 | 363 | 337 | 117 | 142 | 106 | 191 | 207 | 179 | 384 | 451 | 499 | 516 | 488 | 284 | 221 | 203 | 246 | 276 | 233 | 213 | 254 | 254 | 169 | 160 | 167 | 224 | 184 | 205 | 230 | 211 | 194 | 215 | 142 | 138 | 98 | 194 | 177 | 245 | 240 | 255 | 210 | 237 | 238 | 433 | 390 | 402 | 428
825 | 513 | 540 | 466 | 726 | 403 | 382 | 311 | 198 | 273 | 383 | 412 | 586 | 210 | 236 | 512 | 272 | 147 | 299 | 146 | 202 | 231 | 154 | 407 | 352 | 246 | 291 | 355 | 401 | 146 | 176 | 174 | 168 | 206 | 115 | 195 | 242 | 176 | 215 | 197 | 214 | 112 | 131 | 281 | 186 | 211 | 166 | 210 | 244 | 150 | 115 | 185 | 158 | 150 | 133 | 142 | 91 | 125 | 146 | 244 | 184 | 167 | 243 | 107 | 92 | 128 | 132 | 176 | 194 | 129 | 223 | 200 | 197 | 308 | 185 | 122 | 187 | 142 | 119 | 219 | 211 | 308 | 409 | 433 | 361 | 236 | 252 | 174 | 157 | 201 | 271 | 345 | 487 | 282 | 279 | 264 | 415 | 139 | 157 | 294 | 190 | 211 | 326 | 470 | 453 | 155 | 155 | 147 | 162 | 99 | 144 | 209 | 121 | 138 | 269 | 173 | 90 | 127 | 144 | 129 | 80 | 66 | 237 | 151 | 147 | 153 | 277 | 221 | 132 | 145 | 120 | 155 | 79 | 76 | 153 | 80 | 111 | 130 | 135 | 148 | 155 | 157 | 208 | 79 | 83 | 189 | 104 | 119 | 159 | 176 | 165 | 145 | 163 | 161 | 156 | 90 | 89 | 196 | 110 | 169 | 230 | 179 | 105 | 128 | 136 | 134 | 161 | 82 | 102 | 204 | 96 | 121 | 273 | 211 | 239 | 118 | 140 | 133 | 110 | 114 | 164 | 164 | 187 | 135 | 158 | 159 | 152 | 172 | 142 | 161 | 177 | 205 | 235 | 231 | 225 | 300 | 329 | 277 | 276 | 283 | 593 | 356 | 446 | 321 | 306 | 1453 | 1367 | 960 | 902 | 1030 | 456 | 491 | 480 | 418 | 448 | 153 | 167 | 153 | 136 | 181 | 144 | 128 | 157 | 158 | 235 | 125 | 132 | 151 | 119 | 107 | 165 | 154 | 197 | 183 | 161 | 285 | 171 | 279 | 203 | 176 | 402 | 452 | 481 | 438 | 365 | 190 | 228 | 530 | 744 | 767 | 178 | 139 | 312 | 408 | 252 | 444 | 520 | 135 | 256 | 179 | 282 | 328 | 176 | 464 | 240 | 456 | 568 | 516 | 680 | 382 | 820 | 788 | 447 | 462 | 475 | 494 | 517 | 285 | 243 | 179 | 2728 | 2187 | 2726 | 2410 | 2135 | 186 | 192 | 209 | 157 | 158 | 154 | 167 | 169 | 182 | 177 | 150 | 141 | 123 | 120 | 145 | 39 | 33 | 68 | 64 | 42 | 81 | 83 | 89 | 62 | 69 | 99 | 111 | 118 | 101 | 82 | 68 | 82 | 93 | 57 | 55 | 841 | 122 | 598 | 304 | 124 | 516 | 602 | 533 | 434 | 526 | 496 | 359 | 314 | 306 | 337 | 350 | 317 | 273 | 297 | 218 | 293 | 209 | 248 | 294 | 357 | 226 | 241 | 211 | 242 | 247 | 203 | 204 | 239 | 247 | 236 | 222 | 256 | 239 | 234 | 251 | 149 | 139 | 165 | 154 | 133 | 437 | 474 | 932 | 413 | 392 | 468 | 431 | 480 | 479 | 966 | 406 | 425 | 524 | 324 | 273 | 283 | 305 | 290 | 339 | 245 | 215 | 306 | 268 | 271 | 213 | 346 | 349 | 209 | 254 | 224 | 489 | 444 | 398 | 410 | 415 | 382 | 425 | 476 | 539 | 518 | 499 | 482 | 511 | 192 | 135 | 123 | 116 | 91 | 99 | 130 | 141 | 170 | 186 | 207 | 228 | 165 | 216 | 102 | 91 | 144 | 115 | 125 | 196 | 213 | 229 | 207 | 243 | 224 | 96 | 151 | 160 | 228 | 252 | 367 | 382 | 326 | 329 | 311 | 79 | 93 | 172 | 172 | 185 | 191 | 184 | 197 | 193 | 219 | 266 | 329 | 276 | 298 | 329 | 303 | 335 | 353 | 385 | 377 | 110 | 118 | 109 | 167 | 148 | 270 | 247 | 247 | 264 | 260 | 249 | 124 | 158 | 158 | 240 | 233 | 235 | 383 | 388 | 429 | 403 | 455 | 458 | 153 | 164 | 242 | 199 | 191 | 315 | 264 | 265 | 254 | 322 | 122 | 134 | 126 | 172 | 135 | 143 | 290 | 337 | 321 | 192 | 184 | 219 | 202 | 202 | 149 | 165 | 180 | 131 | 164 | 236 | 241 | 264 | 353 | 308 | 345 | 379 | 420 | 415 | 89 | 93 | 281 | 255 | 285 | 325 | 288 | 111 | 125 | 101 | 164 | 158 | 163 | 333 | 390 | 427 | 441 | 404 | 228 | 193 | 161 | 216 | 220 | 204 | 178 | 209 | 201 | 152 | 134 | 147 | 187 | 173 | 164 | 180 | 177 | 172 | 176 | 117 | 120 | 88 | 169 | 150 | 199 | 208 | 225 | 171 | 197 | 198 | 364 | 342 | 346 | 347
828 | 423 | 457 | 392 | 629 | 330 | 318 | 258 | 171 | 242 | 334 | 359 | 517 | 178 | 229 | 455 | 224 | 133 | 260 | 129 | 171 | 203 | 139 | 381 | 310 | 218 | 264 | 295 | 339 | 119 | 155 | 156 | 156 | 167 | 96 | 160 | 214 | 162 | 181 | 167 | 185 | 99 | 108 | 236 | 174 | 169 | 150 | 186 | 207 | 143 | 97 | 144 | 144 | 125 | 113 | 113 | 79 | 112 | 118 | 224 | 162 | 154 | 208 | 82 | 86 | 107 | 108 | 136 | 154 | 112 | 198 | 183 | 171 | 288 | 173 | 105 | 161 | 119 | 108 | 172 | 175 | 262 | 338 | 394 | 305 | 227 | 218 | 152 | 146 | 180 | 215 | 302 | 425 | 241 | 219 | 230 | 362 | 110 | 132 | 243 | 161 | 162 | 282 | 422 | 400 | 129 | 131 | 133 | 126 | 89 | 106 | 159 | 101 | 120 | 223 | 145 | 79 | 103 | 110 | 103 | 70 | 68 | 203 | 124 | 121 | 136 | 235 | 205 | 119 | 121 | 97 | 133 | 69 | 69 | 133 | 72 | 103 | 110 | 119 | 129 | 139 | 131 | 178 | 66 | 72 | 158 | 91 | 97 | 129 | 151 | 142 | 128 | 139 | 134 | 142 | 71 | 77 | 171 | 90 | 150 | 189 | 156 | 84 | 109 | 111 | 120 | 132 | 74 | 86 | 191 | 74 | 100 | 246 | 172 | 198 | 108 | 120 | 110 | 93 | 114 | 142 | 137 | 150 | 119 | 136 | 135 | 147 | 146 | 124 | 136 | 162 | 168 | 210 | 203 | 202 | 253 | 279 | 224 | 247 | 232 | 524 | 297 | 401 | 290 | 272 | 1260 | 1187 | 845 | 792 | 885 | 396 | 431 | 390 | 368 | 398 | 134 | 147 | 130 | 119 | 146 | 120 | 109 | 146 | 134 | 200 | 124 | 120 | 133 | 107 | 88 | 130 | 137 | 162 | 170 | 140 | 220 | 141 | 239 | 170 | 160 | 335 | 371 | 438 | 365 | 307 | 156 | 185 | 433 | 632 | 640 | 158 | 120 | 265 | 351 | 220 | 363 | 445 | 116 | 220 | 146 | 229 | 271 | 146 | 381 | 210 | 384 | 480 | 433 | 561 | 310 | 690 | 663 | 395 | 383 | 414 | 424 | 440 | 256 | 209 | 158 | 2321 | 1839 | 2290 | 2049 | 1824 | 162 | 171 | 168 | 134 | 135 | 138 | 133 | 142 | 148 | 155 | 133 | 123 | 120 | 97 | 116 | 28 | 35 | 64 | 49 | 43 | 67 | 68 | 78 | 54 | 52 | 91 | 91 | 100 | 88 | 84 | 57 | 68 | 66 | 62 | 45 | 705 | 106 | 523 | 269 | 103 | 460 | 490 | 466 | 364 | 433 | 410 | 272 | 287 | 263 | 289 | 301 | 266 | 244 | 262 | 206 | 254 | 188 | 218 | 240 | 286 | 204 | 194 | 184 | 211 | 225 | 181 | 178 | 202 | 237 | 217 | 198 | 219 | 208 | 194 | 195 | 130 | 115 | 147 | 135 | 110 | 360 | 409 | 802 | 376 | 366 | 396 | 375 | 398 | 409 | 827 | 365 | 365 | 434 | 270 | 231 | 237 | 256 | 241 | 309 | 209 | 184 | 235 | 232 | 243 | 186 | 303 | 321 | 191 | 225 | 189 | 424 | 377 | 347 | 353 | 376 | 325 | 368 | 429 | 462 | 454 | 442 | 443 | 439 | 148 | 128 | 106 | 105 | 85 | 82 | 118 | 137 | 143 | 165 | 176 | 201 | 155 | 178 | 97 | 80 | 112 | 103 | 105 | 170 | 177 | 199 | 180 | 204 | 196 | 87 | 127 | 119 | 187 | 215 | 323 | 309 | 310 | 272 | 249 | 72 | 81 | 153 | 160 | 162 | 166 | 162 | 192 | 172 | 181 | 233 | 315 | 240 | 252 | 278 | 284 | 305 | 326 | 364 | 317 | 86 | 94 | 112 | 149 | 123 | 217 | 210 | 209 | 225 | 231 | 208 | 112 | 135 | 133 | 204 | 211 | 193 | 348 | 354 | 362 | 350 | 386 | 378 | 145 | 130 | 195 | 185 | 179 | 268 | 218 | 226 | 224 | 264 | 117 | 113 | 121 | 144 | 122 | 134 | 260 | 290 | 273 | 151 | 159 | 182 | 175 | 191 | 131 | 158 | 145 | 114 | 143 | 190 | 214 | 231 | 325 | 273 | 291 | 339 | 377 | 370 | 83 | 79 | 223 | 228 | 235 | 278 | 244 | 87 | 95 | 84 | 138 | 147 | 127 | 278 | 344 | 371 | 376 | 354 | 211 | 173 | 149 | 198 | 191 | 180 | 158 | 177 | 180 | 139 | 121 | 122 | 156 | 144 | 153 | 158 | 154 | 138 | 160 | 102 | 93 | 80 | 136 | 136 | 169 | 184 | 194 | 153 | 179 | 180 | 327 | 311 | 289 | 324
831 | 366 | 390 | 351 | 526 | 293 | 273 | 227 | 149 | 208 | 303 | 308 | 427 | 148 | 205 | 381 | 212 | 118 | 217 | 117 | 164 | 167 | 126 | 315 | 260 | 184 | 230 | 258 | 291 | 110 | 116 | 127 | 140 | 145 | 91 | 159 | 178 | 130 | 149 | 140 | 160 | 80 | 103 | 205 | 142 | 160 | 122 | 153 | 173 | 125 | 98 | 131 | 130 | 128 | 104 | 104 | 58 | 89 | 120 | 201 | 134 | 131 | 188 | 75 | 72 | 95 | 98 | 119 | 145 | 98 | 160 | 153 | 147 | 246 | 151 | 91 | 139 | 111 | 99 | 144 | 163 | 230 | 293 | 321 | 270 | 192 | 188 | 138 | 126 | 149 | 191 | 266 | 339 | 198 | 207 | 186 | 312 | 100 | 109 | 211 | 150 | 159 | 245 | 337 | 340 | 101 | 110 | 120 | 119 | 69 | 103 | 150 | 89 | 110 | 199 | 132 | 76 | 86 | 103 | 90 | 58 | 59 | 169 | 124 | 126 | 115 | 196 | 168 | 90 | 114 | 97 | 112 | 63 | 68 | 120 | 52 | 79 | 108 | 94 | 97 | 109 | 102 | 144 | 63 | 66 | 145 | 80 | 76 | 114 | 143 | 126 | 116 | 125 | 124 | 126 | 65 | 68 | 145 | 73 | 132 | 158 | 132 | 82 | 89 | 96 | 110 | 133 | 61 | 74 | 160 | 71 | 85 | 200 | 151 | 172 | 85 | 108 | 101 | 85 | 93 | 116 | 133 | 139 | 106 | 123 | 114 | 120 | 123 | 109 | 137 | 145 | 147 | 184 | 181 | 174 | 231 | 247 | 210 | 200 | 211 | 451 | 280 | 350 | 247 | 226 | 1039 | 1000 | 704 | 696 | 759 | 314 | 376 | 354 | 326 | 336 | 108 | 116 | 114 | 102 | 132 | 107 | 95 | 115 | 127 | 159 | 113 | 117 | 103 | 91 | 74 | 117 | 122 | 142 | 138 | 113 | 199 | 121 | 210 | 126 | 137 | 285 | 311 | 358 | 314 | 258 | 149 | 162 | 359 | 519 | 554 | 132 | 109 | 231 | 292 | 180 | 323 | 359 | 99 | 188 | 140 | 191 | 224 | 135 | 327 | 171 | 318 | 420 | 371 | 452 | 285 | 590 | 574 | 348 | 331 | 378 | 382 | 368 | 205 | 190 | 132 | 1933 | 1560 | 1947 | 1714 | 1554 | 128 | 151 | 143 | 121 | 119 | 114 | 112 | 127 | 129 | 136 | 114 | 106 | 100 | 101 | 90 | 32 | 35 | 48 | 46 | 44 | 69 | 65 | 61 | 46 | 55 | 74 | 79 | 92 | 76 | 61 | 51 | 58 | 69 | 52 | 40 | 606 | 96 | 437 | 225 | 83 | 367 | 439 | 395 | 329 | 373 | 366 | 256 | 235 | 222 | 251 | 252 | 244 | 201 | 224 | 173 | 234 | 150 | 183 | 222 | 249 | 167 | 167 | 159 | 179 | 200 | 163 | 161 | 181 | 206 | 187 | 159 | 190 | 187 | 173 | 184 | 102 | 109 | 136 | 118 | 100 | 303 | 353 | 695 | 318 | 293 | 355 | 323 | 341 | 377 | 706 | 328 | 329 | 377 | 225 | 209 | 216 | 233 | 217 | 270 | 177 | 168 | 215 | 210 | 217 | 173 | 271 | 275 | 159 | 201 | 168 | 353 | 322 | 294 | 307 | 311 | 301 | 333 | 382 | 391 | 386 | 377 | 374 | 381 | 118 | 103 | 95 | 94 | 64 | 72 | 99 | 116 | 136 | 146 | 155 | 174 | 134 | 161 | 70 | 67 | 114 | 94 | 98 | 158 | 165 | 183 | 168 | 188 | 173 | 71 | 108 | 104 | 166 | 178 | 266 | 286 | 258 | 241 | 251 | 71 | 69 | 116 | 144 | 152 | 136 | 117 | 156 | 157 | 173 | 193 | 258 | 198 | 226 | 258 | 241 | 277 | 278 | 299 | 286 | 81 | 85 | 95 | 123 | 110 | 209 | 192 | 178 | 204 | 191 | 191 | 102 | 126 | 108 | 176 | 185 | 160 | 298 | 317 | 320 | 309 | 321 | 340 | 127 | 120 | 175 | 166 | 163 | 243 | 186 | 211 | 196 | 239 | 98 | 111 | 107 | 127 | 107 | 111 | 223 | 261 | 234 | 133 | 153 | 162 | 148 | 144 | 110 | 135 | 136 | 87 | 136 | 182 | 181 | 209 | 291 | 256 | 259 | 294 | 336 | 315 | 64 | 72 | 195 | 189 | 211 | 229 | 225 | 82 | 90 | 82 | 125 | 119 | 119 | 243 | 296 | 309 | 338 | 314 | 185 | 145 | 126 | 171 | 170 | 163 | 125 | 151 | 150 | 120 | 105 | 111 | 158 | 118 | 133 | 160 | 143 | 121 | 139 | 82 | 80 | 65 | 118 | 119 | 168 | 158 | 166 | 128 | 147 | 153 | 280 | 253 | 258 | 266
834 | 324 | 349 | 298 | 466 | 258 | 236 | 195 | 126 | 177 | 246 | 260 | 363 | 146 | 174 | 313 | 180 | 98 | 191 | 106 | 132 | 145 | 108 | 277 | 220 | 150 | 209 | 232 | 255 | 97 | 116 | 112 | 113 | 122 | 78 | 118 | 169 | 127 | 129 | 132 | 151 | 76 | 79 | 181 | 130 | 128 | 109 | 125 | 150 | 109 | 76 | 111 | 127 | 105 | 96 | 93 | 66 | 77 | 77 | 165 | 107 | 103 | 170 | 63 | 70 | 82 | 81 | 111 | 120 | 75 | 138 | 126 | 130 | 235 | 133 | 82 | 111 | 100 | 93 | 132 | 129 | 196 | 240 | 284 | 241 | 160 | 158 | 118 | 103 | 128 | 158 | 226 | 313 | 183 | 163 | 179 | 274 | 91 | 110 | 179 | 117 | 136 | 198 | 307 | 294 | 125 | 105 | 114 | 112 | 66 | 83 | 133 | 85 | 91 | 169 | 115 | 61 | 98 | 84 | 79 | 48 | 49 | 136 | 101 | 93 | 112 | 169 | 131 | 88 | 105 | 82 | 104 | 51 | 40 | 102 | 44 | 83 | 100 | 99 | 102 | 103 | 100 | 139 | 51 | 53 | 119 | 75 | 63 | 107 | 120 | 104 | 100 | 110 | 108 | 103 | 51 | 67 | 134 | 58 | 122 | 143 | 115 | 70 | 83 | 89 | 98 | 103 | 58 | 70 | 140 | 62 | 72 | 175 | 131 | 157 | 82 | 89 | 95 | 66 | 77 | 100 | 111 | 129 | 98 | 106 | 111 | 100 | 102 | 79 | 120 | 117 | 123 | 167 | 139 | 159 | 194 | 231 | 185 | 186 | 205 | 401 | 248 | 302 | 223 | 212 | 905 | 873 | 616 | 598 | 662 | 294 | 312 | 310 | 284 | 287 | 105 | 111 | 110 | 83 | 117 | 85 | 85 | 112 | 104 | 150 | 92 | 97 | 89 | 79 | 68 | 104 | 106 | 133 | 113 | 95 | 173 | 104 | 172 | 106 | 113 | 250 | 262 | 306 | 249 | 221 | 108 | 133 | 320 | 458 | 440 | 115 | 105 | 182 | 267 | 156 | 282 | 320 | 79 | 158 | 122 | 171 | 193 | 125 | 296 | 154 | 281 | 365 | 315 | 406 | 241 | 503 | 479 | 284 | 282 | 298 | 334 | 315 | 192 | 153 | 114 | 1642 | 1313 | 1622 | 1457 | 1291 | 117 | 131 | 135 | 94 | 96 | 106 | 114 | 103 | 117 | 134 | 106 | 96 | 78 | 76 | 92 | 31 | 32 | 41 | 32 | 37 | 53 | 52 | 57 | 37 | 46 | 72 | 57 | 78 | 62 | 53 | 44 | 59 | 57 | 30 | 32 | 524 | 84 | 373 | 197 | 69 | 329 | 365 | 340 | 273 | 332 | 314 | 230 | 209 | 213 | 233 | 235 | 207 | 193 | 189 | 152 | 198 | 142 | 178 | 187 | 217 | 150 | 148 | 129 | 158 | 172 | 141 | 144 | 185 | 175 | 169 | 149 | 159 | 180 | 149 | 164 | 97 | 84 | 109 | 101 | 89 | 264 | 305 | 610 | 273 | 265 | 303 | 264 | 296 | 310 | 604 | 264 | 301 | 345 | 210 | 184 | 182 | 192 | 199 | 224 | 157 | 156 | 192 | 183 | 186 | 142 | 238 | 229 | 144 | 177 | 158 | 315 | 289 | 270 | 254 | 304 | 245 | 274 | 337 | 336 | 336 | 322 | 328 | 335 | 130 | 106 | 100 | 73 | 84 | 72 | 79 | 86 | 126 | 127 | 141 | 141 | 112 | 161 | 66 | 67 | 96 | 78 | 87 | 137 | 129 | 144 | 144 | 167 | 147 | 70 | 105 | 105 | 132 | 167 | 254 | 255 | 226 | 217 | 210 | 60 | 53 | 105 | 110 | 130 | 119 | 128 | 141 | 140 | 146 | 163 | 239 | 190 | 197 | 231 | 203 | 245 | 241 | 274 | 258 | 65 | 77 | 80 | 105 | 98 | 191 | 157 | 163 | 172 | 184 | 176 | 78 | 114 | 109 | 167 | 167 | 153 | 277 | 268 | 292 | 283 | 315 | 321 | 117 | 111 | 148 | 129 | 121 | 212 | 170 | 176 | 179 | 206 | 85 | 87 | 91 | 119 | 105 | 86 | 200 | 237 | 214 | 126 | 129 | 137 | 145 | 138 | 105 | 120 | 112 | 66 | 103 | 156 | 163 | 176 | 227 | 233 | 243 | 250 | 276 | 283 | 54 | 52 | 186 | 187 | 184 | 213 | 212 | 73 | 78 | 60 | 109 | 116 | 110 | 201 | 237 | 277 | 289 | 278 | 170 | 120 | 122 | 131 | 150 | 128 | 118 | 147 | 145 | 110 | 95 | 96 | 130 | 97 | 113 | 134 | 116 | 113 | 128 | 81 | 68 | 62 | 106 | 112 | 141 | 132 | 156 | 109 | 141 | 141 | 255 | 217 | 236 | 226